## IIIG MATRIX
GF-4 Sequence IIIG Matrix | 1 | 2 | 3 | 4 | 5 | 6 | 7 | 8 | 9 | 10 | 11 | 12 | 13 | 14 | 14A | 15 | 16 | 17 | 18 | 19 | 20 | 21 | 21A | 21B | 22 | 23 | 24
MATRIX LAB NO. | 1 | 2 | 1 | 2 | 1 | 2 | 2 | 1 | 1 | 2 | 1 | 2 | 2 | 2 | 2 | 2 | 2 | 1 | 1 | 2 | 1 | 2 | 2 | 2 | 1 | 1 | 1
MATRIX STAND NO. | 2 | 4 | 3 | 5 | 1 | 6 | 4 | 2 | 3 | 5 | 1 | 6 | 4 | 5 | 5 | 6 | 4 | 1 | 2 | 5 | 3 | 6 | 6 | 6 | 1 | 2 | 3
OIL CODE | 435 | 435 | 438 | 434 | 434 | 438 | 434 | 438 | 435 | 435 | 434 | 438 | 434 | 438 | 438 | 435 | 438 | 438 | 435 | 435 | 434 | 434 | 434 | 434 | 435 | 434 | 438
VISCOSITY GRADE | 5W-20 | 5W-20 | 5W-20 | 5W-30 | 5W-30 | 5W-20 | 5W-30 | 5W-20 | 5W-20 | 5W-20 | 5W-30 | 5W-20 | 5W-30 | 5W-20 | 5W-20 | 5W-20 | 5W-20 | 5W-20 | 5W-20 | 5W-20 | 5W-30 | 5W-30 | 5W-30 | 5W-30 | 5W-20 | 5W-30 | 5W-20
CAMSHAFT BATCH | 2 | 2 | 2 | 1 | 1 | 2 | 2 | 1 | 2 | 1 | 2 | 1 | 1 | 2 | 2 | 1 | 1 | 2 | 1 | 2 | 1 | 2 | 2 | 2 | 1 | 2 | 1
CMIR NUMBER | 47888 | 47905 | 47893 | 47901 | 47884 | 47910 | 47900 | 47894 | 47889 | 47906 | 47886 | 47911 | 47902 | 47912 | 47914 | 47908 | 47913 | 47895 | 47891 | 47907 | 47883 | 47903 | 47904 | 48605 | 47890 | 47885 | 47896
START DATE | 2003-05-02 | 2003-05-01 | 2003-05-03 | 2003-05-03 | 2003-05-04 | 2003-05-05 | 2003-05-06 | 2003-05-07 | 2003-05-09 | 2003-05-08 | 2003-05-13 | 2003-05-10 | 2003-05-11 | 2003-05-13 | 2003-05-22 | 2003-05-15 | 2003-05-15 | 2003-05-19 | 2003-05-15 | 2003-05-17 | 2003-05-16 | 2003-05-18 | 2003-05-23 | 2003-05-30 | 2003-05-24 | 2003-05-20 | 2003-05-22
END OF TEST DATE | 2003-05-06 | 2003-05-06 | 2003-05-07 | 2003-05-08 | 2003-05-09 | 2003-05-10 | 2003-05-11 | 2003-05-12 | 2003-05-14 | 2003-05-12 | 2003-05-19 | 2003-05-14 | 2003-05-15 | 2003-05-17 | 2003-05-26 | 2003-05-20 | 2003-05-20 | 2003-05-24 | 2003-05-19 | 2003-05-22 | 2003-05-20 | 2003-05-22 | 2003-05-27 | 2003-06-03 | 2003-05-29 | 2003-05-25 | 2003-05-26
VALIDITY | Valid | Valid | Valid | Valid | Valid | Valid | Valid | Valid | Valid | Valid | Valid | Valid | Valid | Invalid | Valid | Valid | Valid | Valid | Valid | Valid | Valid | Invalid | Invalid | Valid | Valid | Valid | Valid
TMC CONFIRMED | Yes | Yes | Yes | Yes | Yes | Yes | Yes | Yes | Yes | Yes | Yes | Yes | Yes | Yes | Yes | Yes | Yes | Yes | Yes | Yes | Yes |  |  | Yes | Yes | Yes | Yes
ASTM NOTIFIED | Yes | Yes | Yes | Yes | Yes | Yes | Yes | Yes | Yes | Yes | Yes | Yes | Yes | No | Yes | Yes | Yes | Yes | Yes | Yes | Yes | No | No | Yes | Yes | Yes | Yes
Results
VISCOSITY INCREASE, % | 172.2 | 163.4 | 102.3 | 133.3 | 89.9 | 132.6 | 127.5 | 111.7 | 222.2 | 279 | 249.5 | 143.2 | 99.2 | Test | 120.6 | 304.8 | 91.7 | 88.6 | 176.4 | 230.2 | 86.7 | Test | Test | 185.7 | 167.7 | 62.8 | 90.5
ACLW, micrometers | 45.8 | 30.9 | 14.4 | 41.1 | 26.2 | 16.8 | 43.7 | 21.2 | 31.6 | 26.8 | 37.1 | 15.3 | 33.1 | terminated | 20.8 | 48.7 | 15.6 | 22 | 33 | 34.6 | 39.1 | terminated | terminated | 40.2 | 46.8 | 34.2 | 21.4
APV, merits | 8.84 | 8.57 | 8.96 | 8.61 | 9.43 | 9.39 | 8.81 | 8.86 | 7.98 | 8.76 | 8.74 | 8.91 | 8.76 | early due | 8.26 | 8.11 | 8.65 | 9.2 | 8.32 | 8.63 | 8.83 | early due | early due | 8.36 | 8.36 | 9.04 | 8.82
WPD, merits | 3.26 | 2.9 | 3.04 | 3.15 | 5.83 | 3.68 | 3.39 | 3.14 | 3.31 | 3.3 | 4.77 | 2.85 | 4.32 | to high oil | 3 | 4.12 | 4.17 | 3.08 | 3.92 | 2.97 | 4.42 | to high oil | to high oil | 3.83 | 3.28 | 4.99 | 3.26
OIL CONSUMPTION, liters | 3.74 | 3.86 | 3.62 | 3.86 | 3.98 | 4.27 | 4.23 | 3.47 | 4.22 | 4.3 | 4.65 | 4.33 | 3.9 | consumption | 3.87 | 4.31 | 3.41 | 3.32 | 4.25 | 4.21 | 3.47 | consumption | consumption | 4.39 | 3.79 | 3.71 | 3.28
STUCK RINGS | 0 | 0 | 0 | 0 | 0 | 0 | 0 | 0 | 0 | 0 | 0 | 0 | 0 | caused by | 0 | 0 | 0 | 0 | 0 | 0 | 0 |  |  | 0 | 0 | 0 | 0
OIL FILTER PLUGGING | No | No | No | No | No | No | No | No | No | No | No | No | No | oil leak | No | No | No | No | No | No | No |  |  | No | No | No | No
CCS, cP / oC | 16160/-30 | 11370/-30 | 10200/-30 | 17200/-30 | 15640/-30 | 9080/-30 | 23640/-30 | 9920/-30 | 19370/-30 | 8530/-30 | 22500/-30 | 15400/-30 | 19480/-30 |  | 10530/-30 | 17540/-30 | 9180/-30 | 8320/-30 | 14040/-30 | 17200/-30 | 19000/-30 |  |  |  | 15600/-30 | 20600/-30 | 8550/-30
MRV EOT, cP / oC | 84500/-30 | 84800/-30 | 19300/-30 | 48900/-30 | 31900/-30 | 23700/-30 | 49200/-30 | 20500/-30 | 300200/-30 | 210700/-30 | 86400/-30 | 30400/-30 | 45600/-30 |  | 20500/-30 | 400000/-30 | 19000/-30 | 16700/-30 | 91900/-30 | 294000/-30 | 34200/-30 |  |  |  | 110100/-30 | 29000/-30 | 18000/-30
YIELD STRESS | Yes | Yes | No | No | No | No | No | No | Yes | Yes | No | No | No |  | No | Yes | No | No | Yes | Yes | No |  |  |  | Yes | No | No
MRV EOT+168 hr, cP / oC | 94000/-30 | 83000/-30 | 19500/-30 | 52900/-30 | 33000/-30 | 25200/-30 | 50000/-30 | 20100/-30 | 282000/-30 | 400000/-30 | 91600/-30 | 31900/-30 | 38200/-30 |  | 20800/-30 | 529800/-30 | 20200/-30 | 17700/-30 | 86500/-30 | 186000/-30 | 31900/-30 |  |  |  |  | 29500/-30 | 18200/-30
YIELD STRESS | Yes | Yes | No | No | No | No | No | No | Yes | Yes | No | No | No |  | No | Yes | No | No | Yes | Yes | No |  |  |  |  | No | No