## KO 90 Cycle
90 Cycle Kurt Orbahn Test
Oil Code | Lab | Viscosity @ 100°C (New Oil) mm/s2 | Viscosity @ 100°C (Sheared Oil - 90 Cycles) mm/s2 | Viscosity Loss, (90 Cycles) % | Calibration Pressure, MPa
HSTPA | A | 15.31 | 13.86 | 9.471% | 16.5
HSTPA | A | 15.38 | 14.06 | 8.583% | 16.5
HSTPA | A | 15.37 | 14.17 | 7.807% | 16.5
HSTPA | B | 15.26 | 13.84 | 9.305% | 15.9
HSTPA | B | 15.32 | 13.73 | 10.38% | 14.8
HSTPA | B | 15.28 | 13.75 | 10.01% | 14.7
HSTPA | C | 15.41 | 13.74 | 10.84% | 13.7
HSTPA | C | 15.41 | 14.02 | 9.02% | 13.7
HSTPA | C | 15.41 | 13.77 | 10.64% | 13.7
HSTPA | D | 15.37 | 13.8 | 10.21% | 14.7
HSTPA | D | 15.32 | 13.69 | 10.64% | 15.3
HSTPA | D | 15.32 | 13.68 | 10.7% | 15.28
HSTPB | A | 15.13 | 14.57 | 3.701% | 15.8
HSTPB | A | 15.18 | 14.62 | 3.689% | 15.8
HSTPB | A | 15.2 | 14.51 | 4.539% | 15.8
HSTPB | B | 15.14 | 14.07 | 7.067% | 16.8
HSTPB | B | 15.13 | 14.22 | 6.015% | 16.5
HSTPB | B | 15.1 | 14.15 | 6.291% | 16.5
HSTPB | C | 15.21 | 14.18 | 6.772% | 13.7
HSTPB | C | 15.21 | 14.18 | 6.772% | 13.7
HSTPB | C | 15.21 | 14.16 | 6.903% | 13.7
HSTPB | D | 15.18 | 14.08 | 7.246% | 14.73
HSTPB | D | 15.04 | 14.12 | 6.117% | 15.29
HSTPB | D | 15.04 | 14 | 6.915% | 15.3
HSTPC | A | 12.29 | 11.46 | 6.753% | 17.6
HSTPC | A | 12.29 | 11.46 | 6.753% | 17.6
HSTPC | A | 12.29 | 11.46 | 6.753% | 17.6
HSTPC | C | 12.26 | 11.33 | 7.586% | 13.7
HSTPC | C | 12.26 | 11.34 | 7.504% | 13.7
HSTPC | C | 12.26 | 11.34 | 7.504% | 13.7
HSTPC | D | 12.26 | 11.26 | 8.157% | 15.4
HSTPC | D | 12.14 | 11.38 | 6.26% | 15.22
HSTPC | D | 12.14 | 11.31 | 6.837% | 15.24
HSTPD | A | 14.18 | 14 | 1.269% | 17.6
HSTPD | A | 14.2 | 14.02 | 1.268% | 17.6
HSTPD | A | 14.27 | 14.04 | 1.612% | 17.6
HSTPD | C | 13.96 | 13.96 | 0% | 13.7
HSTPD | C | 13.96 | 14.02 | -0.4298% | 13.7
HSTPD | C | 13.96 | 14.02 | -0.4298% | 13.7
HSTPD | D | 14.17 | 13.87 | 2.117% | 15.2
HSTPD | D | 14.15 | 13.87 | 1.979% | 15.31
HSTPD | D | 14.15 | 13.92 | 1.625% | 15.27
HSTPE | C | 15.42 | 12.84 | 16.73% | 13.5
HSTPE | D | 15.36 | 12.81 | 16.6% | 12.26
HSTPE | D | 15.32 | 12.78 | 16.58% | 15.33
HSTPE | D | 15.32 | 12.88 | 15.93% | 15.33

## KO 160 Cycle
160 Cycle Kurt Orbahn Test
Oil Code | Lab | Viscosity @ 100°C (New Oil) mm/s2 | Viscosity @ 100°C (Sheared Oil - 160 Cycles) mm/s2 | Viscosity Loss, (160 Cycles) % | Calibration Pressure, MPa
HSTPA | A | 15.31 | 13.48 | 11.95% | 16.5
HSTPA | B | 15.28 | 13.39 | 12.37% | 15.8
HSTPA | C | 15.41 | 13.52 | 12.26% | 13.7
HSTPA | D | 15.37 | 13.46 | 12.43% | 14.72
HSTPB | A | 15.13 | 14.1 | 6.808% | 15.8
HSTPB | B | 15.13 | 13.67 | 9.65% | 16.6
HSTPB | C | 15.21 | 13.61 | 10.52% | 13.7
HSTPB | D | 15.18 | 13.55 | 10.74% | 14.71
HSTPC | A | 12.29 | 11.36 | 7.567% | 17.6
HSTPC | C | 12.26 | 11.31 | 7.749% | 13.7
HSTPC | D | 12.26 | 11.25 | 8.238% | 15.4
HSTPD | A | 14.18 | 13.87 | 2.186% | 17.6
HSTPD | C | 13.96 | 13.99 | -0.2149% | 13.7
HSTPD | D | 14.17 | 13.88 | 2.047% | 15.41
HSTPE | C | 15.42 | 12.76 | 17.25% | 13.5
HSTPE | D | 15.36 | 12.78 | 16.8% | 15.27

## KO 250 Cycle
250 Cycle Kurt Orbahn Test
Oil Code | Lab | Viscosity @ 100°C (New Oil) mm/s2 | Viscosity @ 100°C (Sheared Oil - 250 Cycles) mm/s2 | Viscosity Loss, (250 Cycles) % | Calibration Pressure, MPa
HSTPA | A | 15.31 | 13.43 | 12.28% | 16.5
HSTPA | B | 15.3 | 13.05 | 14.71% | 16
HSTPA | C | 15.41 | 13.11 | 14.93% | 13.7
HSTPA | D | 15.37 | 13.08 | 14.9% | 14.73
HSTPB | A | 15.13 | 13.61 | 10.05% | 15.8
HSTPB | B | 15.17 | 13.11 | 13.58% | 16.7
HSTPB | C | 15.21 | 13.22 | 13.08% | 13.7
HSTPB | D | 15.18 | 13.09 | 13.77% | 14.7
HSTPC | A | 12.29 | 11.33 | 7.811% | 17.6
HSTPC | C | 12.26 | 11.23 | 8.401% | 13.7
HSTPC | D | 12.26 | 11.18 | 8.809% | 15.21
HSTPD | A | 14.18 | 13.95 | 1.622% | 17.6
HSTPD | C | 13.96 | 13.88 | 0.5731% | 13.7
HSTPD | D | 14.17 | 13.85 | 2.258% | 15.21
HSTPE | C | 15.42 | 12.67 | 17.83% | 13.5
HSTPE | D | 15.36 | 12.61 | 17.9% | 15.25

## KRL 4 Hours
4 Hour KRL Taper Roller Bearing Shear Test
Oil Code | Lab | Fresh Oil Viscosity cSt | Used Oil Viscosity cSt | Viscosity Loss %
HSTPA | A | 15.31 | 11.48 | 25.02%
HSTPA | B | 15.31 | 11.88 | 22.4%
HSTPA | C | 15.41 | 12.64 | 17.98%
HSTPA | D | 15.38 | 12.43 | 19.18%
HSTPB | A | 15.13 | 11.46 | 24.26%
HSTPB | B | 15.13 | 12.17 | 19.56%
HSTPB | C | 15.21 | 13 | 14.53%
HSTPB | D | 15.19 | 12.98 | 14.55%
HSTPC | A | 12.29 | 9.932 | 19.19%
HSTPC | C | 12.26 | 9.97 | 18.68%
HSTPC | D | 12.25 | 9.83 | 19.76%
HSTPD | A | 14.18 | 9.675 | 31.77%
HSTPD | C | 13.96 | 10.46 | 25.07%
HSTPD | D | 14.17 | 10.09 | 28.79%
HSTPE | C | 15.42 | 10.94 | 29.05%
HSTPE | D | 15.36 | 11.2 | 27.08%

## KRL 8 Hours
8 Hour KRL Taper Roller Bearing Shear Test
Oil Code | Lab | Fresh Oil Viscosity cSt | Used Oil Viscosity cSt | Viscosity Loss %
HSTPA | A | 15.31 | 10.88 | 28.94%
HSTPA | B | 15.26 | 11.12 | 27.13%
HSTPA | C | 15.41 | 12.06 | 21.74%
HSTPA | D | 15.38 | 11.69 | 23.99%
HSTPB | A | 15.13 | 11.01 | 27.23%
HSTPB | B | 15.13 | 11.3 | 25.31%
HSTPB | C | 15.21 | 12.31 | 19.07%
HSTPB | D | 15.19 | 12.13 | 20.14%
HSTPC | A | 12.29 | 9.733 | 20.81%
HSTPC | C | 12.26 | 9.631 | 21.44%
HSTPC | D | 12.25 | 9.39 | 23.35%
HSTPD | A | 14.18 | 9.297 | 34.44%
HSTPD | C | 13.96 | 9.548 | 31.6%
HSTPD | D | 14.17 | 9.19 | 35.14%
HSTPE | C | 15.42 | 10.45 | 32.23%
HSTPE | D | 15.36 | 10.37 | 32.49%