## Sept 10
Additional Prove Out Testing (Finished Tests and Planned Tests)
Prove Out Phase | Phase Label | Lab | Oil | Start of test engine hours | Si 0hr | Si 1hr | Si 5hrs | Si 25hrs | Si 50hrs | % Aeration (using micromotion baseline density) | Actual D4052 @90C | D4052 Test Date | % Aeration (using Actual D4052 baseline density) | DvT slope | DvT Intercept | PredictedD4052 @90C | % Aeration (using Predicted D4052 baseline density)
1 | 103 kPa | LZ | OS265386Q | [6 empty] | 14.5332
1 | 103 kPa | LZ | OS265386Q | [6 empty] | 13.4767
1 | 103 kPa | LZ | 1005-4 | [6 empty] | 15.2642
1 | 103 kPa | ICES
1 | 103 kPa | ICES
1 | 103 kPa | ICES
1 | 103 kPa | SwRI
1 | 103 kPa | SwRI
1 | 103 kPa | SwRI
1 | 103 kPa | SwRI
1 | 103 kPa | SwRI
2 | 103 kPa Plus | LZ | OS265386T | 88 | 7 | 18 | 27 | 37 | 52 | 19.1378 | 0.82545 |  | 16.91 | -0.0006255357 | 0.8817264 | 0.8254282 | 16.9069
2 | 103 kPa Plus | LZ | 1005-4 | 142 | 6 | 5 | 7 | 12 | 15 | 16.6307 | 0.83594 |  | 14.2283 | -0.0006289643 | 0.8925064 | 0.8358996 | 14.2227
2 | 103 kPa Plus | LZ | HA | 194 | 6 | 4 | 4 | 10 | 12 | 16.0068 | 0.82822 |  | 13.6702 | -0.0006243571 | 0.8843686 | 0.8281764 | 13.6642
2 | 103 kPa Plus | LZ | 1005-4 | 247 | 7 | 5 | 6 | 10 | 15 | 16.6959 | 0.83598 |  | 14.4685 | -0.0006294643 | 0.8925936 | 0.8359418 | 14.4632
2 | 103 kPa Plus | LZ | OS265386T | 299 | 7 | 4 | 6 | 7 | 10 | 14.0402 | 0.82559 |  | 11.7516 | -0.000625464 | 0.8818364 | 0.8255447 | 11.7401
2 | 103 kPa Plus | LZ | OS265386S
2 | 103 kPa Plus | LZ | LA
2 | 103 kPa Plus | ICES | OS265386T | 94.8 | 5 | 4 | 5 | 10 | 14 | 15.5471 | 0.8257 | 2014-07-15 | 14.0018 | -0.00062 |  | 0.82657 | 14.122
2 | 103 kPa Plus | ICES | HA | 147.4 | 5 | 3 | 4 | 7 | 10 | 15.84264 | 0.8279 | 2014-08-08 | 14.3628 | -0.00062 |  | 0.82918 | 14.54012
2 | 103 kPa Plus | ICES | 1005-4 | 200.1 | 6 | 4 | 5 | 6 | 8 | 15.85056 | 0.836 | 2014-08-13 | 14.2367 | -0.00063 |  | 0.8355 | 14.16845
2 | 103 kPa Plus | ICES | HA | 254.19 | 5 | 3 | 4 | 6 | 8 | 15.43 | 0.8279 | see above | 13.9304 | -0.00062393 | 0.88402143 | 0.82786773 | 13.92
2 | 103 kPa Plus | ICES | OS265386T | 307.7 | 5 | 2 | 3 | 4 | 6 | 13.6511 | 0.82565 | see above | 12.2949 | -0.00062268 | 0.88170786 | 0.82566666 | 12.2992
2 | 103 kPa Plus | ICES | LA | 362.4 | 14 | 10 | 10 | 11 | 12 | 9.8538 | 0.831 |  | 8.5732 | -0.000615 | 0.8863 | 0.83095 | 8.5656
2 | 103 kPa Plus | SwRI | OS265386T | 87 | 5 | 6 | 8 | 12 | 15 | 13.89 | 0.8257 |  | 13.7206 | -0.0006232143 | 0.88175 | 0.8256607 | 13.7152
2 | 103 kPa Plus | SwRI | HA | 129 | 5 | 3 | 4 | 6 | 9 | 13.9399 | 0.8278 |  | 13.8787 | -0.0006235714 | 0.8838857 | 0.8277643 | 13.8738
2 | 103 kPa Plus | SwRI | 1005-4 | 180 | 5 | 3 | 4 | 5 | 7 | 13.5145 | 0.835 |  | 13.1022 | -0.0006271429 | 0.8913857 | 0.8349429 | 13.0945
2 | 103 kPa Plus | SwRI | HA | 280 | 5 | 3 | 3 | 5 | 6 | 13.824 | 0.8278 |  | 13.4166 | -0.0006235714 | 0.8838857 | 0.8277643 | 13.4117
2 | 103 kPa Plus | SwRI | 1005-4 | 330 | 6 | 3 | 3 | 4 | 5 | 12.8784 | 0.835 |  | 12.5167 | -0.0006271429 | 0.8913857 | 0.8349429 | 12.509
2 | 103 kPa Plus | SwRI | OS265386T | 380 | 8 |  | 3 | 4 | 5 | 13.8619 | 0.8257 |  | 12.2329 | -0.0006232143 | 0.88175 | 0.8256607 | 12.2276
2 | 103 kPa Plus | SwRI | LA | 430 | 14 | 9 | 9 | 10 | 10 | 8.8687 | 0.8305 |  | 8.65 | -0.000625 | 0.8867 | 0.83045 | 8.6434
Notes:
SwRI to determine whether there is a better estimate for start of test engine hours than what is in the table above
To be determined or adjusted when Intertek sends updated test run files.
| % Aeration using Micro-motion Baseline Density | [9 empty] | % Aeration using Actual D4052 90C Baseline Density
|  | Note: Si 50-5 = (50 hr silicon - 5 hr silicon) | [11 empty] | Note: Si 50-5 = (50 hr silicon - 5 hr silicon)
Relationship between Silicon and engine hours
Note: Si 50-5 = (50 hr silicon - 5 hr silicon)
Correlation between % Aeration using micro-motion Baseline Density and D4052 Actual 90C Baseline Density
Line represents a one-to-one correction

## Aug 27
Additional Prove Out Testing (Finished Tests and Planned Tests)
Lab | Oil | Start of test engine hours | Si 0hr | Si 1hr | Si 5hrs | Si 25hrs | Si 50hrs | % Aeration (using micromotion baseline density) | % Aeration (using D4052 baseline density) | D4052 @90C | D4052 Test Date
LZ | OS265386T | 88 | 7 | 18 | 27 | 37 | 52 | 19.1378 | 16.91
LZ | 1005-4 | 142 | 0 | 0 | 0 | 12 | 15 | 16.6307 | 14.2283
LZ | HA | 194 | 6 | 4 | 4 | 10 | 12 | 16.0068 | 13.6702
LZ | 1005-4 | 247 | 7 | 5 | 6 | 10 | 15 | 16.6959 | 14.4685
LZ | OS265386T
LZ | LA
ICES | OS265386T | 94.8 | 5 | 4 | 5 | 10 | 14 | 15.54728 | 14.122 | 0.8257 | 2014-07-15
ICES | HA | 147.4 | 5 | 3 | 4 | 7 | 10 | 15.84264 | 14.54012 | 0.8279 | 2014-08-08
ICES | 1005-4 | 200.1 | 6 | 4 | 5 | 6 | 8 | 15.85056 | 14.16845 | 0.836 | 2014-08-13
ICES | HA | 253.42 | 5 | 3 | 4 | 6 | 8 | 15.43 | 13.92 | 0.8279 | see above
ICES | OS265386T | [8 empty] | 0.8257 | see above
ICES | LA | [8 empty] | 0.831 | 2014-08-25
SwRI | OS265386T | 87 | 5 | 6 | 8 | 12 | 15 | 13.89 | 13.7206
SwRI | HA | 129 | 5 | 3 | 4 | 6 | 9 | 13.9399 | 13.8787
SwRI | 1005-4 | 180 | 5 | 3 | 4 | 5 | 7 | 13.5145 | 13.1022
SwRI | HA | 280 | 5 | 3 | 3 | 5 | 6 | 13.824 | 13.4166
SwRI | 1005-4 | 330 | 6 | 3 | 3 | 4 | 5 | 12.8784 | 12.5167
SwRI | OS265386T | 380 | 8 |  | 3 | 4 | 5 | 13.8619 | 12.2329
SwRI | LA
Notes:
% Aeration was calculated based on averaging the last 20hrs of the test
Tests end at 50 hours; Intertek reports warm up data in test run files (~.66 hours; 40 minutes)
SwRI engine hours determined from Si tab in individual files; engine hours reported on "Test Info and Baseline Info" tab need to be double checked (matches for 2nd run of OS265286T)
ICES provided Si results; waiting on test results from 2nd run of HA oil
LZ Si data is blank in the "chem" tab of the test run file; this was determined to be zero

## Original
Additional Prove Out Testing (Finished Tests and Planned Tests)
Lab | Oil | Start of test engine hours | Si 0hr | Si 1hr | Si 5hrs | Si 25hrs | Si 50hrs | % Aeration (using micromotion baseline density) | % Aeration (using D4052 baseline density)
LZ | OS265386T | 88 | 7 | 18 | 27 | 37 | 52 | 19.1378 | 16.91
LZ | 1005-4 | 142 | 0 | 0 | 0 | 12 | 15 | 16.6307 | 14.2283
LZ | HA | 194 | 6 | 4 | 4 | 10 | 12 | 16.0068 | 13.6702
LZ | 1005-4
LZ | OS265386T
LZ | LA
IAR | OS265386T | 94.8 | [5 empty] | 15.54728 | 14.122
IAR | HA | 147.4 | [5 empty] | 15.84264 | 14.54012
IAR | 1005-4 | 200.1 | [5 empty] | 15.85056 | 14.16845
IAR | HA
IAR | OS265386T
IAR | LA
SwRI | OS265386T | 87 | 5 | 6 | 8 | 12 | 15 | 13.89 | 13.7206
SwRI | HA | 129 | 5 | 3 | 4 | 6 | 9 | 13.9399 | 13.8787
SwRI | 1005-4 | 180 | 5 | 3 | 4 | 5 | 7 | 13.5145 | 13.1022
SwRI | HA | 280 | 5 | 3 | 3 | 5 | 6 | 13.824 | 13.4166
SwRI | 1005-4 | 330 | 6 | 3 | 3 | 4 | 5 | 12.8784 | 12.5167
SwRI | OS265386T
SwRI | LA
Notes:
% Aeration was calculated based on averaging the last 20hrs of the test
Not all tests end at 50 hours
For example IAR OS265386T ran 50.66444 hours. Do we want %Aeration calculated on last 20 hours of test or using 30 to 50 hr data
In general, IAR appears to run a 50.6 hour test; SwRI and LZ run 50 hours
SwRI engine hours determined from Si tab in individual files; engine hours reported on "Test Info and Baseline Info" tab need to be double checked
I can't locate Si data for IAR
LZ Si data is blank in the "chem" tab of the test run file; this was determined to be zero