5935 | 1800307 | OnTest | 0 | Test | 50:07:49.500 | 180469.5 | 49:27:30.000 | 49:33:30.100 | 49:27:30.000 | 2014-08-06 17:36 | 1800 | 30.9 | 114.03 | 589.1 | 362.2 | 511.7 | 2.6 | 149.5 | 102.3 | 5.7 | 22.7 | 4.67 | 96 | 90 | 89.2 | 90 | 25 | 39.9 | 38.9 | 95.2 | 39.4 | 198.2 | 0.72742 | 90 | 1.5 | 0.000805 | 83.9 | 0.7274 | 14.226 | -0.00063 | 90.7 | 89.2 | -11 | -17.9 | 98.3 | 103
5936 | 1800607 | OnTest | 0 | Test | 50:08:19.500 | 180499.5 | 49:28:00.000 | 49:34:00.100 | 49:28:00.000 | 2014-08-06 17:37 | 1800 | 29.7 | 113.74 | 589 | 362.5 | 511.8 | 2.6 | 149.3 | 102.5 | 5.7 | 22.8 | 4.7 | 96 | 90 | 89.2 | 89.9 | 24.9 | 40 | 38.3 | 95.1 | 39.9 | 198 | 0.72779 | 89.9 | 1.503 | 0.000805 | 83.9 | 0.7277 | 14.171 | -0.00063 | 90.8 | 89.1 | -11 | -17.9 | 98.4 | 103.1
5937 | 1800907 | OnTest | 0 | Test | 50:08:49.500 | 180529.5 | 49:28:30.000 | 49:34:30.100 | 49:28:30.000 | 2014-08-06 17:37 | 1800 | 30.6 | 115.03 | 592.7 | 362.2 | 511.6 | 2.6 | 149.4 | 102.3 | 5.6 | 22.9 | 4.71 | 96 | 90 | 89.2 | 89.9 | 24.9 | 40 | 40.6 | 95.2 | 40 | 198.1 | 0.72773 | 89.9 | 1.492 | 0.000806 | 84 | 0.7277 | 14.18 | -0.00063 | 90.7 | 89.2 | -10.9 | -17.8 | 98.4 | 103.1
5938 | 1801207 | OnTest | 0 | Test | 50:09:19.500 | 180559.5 | 49:29:00.000 | 49:35:00.100 | 49:29:00.000 | 2014-08-06 17:38 | 1800 | 31.4 | 114.81 | 584 | 362.2 | 511.5 | 2.6 | 149.3 | 102.3 | 5.6 | 22.8 | 4.71 | 96 | 90 | 89.2 | 89.9 | 24.9 | 40 | 41.8 | 95.2 | 39.9 | 198.3 | 0.72779 | 90 | 1.497 | 0.000804 | 83.8 | 0.7278 | 14.165 | -0.00063 | 90.8 | 89.2 | -11.1 | -18 | 98.3 | 103.1
5939 | 1801507 | OnTest | 0 | Test | 50:09:49.500 | 180589.5 | 49:29:30.000 | 49:35:30.100 | 49:29:30.000 | 2014-08-06 17:38 | 1800 | 30.2 | 114.81 | 583.8 | 362.3 | 511.8 | 2.6 | 149.5 | 102.4 | 5.7 | 22.8 | 4.67 | 96 | 90 | 89.2 | 90 | 24.9 | 40 | 40.1 | 95.2 | 39.4 | 198.3 | 0.72773 | 90 | 1.501 | 0.000806 | 84 | 0.7277 | 14.177 | -0.00063 | 90.7 | 89.2 | -11 | -17.8 | 98.3 | 103
5940 | 1801807 | OnTest | 0 | Test | 50:10:19.500 | 180619.5 | 49:30:00.000 | 49:36:00.100 | 49:30:00.000 | 2014-08-06 17:39 | 1800 | 31 | 115.4 | 586 | 362.6 | 512.2 | 2.6 | 149.6 | 102.4 | 5.7 | 22.7 | 4.61 | 96 | 90 | 89.2 | 90 | 25 | 40 | 38.5 | 95.2 | 39.7 | 198 | 0.72736 | 90 | 1.503 | 0.000806 | 84 | 0.7274 | 14.228 | -0.00063 | 90.8 | 89.3 | -10.9 | -17.7 | 98.3 | 103
5941 | 1802107 | OnTest | 0 | Test | 50:10:49.500 | 180649.5 | 49:30:30.000 | 49:36:30.100 | 49:30:30.000 | 2014-08-06 17:39 | 1801 | 30.3 | 114.83 | 580.8 | 361.9 | 511.4 | 2.6 | 149.5 | 102.4 | 5.7 | 22.8 | 4.61 | 96 | 90 | 89.2 | 90 | 25.1 | 40 | 38.8 | 95.2 | 39.6 | 197.8 | 0.72803 | 90 | 1.496 | 0.000804 | 83.8 | 0.728 | 14.128 | -0.00063 | 90.7 | 89.2 | -11.1 | -18 | 98.3 | 102.9
5942 | 1802407 | OnTest | 0 | Test | 50:11:19.500 | 180679.5 | 49:31:00.000 | 49:37:00.100 | 49:31:00.000 | 2014-08-06 17:40 | 1800 | 31.7 | 114.85 | 591.2 | 361.6 | 510.9 | 2.6 | 149.3 | 102.4 | 5.6 | 22.8 | 4.63 | 96 | 90 | 89.2 | 90 | 25.2 | 39.9 | 41.5 | 95.2 | 39.3 | 198 | 0.72681 | 90 | 1.502 | 0.000803 | 83.7 | 0.7268 | 14.321 | -0.00063 | 90.8 | 89.2 | -11.2 | -18.1 | 98.4 | 103
5943 | 1802707 | OnTest | 0 | Test | 50:11:49.500 | 180709.5 | 49:31:30.000 | 49:37:30.100 | 49:31:30.000 | 2014-08-06 17:40 | 1800 | 29.9 | 113.97 | 589.1 | 362.7 | 512.1 | 2.6 | 149.4 | 102.4 | 5.6 | 22.7 | 4.72 | 96 | 90.1 | 89.2 | 90 | 25.2 | 39.9 | 41.5 | 95.2 | 39.8 | 198.2 | 0.72779 | 90 | 1.502 | 0.000805 | 83.9 | 0.7278 | 14.166 | -0.00063 | 90.8 | 89.2 | -10.9 | -17.8 | 98.3 | 103
5944 | 1803007 | OnTest | 0 | Test | 50:12:19.500 | 180739.5 | 49:32:00.000 | 49:38:00.100 | 49:32:00.000 | 2014-08-06 17:41 | 1800 | 31.1 | 114.11 | 581.2 | 362.3 | 511.9 | 2.6 | 149.7 | 102.3 | 5.7 | 22.7 | 4.69 | 96 | 90 | 89.2 | 90 | 25.3 | 40.1 | 39.6 | 95.2 | 39.8 | 198.1 | 0.7276 | 90 | 1.502 | 0.000804 | 83.8 | 0.7276 | 14.193 | -0.00063 | 90.8 | 89.2 | -11 | -17.9 | 98.3 | 103
5945 | 1803307 | OnTest | 0 | Test | 50:12:49.500 | 180769.5 | 49:32:30.000 | 49:38:30.100 | 49:32:30.000 | 2014-08-06 17:41 | 1800 | 30.5 | 115.65 | 592.9 | 362.5 | 512.1 | 2.6 | 149.6 | 102.3 | 5.7 | 22.7 | 4.75 | 96 | 90 | 89.2 | 90 | 25.2 | 40 | 38.2 | 95.2 | 39.5 | 197.8 | 0.72693 | 90 | 1.489 | 0.000806 | 84 | 0.7269 | 14.298 | -0.00063 | 90.8 | 89.2 | -10.9 | -17.8 | 98.3 | 103.1
5946 | 1803607 | OnTest | 0 | Test | 50:13:19.500 | 180799.5 | 49:33:00.000 | 49:39:00.100 | 49:33:00.000 | 2014-08-06 17:42 | 1800 | 28.7 | 115.2 | 593 | 362.4 | 511.8 | 2.6 | 149.4 | 102.4 | 5.6 | 22.8 | 4.69 | 96 | 90 | 89.2 | 89.9 | 25.2 | 40.1 | 39.4 | 95.2 | 39.6 | 197.8 | 0.72687 | 90 | 1.493 | 0.000805 | 83.9 | 0.7268 | 14.314 | -0.00063 | 90.8 | 89.2 | -11 | -17.9 | 98.3 | 103
5947 | 1803907 | OnTest | 0 | Test | 50:13:49.500 | 180829.5 | 49:33:30.000 | 49:39:30.100 | 49:33:30.000 | 2014-08-06 17:42 | 1800 | 31.9 | 114.64 | 581.9 | 362.1 | 511.5 | 2.6 | 149.4 | 102.5 | 5.6 | 22.9 | 4.58 | 96 | 90.1 | 89.2 | 90 | 25.2 | 40.1 | 41.9 | 95.3 | 39.6 | 198.2 | 0.72766 | 90 | 1.501 | 0.000806 | 84 | 0.7277 | 14.181 | -0.00063 | 90.8 | 89.3 | -10.9 | -17.8 | 98.3 | 102.9
5948 | 1804207 | OnTest | 0 | Test | 50:14:19.500 | 180859.5 | 49:34:00.000 | 49:40:00.100 | 49:34:00.000 | 2014-08-06 17:43 | 1800 | 30.7 | 114.48 | 581.8 | 361.8 | 511.3 | 2.6 | 149.5 | 102.3 | 5.7 | 22.8 | 4.58 | 96 | 90.1 | 89.2 | 90 | 25.1 | 40.1 | 41 | 95.3 | 39.6 | 198.4 | 0.7276 | 90 | 1.504 | 0.000805 | 83.9 | 0.7276 | 14.19 | -0.00063 | 90.8 | 89.3 | -11 | -17.9 | 98.3 | 102.9
5949 | 1804507 | OnTest | 0 | Test | 50:14:49.500 | 180889.5 | 49:34:30.000 | 49:40:30.100 | 49:34:30.000 | 2014-08-06 17:43 | 1800 | 31.7 | 114.45 | 582.2 | 361.8 | 511.4 | 2.6 | 149.5 | 102.3 | 5.7 | 22.7 | 4.7 | 96 | 90.1 | 89.2 | 90 | 25.1 | 40.1 | 39.1 | 95.4 | 39.5 | 198.3 | 0.72724 | 90.1 | 1.504 | 0.000804 | 83.8 | 0.7273 | 14.244 | -0.00063 | 90.9 | 89.3 | -11 | -17.9 | 98.3 | 103
5950 | 1804807 | OnTest | 0 | Test | 50:15:19.500 | 180919.5 | 49:35:00.000 | 49:41:00.100 | 49:35:00.000 | 2014-08-06 17:44 | 1800 | 30.8 | 114.81 | 582 | 362.2 | 511.9 | 2.6 | 149.7 | 102.4 | 5.7 | 22.8 | 4.71 | 96 | 90 | 89.2 | 90 | 25.1 | 40.1 | 38.2 | 95.3 | 39.2 | 198 | 0.72699 | 90 | 1.501 | 0.000806 | 84 | 0.727 | 14.291 | -0.00063 | 90.7 | 89.2 | -10.9 | -17.7 | 98.3 | 103
5951 | 1805107 | OnTest | 0 | Test | 50:15:49.500 | 180949.5 | 49:35:30.000 | 49:41:30.100 | 49:35:30.000 | 2014-08-06 17:44 | 1800 | 29 | 115 | 589.3 | 362.3 | 511.6 | 2.6 | 149.4 | 102.4 | 5.6 | 22.9 | 4.71 | 96 | 90 | 89.2 | 90 | 25.1 | 40 | 40.1 | 95.2 | 39.2 | 198.1 | 0.72718 | 90 | 1.507 | 0.000807 | 84.1 | 0.7272 | 14.261 | -0.00063 | 90.8 | 89.2 | -10.9 | -17.8 | 98.4 | 103.1
5952 | 1805407 | OnTest | 0 | Test | 50:16:19.500 | 180979.5 | 49:36:00.000 | 49:42:00.100 | 49:36:00.000 | 2014-08-06 17:45 | 1800 | 29.4 | 114.21 | 578.6 | 362.4 | 511.8 | 2.6 | 149.5 | 102.4 | 5.6 | 22.9 | 4.71 | 96 | 90 | 89.2 | 90 | 25.1 | 40.1 | 42 | 95.2 | 39.1 | 198.4 | 0.72754 | 90 | 1.502 | 0.000805 | 83.9 | 0.7276 | 14.201 | -0.00063 | 90.8 | 89.3 | -11 | -17.9 | 98.3 | 103
5953 | 1805707 | OnTest | 0 | Test | 50:16:49.500 | 181009.5 | 49:36:30.000 | 49:42:30.100 | 49:36:30.000 | 2014-08-06 17:45 | 1799 | 29.7 | 115.78 | 583.4 | 361.9 | 511.2 | 2.6 | 149.2 | 102.4 | 5.7 | 22.8 | 4.54 | 96 | 90 | 89.2 | 90 | 25 | 40 | 40.4 | 95.3 | 39.3 | 198.4 | 0.72742 | 90 | 1.501 | 0.000804 | 83.9 | 0.7274 | 14.219 | -0.00063 | 90.8 | 89.3 | -11 | -17.9 | 98.3 | 102.9
5954 | 1806007 | OnTest | 0 | Test | 50:17:19.500 | 181039.5 | 49:37:00.000 | 49:43:00.100 | 49:37:00.000 | 2014-08-06 17:46 | 1800 | 29.9 | 115.76 | 590.3 | 361.9 | 511.3 | 2.6 | 149.4 | 102.3 | 5.7 | 22.8 | 4.65 | 96 | 90 | 89.1 | 90 | 25 | 40 | 38.6 | 95.2 | 39.7 | 198.2 | 0.72754 | 90 | 1.501 | 0.000805 | 83.9 | 0.7275 | 14.206 | -0.00063 | 90.7 | 89.2 | -11 | -17.9 | 98.3 | 103
5955 | 1806307 | OnTest | 0 | Test | 50:17:49.500 | 181069.5 | 49:37:30.000 | 49:43:30.100 | 49:37:30.000 | 2014-08-06 17:46 | 1800 | 30.6 | 114.85 | 581.3 | 362.9 | 512.4 | 2.6 | 149.5 | 102.3 | 5.7 | 22.8 | 4.7 | 96 | 90 | 89.1 | 89.9 | 24.9 | 40.1 | 38.5 | 95.2 | 39.5 | 198 | 0.7273 | 90 | 1.487 | 0.000807 | 84.1 | 0.7273 | 14.242 | -0.00063 | 90.8 | 89.2 | -10.7 | -17.6 | 98.3 | 103
5956 | 1806607 | OnTest | 0 | Test | 50:18:19.500 | 181099.5 | 49:38:00.000 | 49:44:00.100 | 49:38:00.000 | 2014-08-06 17:47 | 1801 | 30.8 | 115.14 | 592.5 | 362.2 | 511.6 | 2.6 | 149.5 | 102.4 | 5.6 | 22.9 | 4.69 | 96 | 90 | 89.2 | 89.9 | 24.9 | 40.1 | 41.1 | 95.2 | 39.3 | 198.3 | 0.72766 | 90 | 1.506 | 0.000804 | 83.8 | 0.7277 | 14.186 | -0.00063 | 90.8 | 89.2 | -11 | -17.9 | 98.3 | 103
5957 | 1806907 | OnTest | 0 | Test | 50:18:49.500 | 181129.5 | 49:38:30.000 | 49:44:30.100 | 49:38:30.000 | 2014-08-06 17:47 | 1800 | 28.7 | 114.24 | 581.2 | 362 | 511.7 | 2.6 | 149.6 | 102.3 | 5.6 | 22.9 | 4.7 | 96 | 90 | 89.2 | 90 | 24.9 | 40.1 | 41.7 | 95.3 | 39.7 | 198.6 | 0.72736 | 90 | 1.501 | 0.000806 | 84 | 0.7274 | 14.233 | -0.00063 | 90.8 | 89.2 | -10.9 | -17.8 | 98.3 | 103
5958 | 1807207 | OnTest | 0 | Test | 50:19:19.500 | 181159.5 | 49:39:00.000 | 49:45:00.100 | 49:39:00.000 | 2014-08-06 17:48 | 1800 | 30.2 | 114.55 | 587.4 | 362.8 | 512.6 | 2.6 | 149.8 | 102.3 | 5.7 | 22.8 | 4.71 | 96 | 90 | 89.2 | 90 | 24.8 | 40.1 | 39.9 | 95.3 | 39.9 | 198.5 | 0.72766 | 90.1 | 1.505 | 0.000807 | 84.1 | 0.7277 | 14.179 | -0.00063 | 90.8 | 89.3 | -10.7 | -17.6 | 98.2 | 102.9
5959 | 1807507 | OnTest | 0 | Test | 50:19:49.500 | 181189.5 | 49:39:30.000 | 49:45:30.100 | 49:39:30.000 | 2014-08-06 17:48 | 1800 | 30.5 | 113.82 | 588.5 | 362.4 | 512 | 2.6 | 149.6 | 102.3 | 5.7 | 22.8 | 4.62 | 96 | 90 | 89.1 | 90 | 24.8 | 40 | 38.3 | 95.2 | 40 | 198.2 | 0.72718 | 90 | 1.498 | 0.000807 | 84.1 | 0.7272 | 14.261 | -0.00063 | 90.8 | 89.2 | -10.8 | -17.7 | 98.4 | 103
5960 | 1807807 | OnTest | 0 | Test | 50:20:19.500 | 181219.5 | 49:40:00.000 | 49:46:00.100 | 49:40:00.000 | 2014-08-06 17:49 | 1800 | 28.7 | 114.35 | 588.5 | 362.6 | 512.1 | 2.6 | 149.6 | 102.3 | 5.6 | 22.9 | 4.62 | 96 | 90 | 89.1 | 89.9 | 24.8 | 40.1 | 39.1 | 95.2 | 39.6 | 198.1 | 0.72742 | 90 | 1.498 | 0.000807 | 84.1 | 0.7274 | 14.224 | -0.00063 | 90.8 | 89.2 | -10.8 | -17.7 | 98.3 | 102.9
5961 | 1808107 | OnTest | 0 | Test | 50:20:49.500 | 181249.5 | 49:40:30.000 | 49:46:30.100 | 49:40:30.000 | 2014-08-06 17:49 | 1799 | 29.7 | 114.7 | 586.7 | 361.7 | 510.9 | 2.6 | 149.2 | 102.3 | 5.6 | 22.9 | 4.59 | 96 | 89.9 | 89.1 | 90 | 24.8 | 40.1 | 41.7 | 95.3 | 40.1 | 198.3 | 0.7276 | 90 | 1.498 | 0.000806 | 83.9 | 0.7276 | 14.196 | -0.00063 | 90.8 | 89.2 | -10.9 | -17.8 | 98.3 | 102.9
5962 | 1808407 | OnTest | 0 | Test | 50:21:19.500 | 181279.5 | 49:41:00.000 | 49:47:00.100 | 49:41:00.000 | 2014-08-06 17:50 | 1800 | 29.9 | 115.01 | 582 | 362.1 | 511.7 | 2.6 | 149.6 | 102.4 | 5.7 | 22.9 | 4.69 | 96 | 90 | 89.2 | 90 | 24.9 | 40 | 41.2 | 95.3 | 40.2 | 198.4 | 0.72742 | 90 | 1.486 | 0.000806 | 84 | 0.7274 | 14.223 | -0.00063 | 90.8 | 89.2 | -10.9 | -17.8 | 98.4 | 103
5963 | 1808707 | OnTest | 0 | Test | 50:21:49.500 | 181309.5 | 49:41:30.000 | 49:47:30.100 | 49:41:30.000 | 2014-08-06 17:50 | 1800 | 29.7 | 116 | 582.6 | 362.2 | 511.9 | 2.6 | 149.7 | 102.4 | 5.7 | 22.8 | 4.71 | 96 | 90 | 89.2 | 90 | 24.9 | 40.1 | 39.2 | 95.2 | 40.2 | 198.2 | 0.72736 | 90 | 1.497 | 0.000806 | 84.1 | 0.7273 | 14.235 | -0.00063 | 90.7 | 89.2 | -10.8 | -17.7 | 98.3 | 103
5964 | 1809007 | OnTest | 0 | Test | 50:22:19.500 | 181339.5 | 49:42:00.000 | 49:48:00.100 | 49:42:00.000 | 2014-08-06 17:51 | 1800 | 29.4 | 115.03 | 578.7 | 362.5 | 512.2 | 2.6 | 149.6 | 102.4 | 5.7 | 22.7 | 4.74 | 96 | 90 | 89.1 | 89.9 | 24.9 | 40 | 38.2 | 95.2 | 40.2 | 197.9 | 0.72785 | 89.9 | 1.508 | 0.000808 | 84.2 | 0.7278 | 14.162 | -0.00063 | 90.7 | 89.1 | -10.7 | -17.6 | 98.4 | 103.1
5965 | 1809307 | OnTest | 0 | Test | 50:22:49.500 | 181369.5 | 49:42:30.000 | 49:48:30.100 | 49:42:30.000 | 2014-08-06 17:51 | 1800 | 29.8 | 115.61 | 590 | 362.4 | 511.9 | 2.6 | 149.5 | 102.3 | 5.6 | 22.9 | 4.7 | 96 | 90 | 89.1 | 89.9 | 24.9 | 40 | 40 | 95.1 | 39.6 | 197.9 | 0.72754 | 90 | 1.5 | 0.000808 | 84.2 | 0.7275 | 14.207 | -0.00063 | 90.8 | 89.2 | -10.7 | -17.6 | 98.4 | 103.1
5966 | 1809607 | OnTest | 0 | Test | 50:23:19.500 | 181399.5 | 49:43:00.000 | 49:49:00.100 | 49:43:00.000 | 2014-08-06 17:52 | 1800 | 30.5 | 116.42 | 590 | 362.5 | 511.9 | 2.6 | 149.4 | 102.3 | 5.6 | 22.9 | 4.65 | 96 | 90 | 89.1 | 89.9 | 24.9 | 39.9 | 42 | 95.2 | 40.1 | 198.3 | 0.72699 | 90 | 1.498 | 0.000807 | 84.2 | 0.727 | 14.294 | -0.00063 | 90.7 | 89.2 | -10.8 | -17.7 | 98.4 | 103
5967 | 1809907 | OnTest | 0 | Test | 50:23:49.500 | 181429.5 | 49:43:30.000 | 49:49:30.100 | 49:43:30.000 | 2014-08-06 17:52 | 1800 | 31 | 115.48 | 579.6 | 362.1 | 511.7 | 2.6 | 149.6 | 102.3 | 5.7 | 22.8 | 4.61 | 96 | 90 | 89.2 | 90 | 25 | 40 | 40.6 | 95.2 | 39.8 | 198.3 | 0.72711 | 90.1 | 1.502 | 0.000807 | 84.1 | 0.7271 | 14.266 | -0.00063 | 90.8 | 89.3 | -10.8 | -17.7 | 98.3 | 102.9
5968 | 1810207 | OnTest | 0 | Test | 50:24:19.500 | 181459.5 | 49:44:00.000 | 49:50:00.100 | 49:44:00.000 | 2014-08-06 17:53 | 1800 | 30.4 | 114.95 | 578.8 | 361.9 | 511.4 | 2.6 | 149.5 | 102.4 | 5.7 | 22.7 | 4.61 | 96 | 90 | 89.2 | 90 | 25 | 40 | 38.7 | 95.2 | 39.4 | 198 | 0.72711 | 89.9 | 1.492 | 0.000807 | 84.1 | 0.7271 | 14.277 | -0.00063 | 90.7 | 89.1 | -10.8 | -17.7 | 98.3 | 102.9
5969 | 1810507 | OnTest | 0 | Test | 50:24:49.500 | 181489.5 | 49:44:30.000 | 49:50:30.100 | 49:44:30.000 | 2014-08-06 17:53 | 1799 | 31.7 | 115.22 | 592.5 | 362.5 | 511.8 | 2.6 | 149.3 | 102.5 | 5.7 | 22.8 | 4.7 | 96 | 90 | 89.1 | 89.9 | 25 | 40 | 38.4 | 95.3 | 39.8 | 197.7 | 0.72705 | 90 | 1.495 | 0.000808 | 84.2 | 0.727 | 14.282 | -0.00063 | 90.8 | 89.2 | -10.7 | -17.6 | 98.4 | 103.1
5970 | 1810807 | OnTest | 0 | Test | 50:25:19.500 | 181519.5 | 49:45:00.000 | 49:51:00.100 | 49:45:00.000 | 2014-08-06 17:54 | 1800 | 30.9 | 114.37 | 585.5 | 362.8 | 512.7 | 2.6 | 149.9 | 102.4 | 5.6 | 22.9 | 4.7 | 96 | 90 | 89.1 | 89.9 | 24.9 | 40 | 40.8 | 95.2 | 39.8 | 197.9 | 0.72748 | 90 | 1.506 | 0.000808 | 84.2 | 0.7275 | 14.214 | -0.00063 | 90.8 | 89.2 | -10.8 | -17.6 | 98.4 | 103.1
5971 | 1811107 | OnTest | 0 | Test | 50:25:49.500 | 181549.5 | 49:45:30.000 | 49:51:30.100 | 49:45:30.000 | 2014-08-06 17:54 | 1800 | 30.6 | 115.23 | 589.2 | 362.9 | 512.6 | 2.6 | 149.7 | 102.3 | 5.7 | 22.9 | 4.72 | 96 | 90 | 89.2 | 90 | 25 | 39.9 | 41.8 | 95.2 | 39.8 | 198.3 | 0.72779 | 90 | 1.495 | 0.000808 | 84.2 | 0.7278 | 14.165 | -0.00063 | 90.8 | 89.2 | -10.7 | -17.6 | 98.3 | 103.1
5972 | 1811407 | OnTest | 0 | Test | 50:26:19.500 | 181579.5 | 49:46:00.000 | 49:52:00.100 | 49:46:00.000 | 2014-08-06 17:55 | 1800 | 28.8 | 114.75 | 585.5 | 362 | 511.4 | 2.6 | 149.4 | 102.6 | 5.7 | 22.8 | 4.73 | 96 | 90 | 89.2 | 90 | 25 | 40 | 39.9 | 95.3 | 39.9 | 198.3 | 0.72699 | 90 | 1.509 | 0.000806 | 84 | 0.727 | 14.287 | -0.00063 | 90.8 | 89.3 | -10.9 | -17.7 | 98.3 | 103
5973 | 1811707 | OnTest | 0 | Test | 50:26:49.500 | 181609.5 | 49:46:30.000 | 49:52:30.100 | 49:46:30.000 | 2014-08-06 17:55 | 1800 | 31.7 | 115.6 | 589.5 | 362.5 | 512.2 | 2.6 | 149.7 | 102.3 | 5.7 | 22.8 | 4.66 | 96 | 90 | 89.2 | 90 | 25 | 39.9 | 38.3 | 95.2 | 40.2 | 198 | 0.72754 | 90 | 1.503 | 0.000807 | 84.1 | 0.7275 | 14.202 | -0.00063 | 90.8 | 89.3 | -10.8 | -17.6 | 98.3 | 103
5974 | 1812007 | OnTest | 0 | Test | 50:27:19.500 | 181639.5 | 49:47:00.000 | 49:53:00.100 | 49:47:00.000 | 2014-08-06 17:56 | 1800 | 30.7 | 114.81 | 586.9 | 362.5 | 512 | 2.6 | 149.5 | 102.3 | 5.7 | 22.8 | 4.63 | 96 | 90 | 89.2 | 89.9 | 25 | 39.9 | 39 | 95.2 | 40.2 | 197.9 | 0.72736 | 90 | 1.503 | 0.000807 | 84.1 | 0.7274 | 14.231 | -0.00063 | 90.8 | 89.3 | -10.8 | -17.7 | 98.4 | 103
5975 | 1812307 | OnTest | 0 | Test | 50:27:49.500 | 181669.5 | 49:47:30.000 | 49:53:30.100 | 49:47:30.000 | 2014-08-06 17:56 | 1801 | 32 | 115.52 | 591.8 | 362.1 | 511.7 | 2.6 | 149.6 | 102.3 | 5.6 | 22.9 | 4.59 | 96 | 90 | 89.1 | 89.9 | 25.1 | 40 | 41.7 | 95.2 | 40.2 | 198.2 | 0.7276 | 89.9 | 1.505 | 0.000806 | 84 | 0.7276 | 14.2 | -0.00063 | 90.7 | 89.1 | -10.8 | -17.7 | 98.2 | 102.8
5976 | 1812607 | OnTest | 0 | Test | 50:28:19.500 | 181699.5 | 49:48:00.000 | 49:54:00.100 | 49:48:00.000 | 2014-08-06 17:57 | 1800 | 30.6 | 115.5 | 591.2 | 362.3 | 511.8 | 2.6 | 149.5 | 102.4 | 5.7 | 22.8 | 4.66 | 96 | 90 | 89.2 | 90 | 25.1 | 40 | 41.3 | 95.2 | 40 | 198.4 | 0.72736 | 90 | 1.503 | 0.000806 | 84 | 0.7274 | 14.228 | -0.00063 | 90.8 | 89.3 | -10.9 | -17.8 | 98.4 | 103
5977 | 1812907 | OnTest | 0 | Test | 50:28:49.500 | 181729.5 | 49:48:30.000 | 49:54:30.100 | 49:48:30.000 | 2014-08-06 17:57 | 1800 | 33.5 | 114.88 | 584.3 | 362.3 | 511.8 | 2.6 | 149.5 | 102.4 | 5.7 | 22.7 | 4.73 | 96 | 90 | 89.2 | 90 | 25.1 | 40 | 39.4 | 95.2 | 40 | 198.4 | 0.72803 | 90 | 1.503 | 0.000806 | 84 | 0.728 | 14.131 | -0.00063 | 90.8 | 89.1 | -10.9 | -17.8 | 98.3 | 103
5978 | 1813207 | OnTest | 0 | Test | 50:29:19.500 | 181759.5 | 49:49:00.000 | 49:55:00.100 | 49:49:00.000 | 2014-08-06 17:58 | 1800 | 32.4 | 114.47 | 580.6 | 362.5 | 511.8 | 2.6 | 149.4 | 102.3 | 5.7 | 22.7 | 4.7 | 96 | 90 | 89.2 | 90 | 25.1 | 40 | 38.2 | 95.2 | 40 | 198.1 | 0.72742 | 90 | 1.503 | 0.000807 | 84.1 | 0.7274 | 14.222 | -0.00063 | 90.8 | 89.2 | -10.8 | -17.7 | 98.3 | 103
5979 | 1813507 | OnTest | 0 | Test | 50:29:49.500 | 181789.5 | 49:49:30.000 | 49:55:30.100 | 49:49:30.000 | 2014-08-06 17:58 | 1800 | 31.8 | 114.4 | 587.2 | 362.1 | 511.5 | 2.6 | 149.5 | 102.4 | 5.6 | 22.9 | 4.71 | 96 | 90 | 89.2 | 89.9 | 25.1 | 39.9 | 39.8 | 95.2 | 39.8 | 198.1 | 0.72779 | 90 | 1.507 | 0.000807 | 84.1 | 0.7278 | 14.166 | -0.00063 | 90.8 | 89.2 | -10.8 | -17.7 | 98.3 | 103
5980 | 1813807 | OnTest | 0 | Test | 50:30:19.500 | 181819.5 | 49:50:00.000 | 49:56:00.100 | 49:50:00.000 | 2014-08-06 17:59 | 1800 | 33.3 | 114.52 | 585.7 | 362.1 | 511.7 | 2.6 | 149.6 | 102.2 | 5.6 | 22.9 | 4.66 | 96 | 90 | 89.2 | 90 | 25.1 | 39.9 | 42 | 95.2 | 39.9 | 198.5 | 0.72718 | 90 | 1.503 | 0.000806 | 84 | 0.7272 | 14.261 | -0.00063 | 90.8 | 89.2 | -10.9 | -17.8 | 98.3 | 103
5981 | 1814107 | OnTest | 0 | Test | 50:30:49.500 | 181849.5 | 49:50:30.000 | 49:56:30.100 | 49:50:30.000 | 2014-08-06 17:59 | 1800 | 33.8 | 116.51 | 587.6 | 361.9 | 511.2 | 2.6 | 149.3 | 102.5 | 5.7 | 22.9 | 4.57 | 96 | 90 | 89.1 | 89.9 | 25.1 | 39.8 | 40.6 | 95.2 | 39.7 | 198.5 | 0.72693 | 90 | 1.495 | 0.000806 | 84 | 0.727 | 14.296 | -0.00063 | 90.8 | 89.3 | -11 | -17.8 | 98.4 | 102.9
5982 | 1814407 | OnTest | 0 | Test | 50:31:19.500 | 181879.5 | 49:51:00.000 | 49:57:00.100 | 49:51:00.000 | 2014-08-06 18:00 | 1800 | 31.8 | 117.13 | 585.6 | 362.2 | 512 | 2.6 | 149.7 | 102.2 | 5.7 | 22.8 | 4.72 | 96 | 90 | 89.2 | 89.9 | 25 | 39.8 | 38.7 | 95.2 | 39.8 | 198.3 | 0.72773 | 89.9 | 1.5 | 0.000805 | 83.9 | 0.7277 | 14.181 | -0.00063 | 90.7 | 89.2 | -10.9 | -17.8 | 98.3 | 103
5983 | 1814707 | OnTest | 0 | Test | 50:31:49.500 | 181909.5 | 49:51:30.000 | 49:57:30.100 | 49:51:30.000 | 2014-08-06 18:00 | 1800 | 32.1 | 116.71 | 586.2 | 362.3 | 511.9 | 2.6 | 149.6 | 102.4 | 5.7 | 22.8 | 4.71 | 96 | 90 | 89.1 | 89.9 | 25 | 39.8 | 38.4 | 95.2 | 39.8 | 198.1 | 0.72748 | 90 | 1.497 | 0.000807 | 84.1 | 0.7275 | 14.216 | -0.00063 | 90.8 | 89.2 | -10.8 | -17.7 | 98.3 | 103
5984 | 1815007 | OnTest | 0 | Test | 50:32:19.500 | 181939.5 | 49:52:00.000 | 49:58:00.100 | 49:52:00.000 | 2014-08-06 18:01 | 1800 | 31.5 | 116.3 | 585 | 362.3 | 511.7 | 2.6 | 149.4 | 102.4 | 5.6 | 22.9 | 4.67 | 96 | 90 | 89.2 | 89.9 | 25 | 39.9 | 40.9 | 95.2 | 39.7 | 198.2 | 0.72699 | 89.9 | 1.504 | 0.000807 | 84.1 | 0.727 | 14.296 | -0.00063 | 90.7 | 89.2 | -10.9 | -17.7 | 98.4 | 103.1
5985 | 1815307 | OnTest | 0 | Test | 50:32:49.500 | 181969.5 | 49:52:30.000 | 49:58:30.100 | 49:52:30.000 | 2014-08-06 18:01 | 1800 | 31.5 | 116.3 | 584.5 | 362.1 | 511.7 | 2.6 | 149.6 | 102.5 | 5.7 | 22.9 | 4.67 | 96 | 90 | 89.2 | 89.9 | 25 | 40 | 41.8 | 95.2 | 39.9 | 198.5 | 0.72766 | 90 | 1.502 | 0.000806 | 84 | 0.7277 | 14.183 | -0.00063 | 90.8 | 89.2 | -10.9 | -17.8 | 98.3 | 103
5986 | 1815607 | OnTest | 0 | Test | 50:33:19.500 | 181999.5 | 49:53:00.000 | 49:59:00.100 | 49:53:00.000 | 2014-08-06 18:02 | 1800 | 30.3 | 116.37 | 588.6 | 362.2 | 511.7 | 2.6 | 149.4 | 102.4 | 5.7 | 22.8 | 4.67 | 96 | 90 | 89.2 | 90 | 25.1 | 40 | 40 | 95.2 | 39.7 | 198.4 | 0.72773 | 90 | 1.501 | 0.000806 | 84 | 0.7277 | 14.172 | -0.00063 | 90.8 | 89.2 | -10.9 | -17.8 | 98.3 | 103
5987 | 1815907 | OnTest | 0 | Test | 50:33:49.500 | 182029.5 | 49:53:30.000 | 49:59:30.100 | 49:53:30.000 | 2014-08-06 18:02 | 1800 | 30.9 | 116.04 | 587.1 | 362.4 | 512.3 | 2.6 | 149.9 | 102.5 | 5.7 | 22.7 | 4.54 | 96 | 90 | 89.2 | 90 | 25 | 39.9 | 38.4 | 95.2 | 40.2 | 198.1 | 0.72669 | 90 | 1.499 | 0.000805 | 83.8 | 0.7267 | 14.341 | -0.00063 | 90.8 | 89.2 | -11.1 | -17.9 | 98.3 | 102.8
5988 | 1816207 | OnTest | 0 | Test | 50:34:19.500 | 182059.5 | 49:54:00.000 | 50:00:00.100 | 49:54:00.000 | 2014-08-06 18:03 | 1800 | 30.7 | 115.39 | 587.1 | 362.1 | 511.6 | 2.6 | 149.4 | 102.3 | 5.7 | 22.8 | 4.63 | 96 | 90 | 89.2 | 89.9 | 25 | 39.9 | 38.9 | 95.2 | 39.8 | 197.9 | 0.7276 | 90 | 1.5 | 0.000804 | 83.8 | 0.7276 | 14.191 | -0.00063 | 90.8 | 89.2 | -11.1 | -18 | 98.3 | 102.9
5989 | 1816507 | OnTest | 0 | Test | 50:34:49.500 | 182089.5 | 49:54:30.000 | 50:00:30.100 | 49:54:30.000 | 2014-08-06 18:03 | 1800 | 29.3 | 115.02 | 587.1 | 362 | 511.4 | 2.6 | 149.5 | 102.5 | 5.6 | 22.8 | 4.69 | 96 | 90 | 89.2 | 89.9 | 25.1 | 39.9 | 41.7 | 95.2 | 39.5 | 198.1 | 0.72718 | 90 | 1.501 | 0.000805 | 83.9 | 0.7272 | 14.265 | -0.00063 | 90.7 | 89.2 | -11.1 | -18 | 98.4 | 103.1
5990 | 1816807 | OnTest | 0 | Test | 50:35:19.500 | 182119.5 | 49:55:00.000 | 50:01:00.100 | 49:55:00.000 | 2014-08-06 18:04 | 1800 | 29.8 | 115.02 | 584.9 | 361.9 | 511.5 | 2.6 | 149.6 | 102.3 | 5.7 | 22.9 | 4.68 | 96 | 90.1 | 89.3 | 90 | 25.1 | 39.9 | 41.4 | 95.3 | 39.7 | 198.3 | 0.72766 | 90 | 1.504 | 0.000806 | 84 | 0.7277 | 14.184 | -0.00063 | 90.8 | 89.2 | -10.9 | -17.8 | 98.3 | 103
5991 | 1817107 | OnTest | 0 | Test | 50:35:49.500 | 182149.5 | 49:55:30.000 | 50:01:30.100 | 49:55:30.000 | 2014-08-06 18:04 | 1800 | 32.2 | 114.89 | 587.3 | 361.9 | 511.4 | 2.6 | 149.5 | 102.4 | 5.7 | 22.7 | 4.73 | 96 | 90 | 89.2 | 90 | 25.1 | 40 | 39.4 | 95.2 | 39.6 | 198.1 | 0.72724 | 90 | 1.486 | 0.000805 | 83.9 | 0.7272 | 14.252 | -0.00063 | 90.8 | 89.2 | -10.9 | -17.8 | 98.3 | 103
5992 | 1817407 | OnTest | 0 | Test | 50:36:19.500 | 182179.5 | 49:56:00.000 | 50:02:00.100 | 49:56:00.000 | 2014-08-06 18:05 | 1799 | 29.8 | 115.2 | 583.6 | 361.9 | 511.3 | 2.6 | 149.4 | 102.3 | 5.7 | 22.7 | 4.75 | 96 | 90 | 89.2 | 89.9 | 25 | 40 | 38.1 | 95.3 | 39.5 | 197.9 | 0.72773 | 90 | 1.498 | 0.000803 | 83.7 | 0.7277 | 14.172 | -0.00063 | 90.8 | 89.3 | -11.2 | -18 | 98.3 | 103.1
5993 | 1817707 | OnTest | 0 | Test | 50:36:49.500 | 182209.5 | 49:56:30.000 | 50:02:30.100 | 49:56:30.000 | 2014-08-06 18:05 | 1800 | 30.2 | 115.32 | 586.6 | 361.8 | 511.1 | 2.6 | 149.2 | 102.4 | 5.7 | 22.9 | 4.6 | 96 | 90 | 89.2 | 89.9 | 25 | 40 | 39.7 | 95.3 | 39.8 | 197.9 | 0.72705 | 90 | 1.501 | 0.000805 | 84 | 0.7271 | 14.28 | -0.00063 | 90.8 | 89.2 | -10.9 | -17.8 | 98.3 | 102.9
5994 | 1818007 | OnTest | 0 | Test | 50:37:19.500 | 182239.5 | 49:57:00.000 | 50:03:00.100 | 49:57:00.000 | 2014-08-06 18:06 | 1800 | 28.5 | 115.14 | 588.7 | 361.9 | 511.3 | 2.6 | 149.4 | 102.4 | 5.7 | 22.9 | 4.6 | 96 | 90 | 89.2 | 90 | 25 | 40.1 | 42.1 | 95.3 | 39.5 | 198.3 | 0.72687 | 90 | 1.496 | 0.000804 | 83.8 | 0.7269 | 14.311 | -0.00063 | 90.8 | 89.2 | -11 | -17.9 | 98.3 | 102.9
5995 | 1818307 | OnTest | 0 | Test | 50:37:49.500 | 182269.5 | 49:57:30.000 | 50:03:30.100 | 49:57:30.000 | 2014-08-06 18:06 | 1800 | 30.8 | 114.65 | 585.2 | 362.2 | 511.5 | 2.6 | 149.4 | 102.3 | 5.7 | 22.9 | 4.64 | 96 | 90 | 89.2 | 90 | 25 | 40 | 40.8 | 95.2 | 39.7 | 198.4 | 0.72724 | 90.1 | 1.504 | 0.000805 | 84 | 0.7273 | 14.244 | -0.00063 | 90.9 | 89.3 | -10.9 | -17.8 | 98.3 | 102.9
5996 | 1818607 | OnTest | 0 | Test | 50:38:19.500 | 182299.5 | 49:58:00.000 | 50:04:00.100 | 49:58:00.000 | 2014-08-06 18:07 | 1800 | 30.5 | 114.65 | 583.5 | 362.2 | 511.6 | 2.6 | 149.4 | 102.3 | 5.7 | 22.7 | 4.71 | 96 | 90 | 89.2 | 90.1 | 25.1 | 40 | 38.9 | 95.3 | 40 | 198.3 | 0.72754 | 90 | 1.497 | 0.000805 | 83.9 | 0.7276 | 14.2 | -0.00063 | 90.8 | 89.3 | -11 | -17.9 | 98.3 | 103
5997 | 1818907 | OnTest | 0 | Test | 50:38:49.500 | 182329.5 | 49:58:30.000 | 50:04:30.100 | 49:58:30.000 | 2014-08-06 18:07 | 1800 | 29.9 | 115.09 | 585.9 | 362.4 | 512 | 2.6 | 149.7 | 102.5 | 5.7 | 22.8 | 4.7 | 96 | 90 | 89.2 | 90 | 25.1 | 40.1 | 38.3 | 95.2 | 39.6 | 198.1 | 0.72656 | 90 | 1.495 | 0.000806 | 84 | 0.7266 | 14.353 | -0.00063 | 90.9 | 89.2 | -10.9 | -17.8 | 98.3 | 103
5998 | 1819207 | OnTest | 0 | Test | 50:39:19.500 | 182359.5 | 49:59:00.000 | 50:05:00.100 | 49:59:00.000 | 2014-08-06 18:08 | 1800 | 29.3 | 115.3 | 587.3 | 362 | 511.3 | 2.6 | 149.3 | 102.4 | 5.6 | 22.9 | 4.83 | 96 | 90 | 89.2 | 90 | 25.2 | 40 | 40.5 | 95.4 | 39.4 | 198.2 | 0.72705 | 90.1 | 1.506 | 0.000805 | 84 | 0.7271 | 14.275 | -0.00063 | 90.8 | 89.3 | -10.9 | -17.8 | 98.3 | 103.1
5999 | 1819507 | OnTest | 0 | Test | 50:39:49.500 | 182389.5 | 49:59:30.000 | 50:05:30.100 | 49:59:30.000 | 2014-08-06 18:08 | 1800 | 23.9 | 115.04 | 581 | 361.8 | 511.3 | 2.6 | 149.5 | 102.5 | 5.7 | 22.8 | 4.74 | 96 | 90 | 89.2 | 90.1 | 25.2 | 40.1 | 41.9 | 95.3 | 39.4 | 198.6 | 0.72754 | 90.1 | 1.502 | 0.000804 | 83.8 | 0.7276 | 14.198 | -0.00063 | 90.9 | 89.3 | -11 | -17.9 | 98.3 | 103
6000 | 1819807 | OnTest | 0 | Test | 50:40:19.500 | 182419.5 | 50:00:00.000 | 50:06:00.100 | 50:00:00.000 | 2014-08-06 18:09 | 1800 | 25.5 | 115.15 | 586.4 | 362 | 511.6 | 2.6 | 149.6 | 102.4 | 5.7 | 22.8 | 4.65 | 96 | 90.1 | 89.2 | 90.1 | 25.1 | 40 | 40.1 | 95.4 | 39.6 | 198.6 | 0.72699 | 90.1 | 1.502 | 0.000807 | 84.1 | 0.7271 | 14.281 | -0.00063 | 90.9 | 89.3 | -10.8 | -17.7 | 98.3 | 103