5992 | 1865754 | OnTest | 0 | Test | 74:49:25.200 | 269365.2 | 49:56:00.000 | 50:02:00.100 | 49:56:00.000 | 2014-08-24 15:59 | 1800 | 51.7 | 116.76 | 584 | 367.9 | 518.3 | 3 | 150.5 | 100.9 | 5.7 | 23.2 | 4.79 | 96 | 90 | 89.3 | 89.9 | 25.2 | 39.9 | 40.1 | 95.5 | 43.4 | 199.5 | 0.73317 | 90 | 1.504 | 0.000805 | 83.9 | 0.7332 | 17.531 | 0.0133 | 90.7 | 89.3 | -10.6 | -18 | 98.3 | 103
5993 | 1866054 | OnTest | 0 | Test | 74:49:55.200 | 269395.2 | 49:56:30.000 | 50:02:30.100 | 49:56:30.000 | 2014-08-24 16:00 | 1800 | 56.9 | 116.1 | 576.2 | 368.2 | 519.2 | 3 | 151 | 101 | 5.7 | 23.2 | 4.76 | 96 | 90 | 89.3 | 89.9 | 25.3 | 39.9 | 40.1 | 95.5 | 44.1 | 199.4 | 0.73299 | 90 | 1.508 | 0.000806 | 84 | 0.7332 | 17.525 | 0.0133 | 90.7 | 89.3 | -10.6 | -17.9 | 98.2 | 103
5994 | 1866354 | OnTest | 0 | Test | 74:50:25.200 | 269425.2 | 49:57:00.000 | 50:03:00.100 | 49:57:00.000 | 2014-08-24 16:00 | 1800 | 49.2 | 116.94 | 589.3 | 368.1 | 518.8 | 3 | 150.7 | 101.2 | 5.8 | 23.2 | 4.73 | 96 | 90 | 89.3 | 89.9 | 25.3 | 39.9 | 40.1 | 95.5 | 44.2 | 199.4 | 0.73317 | 90 | 1.501 | 0.000805 | 84 | 0.7332 | 17.525 | 0.0133 | 90.7 | 89.3 | -10.6 | -17.9 | 98.2 | 102.9
5995 | 1866654 | OnTest | 0 | Test | 74:50:55.200 | 269455.2 | 49:57:30.000 | 50:03:30.100 | 49:57:30.000 | 2014-08-24 16:01 | 1800 | 60.6 | 116.18 | 581.3 | 367.9 | 518.7 | 3 | 150.8 | 101.2 | 5.7 | 23.3 | 4.67 | 96 | 90 | 89.3 | 89.9 | 25.2 | 39.9 | 40.1 | 95.5 | 44.2 | 199.4 | 0.73317 | 89.9 | 1.501 | 0.000805 | 83.9 | 0.7339 | 17.419 | 0.0133 | 90.7 | 89.2 | -10.7 | -18.1 | 98.3 | 102.9
5996 | 1866954 | OnTest | 0 | Test | 74:51:25.200 | 269485.2 | 49:58:00.000 | 50:04:00.100 | 49:58:00.000 | 2014-08-24 16:01 | 1800 | 50.9 | 116.94 | 590.6 | 368.3 | 519.3 | 3 | 151 | 101.1 | 5.7 | 23.2 | 4.74 | 96 | 90 | 89.3 | 89.9 | 25.2 | 40 | 40.1 | 95.5 | 43.7 | 199.4 | 0.73354 | 90 | 1.506 | 0.000805 | 83.9 | 0.7331 | 17.546 | 0.0133 | 90.7 | 89.3 | -10.6 | -18 | 98.2 | 103
5997 | 1867254 | OnTest | 0 | Test | 74:51:55.200 | 269515.2 | 49:58:30.000 | 50:04:30.100 | 49:58:30.000 | 2014-08-24 16:02 | 1800 | 48.7 | 116.42 | 589.9 | 368.3 | 519.2 | 3 | 151 | 101.1 | 5.7 | 23.1 | 4.8 | 96 | 90 | 89.3 | 89.9 | 25.2 | 39.9 | 40.1 | 95.5 | 42.9 | 199.4 | 0.73372 | 90 | 1.506 | 0.000805 | 83.9 | 0.7342 | 17.366 | 0.0133 | 90.7 | 89.2 | -10.6 | -18 | 98.2 | 103
5998 | 1867554 | OnTest | 0 | Test | 74:52:25.200 | 269545.2 | 49:59:00.000 | 50:05:00.100 | 49:59:00.000 | 2014-08-24 16:02 | 1801 | 51.8 | 115.8 | 580.8 | 368.3 | 519.4 | 3 | 151.1 | 101 | 5.7 | 23.2 | 4.84 | 96 | 90 | 89.3 | 89.9 | 25.2 | 39.9 | 40.1 | 95.5 | 42.6 | 199.3 | 0.73244 | 90 | 1.509 | 0.000806 | 84 | 0.7327 | 17.614 | 0.0133 | 90.7 | 89.3 | -10.6 | -18 | 98.2 | 103.1
5999 | 1867854 | OnTest | 0 | Test | 74:52:55.200 | 269575.2 | 49:59:30.000 | 50:05:30.100 | 49:59:30.000 | 2014-08-24 16:03 | 1800 | 51.4 | 115.73 | 585 | 367.9 | 518.6 | 3 | 150.8 | 101.1 | 5.7 | 23.3 | 4.79 | 96 | 90 | 89.3 | 89.9 | 25.1 | 40 | 40.2 | 95.5 | 42.5 | 199.3 | 0.73342 | 90 | 1.502 | 0.000806 | 84 | 0.7338 | 17.428 | 0.0133 | 90.7 | 89.3 | -10.6 | -18 | 98.3 | 103.1
6000 | 1868154 | OnTest | 0 | Test | 74:53:25.200 | 269605.2 | 50:00:00.000 | 50:06:00.100 | 50:00:00.000 | 2014-08-24 16:03 | 1800 | 48.8 | 114.21 | 575.9 | 368 | 518.8 | 3 | 150.8 | 101.1 | 5.8 | 23.3 | 4.8 | 96 | 90 | 89.3 | 89.9 | 25 | 39.9 | 40.2 | 95.5 | 43 | 199.1 | 0.73317 | 89.9 | 1.503 | 0.000806 | 84 | 0.734 | 17.393 | 0.0133 | 90.7 | 89.2 | -10.7 | -18 | 98.3 | 103.1