## OC
A
B
G
D

## VS
Oil 1004-3
Oil 830-2
Oil ISMA

## VS95
Oil 1004-3
Oil 830-2
Oil ISMA

## AS
A
B
G
D

## OFDP
Oil 1004-3
Oil 830-2
Oil ISMA

## ABWL
Oil 1004-3
Oil 830-2
Oil ISMA

## TRWL
Oil 1004-3
Oil 830-2
Oil ISMA
'

## Plot Data
TESTKEY | LTMSLAB | Lab | Oil | LTMSDATE | IND | TGAAVG | TOTOCON | CWL | CWL95 | CWL99 | FPD200 | FPD Adj | FPD | LNFPD | ASR | TRWL | ABLOBY | APTURT | ATAILPT | AOILPRS | ACCASEP | RCSEMRT | OILPSMRT | ASBWL | V100NEW | V100H025 | V100H050 | V100H075 | V100H100 | V100H125 | V100H150 | V100H175 | V100H200 | TGANEW | TGA_H025 | TGA_H050 | TGA_H075 | TGA_H100 | TGA_H125 | TGA_H150 | TGA_H175 | TGA_H200 | TBNNEW | TBN_H050 | TBN_H100 | TBN_H125 | TBN_H150 | TBN_H175 | TBN_H200 | TANNEW | TAN_H050 | TAN_H100 | TAN_H125 | TAN_H150 | TAN_H175 | TAN_H200 | CUWMNEW | CUWMH025 | CUWMH050 | CUWMH075 | CUWMH100 | CUWMH125 | CUWMH150 | CUWMH175 | CUWMH200 | FEWMNEW | FEWMH025 | FEWMH050 | FEWMH075 | FEWMH100 | FEWMH125 | FEWMH150 | FEWMH175 | FEWMH200 | PBWNEW | PBWMH025 | PBWMH050 | PBWMH075 | PBWMH100 | PBWMH125 | PBWMH150 | PBWMH175 | PBWMH200 | AVGIAS | VSWL | VSWL95 | VSWL99
51225 | A | 1 | 1 | 20040421 | 1004-3 | 3.5 | 7.3 | 7.3 | 7.3 | 7.3 | 208 | 75 | 75 | 4.3175 | 7.9 | 45.8 | 81.7 | 1026.5 | 414.2 | 229.9 | 1.2 | 7.47 | 8.36 | 17.6 | 14.41 | 13.69 | 14.44 | 14.1 | 14.08 | 21.43 | 35.97 | 20.11 | 16.53 | 0.2 | 1.5 | 2.7 | 2.9 | 3.1 | 4.3 | 5.4 | 5.5 | 5.6 | 5.94 | 2.99 | 1.8 | 1.23 | 0.75 | 0.59 | 0.37 | 1.86 | 2.55 | 2.73 | 2.85 | 2.73 | 2.75 | 2.73 | 0.5 | 1 | 2 | 2 | 2 | 3 | 4 | 5 | 6 | 1 | 19 | 33 | 50 | 62 | 74 | 83 | 111 | 134 | 0.5 | 1 | 2 | 2 | 2 | 4 | 6 | 9 | 9 | 23.6 | 22.64 | 18.96 | 22.64
43672 | A | 1 | 1 | 20041025 | 1004-3 | 4.3 | 10.2 | 9 | 9 | 9 | 450 | 110 | 110 | 4.7005 | 8.9 | 64.2 | 111.1 | 642.2 | 459 | 233.2 | 1.7 | 8.6 | 9.14 | 17.7 | 14.61 | 13.96 | 15.2 | 14.72 | 15.16 | 25.99 | 36.15 | 19.09 | 16.94 | 0.2 | 2 | 3.7 | 4 | 4 | 5.6 | 6.3 | 6.7 | 6.5 | 5.97 | 2.52 | 0.82 | 0.82 | 0.63 | 0.49 | 0.29 | 1.96 | 2.79 | 2.63 | 2.67 | 2.56 | 2.61 | 2.68 | 0.5 | 2 | 2 | 3 | 4 | 4 | 5 | 6 | 6 | 1 | 28 | 51 | 86 | 103 | 121 | 140 | 174 | 211 | 0.5 | 2 | 3 | 5 | 7 | 11 | 15 | 18 | 20 | 113.8 | 7.8 | 7.8 | 7.8
50254 | B | 2 | 1 | 20040429 | 1004-3 | 3.5 | 4.09 | 6.8 | 6.8 | 6.8 | 249 | 126 | 126 | 4.8363 | 9.1 | 53.4 | 106.2 | 610.1 | 425.8 | 233.2 | 1 | 9.08 | 9.07 | 84.8 | 14.36 | 13.58 | 14.26 | 13.81 | 13.95 | 18.2 | 21.58 | 15.66 | 15.02 | 0.1 | 1.5 | 2.8 | 3 | 3.2 | 4.4 | 5.5 | 5.7 | 5.7 | 4.8 | 2.1 | 1 | 0.7 | 0.5 | 0.3 | 0.2 | 2.94 | 3.87 | 4.17 | 3.45 | 3.5 | 5.04 | 4.55 | 139 | 1 | 2 | 2 | 3 | 3 | 4 | 5 | 6 | 449 | 21 | 38 | 63 | 81 | 95 | 113 | 142 | 170 | 699 | 2 | 0 | 2 | 2 | 5 | 9 | 10 | 12 | 88.3 | 27.42 | 27.42 | 27.42
35313 | B | 2 | 1 | 20040907 | 1004-3 | 3.9 | 4.79 | 9.4 | 9.4 | 9.4 | 239 | 24 | 24 | 3.1781 | 9 | 61.9 | 134.6 | 621.2 | 435.5 | 241.8 | 1.1 | 9.04 | 9.01 | 52.8 | 14.16 | 13.34 | 14.01 | 13.62 | 13.79 | 15.97 | 19.42 | 15.99 | 15.51 | 0.1 | 1.7 | 3.2 | 3.3 | 3.5 | 4.8 | 6.2 | 6.3 | 6.4 | 4.8 | 2.2 | 0.8 | 0.8 | 0.5 | 0.3 | 0.1 | 1.9 | 4.4 | 4.7 | 4.7 | 5.6 | 5.6 | 5.2 | 2 | 1 | 1 | 2 | 2 | 2 | 3 | 4 | 5 | 4 | 22 | 41 | 65 | 79 | 94 | 114 | 147 | 177 | 0 | 3 | 3 | 7 | 10 | 11 | 13 | 16 | 18 | 133.2 | 23.09 | 23.09 | 23.09
30048 | G | 3 | 1 | 20040602 | 1004-3 | 3.4 | 4.52 | 6.5 | 5.9 | 6.5 | 703 | 297 | 238 | 5.4723 | 9 | 71.8 | 114.1 | 0 | 453.8 | 229.6 | 1 | 9.03 | 8.89 | 22.8 | 14.58 | 13.6 | 14.4 | 13.96 | 13.9 | 16.68 | 20.14 | 15.58 | 15.36 | 0 | 1.4 | 2.7 | 2.8 | 2.8 | 4.2 | 5.4 | 5.5 | 5.6 | 5.3 | 2 | 1.5 | 1.8 | 1.8 | 1.6 | 1.8 | 2.06 | 2.51 | 2.65 | 3.05 | 3.02 | 3.16 | 3.71 | 0 | 1 | 2 | 2 | 2 | 4 | 5 | 6 | 7 | 1 | 20 | 34 | 51 | 62 | 75 | 92 | 117 | 139 | 0 | 1 | 1 | 2 | 3 | 5 | 6 | 9 | 11 | 63.9 | 32.2 | 32.2 | 32.2
28402 | G | 3 | 1 | 20040805 | 1004-3 | 3.9 | 2.18 | 8.3 | 8.3 | 8.3 | 492 | 35 | 35 | 3.5553 | 9 | 61.2 | 84.5 | 611.7 | 488 | 228.2 | 0.5 | 9.05 | 8.98 | 12.8 | 14.68 | 13.58 | 14.48 | 13.87 | 13.84 | 16.53 | 20.76 | 15.92 | 15.52 | 0 | 1.7 | 3.1 | 3.2 | 3.3 | 4.7 | 6.2 | 6.2 | 6.2 | 5.5 | 3.3 | 1.4 | 1.3 | 1.2 | 1 | 1.2 | 1.9 | 2.49 | 2.58 | 2.64 | 2.72 | 2.77 | 2.91 | 0 | 2 | 2 | 2 | 3 | 4 | 7 | 9 | 10 | 1 | 25 | 40 | 57 | 68 | 82 | 106 | 152 | 208 | 0 | 1 | 2 | 2 | 3 | 3 | 7 | 9 | 11 | 144.4 | 17.88 | 15.17 | 17.88
50224 | A | 1 | 2 | 20040903 | 830-2 | 4 | 14 | 4.9 | 4.9 | 4.9 | 17 | 10 | 10 | 2.3026 | 9 | 48.9 | 82.5 | 1059 | 423.5 | 241.8 | 0.9 | 8.68 | 9.26 | 13.3 | 16.29 | 16.77 | 17.89 | 16.69 | 16.15 | 18.6 | 23.24 | 18.65 | 18.19 | 0.2 | 1.7 | 3.4 | 3.5 | 3.6 | 5 | 6.3 | 6.1 | 6.2 | 11.31 | 6.94 | 3.98 | 2.81 | 2.78 | 2.52 | 2.49 | 1.85 | 2.6 | 2.69 | 2.75 | 2.77 | 3 | 3.04 | 0.5 | 2 | 4 | 4 | 4 | 5 | 5 | 6 | 7 | 2 | 28 | 59 | 79 | 101 | 113 | 127 | 140 | 154 | 1 | 2 | 3 | 2 | 3 | 3 | 4 | 4 | 3 | 42.1 | 17.01 | 17.01 | 17.01
52996 | B | 2 | 2 | 20041002 | 830-2 | 4.1 | 3.02 | 5.3 | 3 | 3.4 | 8 | 7 | 7 | 1.9459 | 9 | 68.3 | 115.1 | 0 | 435.4 | 256.6 | 0.9 | 8.98 | 9.02 | 52.4 | 15.96 | 16.41 | 17.3 | 16.29 | 15.92 | 18.18 | 23 | 18.87 | 17.94 | 0 | 1.5 | 3.1 | 3.2 | 3.3 | 5 | 6.8 | 6.8 | 6.8 | 8.5 | 4.8 | 2.4 | 1.9 | 1.8 | 2.7 | 2.2 | 2.1 | 4 | 5 | 5.2 | 3.8 | 4.2 | 9.5 | 0 | 1 | 2 | 2 | 3 | 3 | 4 | 4 | 5 | 3 | 21 | 36 | 55 | 72 | 83 | 97 | 117 | 131 | 0 | 2 | 4 | 3 | 3 | 3 | 2 | 5 | 5 | 36.4 | 12.78 | 9.94 | 9.94
54195 | B | 2 | 2 | 20041219 | 830-2 | 3.4 | 1.62 | 4.1 | 4.1 | 4.1 | 31 | 13 | 13 | 2.5649 | 9.1 | 39.6 | 105.1 | 509 | 427.9 | 256.4 | 0.9 | 8.94 | 9.22 | 21.3 | 16.2 | 16.55 | 17.39 | 16.42 | 16.22 | 17.84 | 23.11 | 18.36 | 17.73 | 0 | 1.5 | 2.9 | 3 | 3.2 | 4.6 | 6 | 3.1 | 6.2 | 9.4 | 4.3 | 2 | 1.4 | 1.3 | 1.3 | 1.3 | 5.71 | 4.5 | 5.6 | 4.2 | 5.4 | 5.9 | 6 | 0 | 1 | 1 | 1 | 1 | 2 | 2 | 2 | 2 | 3 | 20 | 36 | 54 | 68 | 81 | 94 | 116 | 127 | 2 | 1 | 0 | 0 | 4 | 3 | 4 | 4 | 3 | 20.8 | 7.1 | 7.06 | 7.06
47644 | D | 4 | 2 | 20040901 | 830-2 | 3.8 | 4.6 | 6.3 | 5.4 | 5.9 | 540 | 9 | 9 | 2.1972 | 9.2 | 85.6 | 95.6 | 25 | 493.5 | 239.5 | 1.6 | 9.14 | 9.2 | 16.5 | 16.27 | 16.46 | 17.95 | 16.16 | 15.77 | 17.37 | 19.78 | 17.6 | 17 | 0.1 | 1.7 | 3.1 | 3.3 | 3.3 | 4.7 | 6 | 6.1 | 6.1 | 11.4 | 9 | 7 | 6.4 | 6.2 | 5.1 | 4.2 | 2.3 | 2.9 | 5.7 | 4.2 | 5.2 | 5.6 | 4 | 0 | 2 | 3 | 3 | 3 | 4 | 4 | 4 | 5 | 1 | 31 | 50 | 79 | 92 | 105 | 113 | 137 | 154 | 0 | 1 | 1 | 2 | 2 | 3 | 3 | 3 | 3 | 16.4 | 12.84 | 12.84 | 12.84
52997 | D | 4 | 2 | 20041126 | 830-2 | 4 | 4.45 | 7.3 | 7.3 | 7.3 | 36 | 11 | 11 | 2.3979 | 9.1 | 34.2 | 62.6 | 24.6 | 439.3 | 252.7 | 2.9 | 9.1 | 9.05 | 13.6 | 16.31 | 16.83 | 17.71 | 16.62 | 15.97 | 18.27 | 22.66 | 18.32 | 17.43 | 0.1 | 1.7 | 3.3 | 3.3 | 3.4 | 5.2 | 6.3 | 6.5 | 6.3 | 12.7 | 9.9 | 8.2 | 7.6 | 6.9 | 6.1 | 5.7 | 2.8 | 3.3 | 3.6 | 5.3 | 5.1 | 4.8 | 4.8 | 0 | 2 | 2 | 2 | 2 | 2 | 3 | 3 | 3 | 1 | 24 | 41 | 65 | 82 | 98 | 110 | 128 | 138 | 0 | 1 | 1 | 1 | 2 | 1 | 2 | 2 | 2 | 31 | 6.12 | 6.12 | 6.12
51799 | G | 3 | 2 | 20040905 | 830-2 | 3.8 | 0.58 | 4.1 | 4.1 | 4.1 | 34 | 12 | 12 | 2.4849 | 9.1 | 55.5 | 101.1 | 529.9 | 442.1 | 244.3 | 0.7 | 9.14 | 9.06 | 14.7 | 16.12 | 16.43 | 17.06 | 16.16 | 15.61 | 17.68 | 22.22 | 18.02 | 17.56 | 0 | 1.5 | 3 | 3.1 | 3.1 | 4.7 | 6.3 | 6.2 | 6.2 | 10.8 | 7.8 | 5.9 | 4.7 | 4.3 | 3.9 | 3.2 | 1.74 | 2.72 | 2.94 | 3.02 | 3.17 | 2.93 | 3.04 | 0 | 2 | 2 | 3 | 4 | 4 | 4 | 5 | 5 | 1 | 24 | 42 | 64 | 82 | 91 | 99 | 113 | 124 | 0 | 0 | 1 | 2 | 3 | 3 | 3 | 3 | 4 | 28.1 | 15.27 | 15.27 | 15.27
54204 | G | 3 | 2 | 20041226 | 830-2 | 3.8 | 6.98 | 4.6 | 4.6 | 4.6 | 79 | 27 | 27 | 3.2958 | 8.8 | 78.2 | 137.1 | 610.2 | 435.8 | 249.7 | 1.2 | 8.83 | 8.83 | 29.3 | 16.23 | 16.54 | 17.38 | 16.38 | 15.9 | 19.2 | 37.51 | 20.1 | 18.41 | 0 | 1.7 | 3.1 | 3.3 | 3.4 | 4.8 | 6 | 5.8 | 6 | 10.6 | 8 | 6.9 | 6.1 | 5 | 4.8 | 3.8 | 1.82 | 2.65 | 2.96 | 3.08 | 3.24 | 3.15 | 3.26 | 0 | 2 | 2 | 3 | 3 | 4 | 4 | 4 | 5 | 1 | 27 | 46 | 69 | 79 | 95 | 104 | 123 | 138 | 1 | 2 | 2 | 3 | 3 | 4 | 4 | 4 | 4 | 34.1 | 13.5 | 13.5 | 13.5
50769 | A | 1 | 3 | 20040607 | ISMA | 3.7 | 9.3 | 5.3 | 5.3 | 5.3 | 1506 | 10 | 10 | 2.3026 | 8.6 | 75.8 | 72.7 | 1081.4 | 425.7 | 233.5 | 0.9 | 8.48 | 8.75 | 16.9 | 15.58 | 16.28 | 17.04 | 17 | 17.2 | 18.8 | 20.8 | 19.12 | 18.85 | 0.4 | 1.6 | 2.8 | 3.2 | 3.4 | 4.6 | 5.6 | 5.8 | 5.6 | 9.92 | 4.6 | 3.54 | 2.92 | 1.73 | 1.47 | 1.14 | 1.96 | 2.92 | 3.33 | 3.41 | 3.61 | 3.77 | 3.89 | 1 | 2 | 2 | 3 | 3 | 6 | 11 | 16 | 18 | 3 | 20 | 35 | 51 | 61 | 70 | 75 | 90 | 105 | 1 | 1 | 1 | 2 | 2 | 2 | 3 | 4 | 4 | 112.6 | 25.7 | 25.7 | 25.7
51224 | G | 3 | 3 | 20040419 | ISMA | 3.4 | 2.89 | 4.4 | 4.4 | 4.4 | 10 | 3 | 3 | 1.0986 | 9.1 | 44.2 | 96.8 | 607.6 | 437 | 245.4 | 0.7 | 9.05 | 9.07 | 19.2 | 15.73 | 16.31 | 17.28 | 17.04 | 17.06 | 18.2 | 19.64 | 18.56 | 18.84 | 0.2 | 1.6 | 3 | 3.1 | 3.2 | 4.2 | 5.1 | 5.1 | 5 | 8.8 | 6.9 | 4.4 | 3.8 | 2.9 | 2.4 | 2.1 | 2.53 | 3.12 | 3.25 | 4 | 4.2 | 3.98 | 4.42 | 0 | 2 | 2 | 3 | 4 | 9 | 14 | 18 | 20 | 3 | 23 | 37 | 55 | 71 | 74 | 81 | 94 | 102 | 0 | 1 | 3 | 3 | 3 | 5 | 5 | 6 | 7 | 18.6 | 10.4 | 9.32 | 10.4

## ltms
TESTKEY | LTMSLAB | LTMSDATE | VAL | IND | ENKIT | TGAAVG | TOTOCON | CWL | CWL95 | CWL99 | FPD | ASR | TRWL | ABLOBY | APTURT | ATAILPT | AOILPRS | ACCASEP | CHWL1I | CHWL2I | CHWL3I | CHWL4I | CHWL5I | CHWL6I | uCHi | sCHi |  | CHi95 | CHi99 | CHWL1E | CHWL2E | CHWL3E | CHWL4E | CHWL5E | CHWL6E | uCHi | sCHi |  | CHe95 | CHe99 | RCSEMRT | OILPSMRT | BWL1B | BWL2T | BWL2B | BWL3T | BWL3B | BWL4T | BWL4B | BWL5T | BWL5B | BWL6T | BWL6B | ASBWL | RWLCYL1T | RWLCYL2T | RWLCYL3T | RWLCYL4T | RWLCYL5T | RWLCYL6T | V100NEW | V100H025 | V100H050 | V100H075 | V100H100 | V100H125 | V100H150 | V100H175 | V100H200 | TGANEW | TGA_H025 | TGA_H050 | TGA_H075 | TGA_H100 | TGA_H125 | TGA_H150 | TGA_H175 | TGA_H200 | TBNNEW | TBN_H050 | TBN_H100 | TBN_H125 | TBN_H150 | TBN_H175 | TBN_H200 | TANNEW | TAN_H050 | TAN_H100 | TAN_H125 | TAN_H150 | TAN_H175 | TAN_H200 | CUWMNEW | CUWMH025 | CUWMH050 | CUWMH075 | CUWMH100 | CUWMH125 | CUWMH150 | CUWMH175 | CUWMH200 | FEWMNEW | FEWMH025 | FEWMH050 | FEWMH075 | FEWMH100 | FEWMH125 | FEWMH150 | FEWMH175 | FEWMH200 | PBWNEW | PBWMH025 | PBWMH050 | PBWMH075 | PBWMH100 | PBWMH125 | PBWMH150 | PBWMH175 | PBWMH200 | IASWL1 | IASWL2 | IASWL3 | IASWL4 | IASWL5 | IASWL6 | AVGIAS | sIAS | VSWL1I | VSWL2I | VSWL3I | VSWL4I | VSWL5I | VSWL6I | uVSi | sVSi | VS95i | VS99i | VSWL1E | VSWL2E | VSWL3E | VSWL4E | VSWL5E | VSWL6E | uVSe | sVSe | VS95e | VS99e | VSWL | VSWL95 | VSWL99
51224 | G | 20040419 | AG | ISMA | ISM-005 | 3.4 | 2.89 | 4.4 | 4.4 | 4.4 | 10 | 9.1 | 44.2 | 96.8 | 607.6 | 437 | 245.4 | 0.7 | 4.9 | 5.2 | 4.7 | 3.6 | 4.4 | 2.9 | 4.2833 | 0.87044 | 0.75767 | 4.2833 | 4.2833 | 4.7 | 5.2 | 3.9 | 3.6 | 5.2 | 4 | 4.4333 | 0.69474 | 0.48267 | 4.4333 | 4.4333 | 9.05 | 9.07 | 17.7 | 16.6 | 14.7 | 27.6 | 11.7 | 24.1 | 14.3 | 24.5 | 13.1 | 19.1 | 17.6 | 19.2 | 45.5 | 54.3 | 39.2 | 22.7 | 37.8 | 65.4 | 15.73 | 16.31 | 17.28 | 17.04 | 17.06 | 18.2 | 19.64 | 18.56 | 18.84 | 0.2 | 1.6 | 3 | 3.1 | 3.2 | 4.2 | 5.1 | 5.1 | 5 | 8.8 | 6.9 | 4.4 | 3.8 | 2.9 | 2.4 | 2.1 | 2.53 | 3.12 | 3.25 | 4 | 4.2 | 3.98 | 4.42 | 0 | 2 | 2 | 3 | 4 | 9 | 14 | 18 | 20 | 3 | 23 | 37 | 55 | 71 | 74 | 81 | 94 | 102 | 0 | 1 | 3 | 3 | 3 | 5 | 5 | 6 | 7 | 21.3 | 28.2 | 17.4 | 18.8 | 12.9 | 13.1 | 18.6 | 5.7213 | 7 | 19.9 | 7.1 | 9.6 | 5.1 | 6.1 | 9.1333 | 5.4826 | 6.98 | 9.1333 | 17.5 | 7.1 | 5 | 12.3 | 9.6 | 18.5 | 11.6667 | 5.4899 | 11.6667 | 11.6667 | 10.4 | 9.32 | 10.4
51225 | A | 20040421 | AG | 1004-3 | ISM-004 | 3.5 | 7.3 | 7.3 | 7.3 | 7.3 | 208 | 7.9 | 45.8 | 81.7 | 1026.5 | 414.2 | 229.9 | 1.2 | 5.9 | 5.8 | 5.3 | 7.7 | 7.6 | 9.6 | 6.9833 | 1.6216 | 2.6297 | 6.9833 | 6.9833 | 7.5 | 8 | 8 | 8.8 | 7.3 | 6.2 | 7.6333 | 0.87331 | 0.76267 | 7.6333 | 7.6333 | 7.47 | 8.36 | 13 | 16.3 | 18.5 | 30.9 | 16.9 | 21.3 | 15.2 | 20 | 10.1 | 25.2 | 8.8 | 17.6 | 41.3 | 48.8 | 47.5 | 35.5 | 36.7 | 65.2 | 14.41 | 13.69 | 14.44 | 14.1 | 14.08 | 21.43 | 35.97 | 20.11 | 16.53 | 0.2 | 1.5 | 2.7 | 2.9 | 3.1 | 4.3 | 5.4 | 5.5 | 5.6 | 5.94 | 2.99 | 1.8 | 1.23 | 0.75 | 0.59 | 0.37 | 1.86 | 2.55 | 2.73 | 2.85 | 2.73 | 2.75 | 2.73 | 0.5 | 1 | 2 | 2 | 2 | 3 | 4 | 5 | 6 | 1 | 19 | 33 | 50 | 62 | 74 | 83 | 111 | 134 | 0.5 | 1 | 2 | 2 | 2 | 4 | 6 | 9 | 9 | 34 | 19.5 | 13.7 | 22.7 | 20.5 | 31.5 | 23.6 | 7.6915 | 28 | 10.3 | 58.5 | 10.8 | 11 | 11.5 | 21.6833 | 19.2937 | 14.32 | 21.6833 | 30.5 | 20.8 | 22.2 | 16.3 | 33.9 | 17.9 | 23.6 | 7.0609 | 23.6 | 23.6 | 22.64 | 18.96 | 22.64
50254 | B | 20040429 | AG | 1004-3 |  | 3.5 | 4.09 | 6.8 | 6.8 | 6.8 | 249 | 9.1 | 53.4 | 106.2 | 610.1 | 425.8 | 233.2 | 1 | 4.3 | 5.7 | 5.5 | 6.8 | 6.1 | 3.8 | 5.3667 | 1.1237 | 1.2627 | 5.3667 | 5.3667 | 5.6 | 4.9 | 7.7 | 7 | 9 | 15.3 | 8.25 | 3.7517 | 14.075 | 8.25 | 8.25 | 9.08 | 9.07 | 17.6 | 92.8 | 11.9 | 33.7 | 18 | 37.9 | 13.9 | 128.4 | 23 | 58.7 | 24.3 | 84.8 | 65.2 | 51.3 | 45.4 | 41.7 | 53.1 | 63.9 | 14.36 | 13.58 | 14.26 | 13.81 | 13.95 | 18.2 | 21.58 | 15.66 | 15.02 | 0.1 | 1.5 | 2.8 | 3 | 3.2 | 4.4 | 5.5 | 5.7 | 5.7 | 4.8 | 2.1 | 1 | 0.7 | 0.5 | 0.3 | 0.2 | 2.94 | 3.87 | 4.17 | 3.45 | 3.5 | 5.04 | 4.55 | 139 | 1 | 2 | 2 | 3 | 3 | 4 | 5 | 6 | 449 | 21 | 38 | 63 | 81 | 95 | 113 | 142 | 170 | 699 | 2 | 0 | 2 | 2 | 5 | 9 | 10 | 12 | 30.9 | 109.9 | 102.1 | 36.2 | 127.9 | 122.9 | 88.3 | 43.4315 | 15.9 | 36.5 | 18.7 | 18.2 | 16.4 | 60.7 | 27.7333 | 17.9143 | 27.7333 | 27.7333 | 29.6 | 5.1 | 51.6 | 20.8 | 45.7 | 9.8 | 27.1 | 18.8438 | 27.1 | 27.1 | 27.42 | 27.42 | 27.42
30048 | G | 20040602 | AG | 1004-3 | ISM-007 | 3.4 | 4.52 | 6.5 | 5.9 | 6.5 | 703 | 9 | 71.8 | 114.1 | 0 | 453.8 | 229.6 | 1 | 5.1 | 7.2 | 4.2 | 4.5 | 7.1 | 5.8 | 5.65 | 1.2849 | 1.651 | 5.65 | 5.65 | 5.5 | 13.3 | 5.9 | 8 | 5.9 | 5.2 | 7.3 | 3.1003 | 9.612 | 6.1 | 7.3 | 9.03 | 8.89 | 23.7 | 29.9 | 12.6 | 24.4 | 13.8 | 28.1 | 13.4 | 33.1 | 16.1 | 27.5 | 20.5 | 22.8 | 97.6 | 70.3 | 64.9 | 71.8 | 47.8 | 78.4 | 14.58 | 13.6 | 14.4 | 13.96 | 13.9 | 16.68 | 20.14 | 15.58 | 15.36 | 0 | 1.4 | 2.7 | 2.8 | 2.8 | 4.2 | 5.4 | 5.5 | 5.6 | 5.3 | 2 | 1.5 | 1.8 | 1.8 | 1.6 | 1.8 | 2.06 | 2.51 | 2.65 | 3.05 | 3.02 | 3.16 | 3.71 | 0 | 1 | 2 | 2 | 2 | 4 | 5 | 6 | 7 | 1 | 20 | 34 | 51 | 62 | 75 | 92 | 117 | 139 | 0 | 1 | 1 | 2 | 3 | 5 | 6 | 9 | 11 | 47.4 | 106 | 47 | 13.5 | 115.9 | 53.6 | 63.9 | 39.1932 | 22.3 | 21.5 | 16.6 | 13.9 | 12.5 | 11 | 16.3 | 4.7206 | 16.3 | 16.3 | 64.7 | 30.3 | 40.2 | 59.4 | 44.6 | 49.4 | 48.1 | 12.6209 | 48.1 | 48.1 | 32.2 | 32.2 | 32.2
50769 | A | 20040607 | AG | ISMA | ISM-006 | 3.7 | 9.3 | 5.3 | 5.3 | 5.3 | 1506 | 8.6 | 75.8 | 72.7 | 1081.4 | 425.7 | 233.5 | 0.9 | 5.1 | 3.3 | 3.3 | 4.7 | 5.7 | 5 | 4.5167 | 0.99683 | 0.99367 | 4.5167 | 4.5167 | 4.7 | 8.2 | 6.3 | 5.2 | 4.7 | 7 | 6.0167 | 1.4106 | 1.9897 | 6.0167 | 6.0167 | 8.48 | 8.75 | 9.9 | 24.4 | 11.7 | 29.9 | 7.3 | 19.7 | 14.7 | 24 | 7 | 26.5 | 7 | 16.9 | 83.9 | 61.4 | 73 | 67.4 | 65.4 | 103.8 | 15.58 | 16.28 | 17.04 | 17 | 17.2 | 18.8 | 20.8 | 19.12 | 18.85 | 0.4 | 1.6 | 2.8 | 3.2 | 3.4 | 4.6 | 5.6 | 5.8 | 5.6 | 9.92 | 4.6 | 3.54 | 2.92 | 1.73 | 1.47 | 1.14 | 1.96 | 2.92 | 3.33 | 3.41 | 3.61 | 3.77 | 3.89 | 1 | 2 | 2 | 3 | 3 | 6 | 11 | 16 | 18 | 3 | 20 | 35 | 51 | 61 | 70 | 75 | 90 | 105 | 1 | 1 | 1 | 2 | 2 | 2 | 3 | 4 | 4 | 101.1 | 105.9 | 189.4 | 86.8 | 90.8 | 101.9 | 112.6 | 38.2903 | 22.7 | 21.1 | 30.5 | 7.4 | 32.7 | 32.8 | 24.5333 | 9.7912 | 24.5333 | 24.5333 | 57.5 | 14.7 | 36.4 | 11.8 | 26.4 | 14.4 | 26.8667 | 17.6633 | 26.8667 | 26.8667 | 25.7 | 25.7 | 25.7
28402 | G | 20040805 | PC | 1004-3 | ISM-011 | 3.9 | 2.18 | 8.3 | 8.3 | 8.3 | 492 | 9 | 61.2 | 84.5 | 611.7 | 488 | 228.2 | 0.5 | 3.5 | 6.4 | 7.9 | 7.9 | 6.7 | 6 | 6.4 | 1.6223 | 2.632 | 6.4 | 6.4 | 7.2 | 5.4 | 12.7 | 6.7 | 13.1 | 16.5 | 10.2667 | 4.441 | 19.7227 | 10.2667 | 10.2667 | 9.05 | 8.98 | 6.6 | 16.8 | 6.6 | 15.5 | 7.5 | 16.8 | 5.9 | 21.6 | 5.5 | 21 | 7.3 | 12.8 | 74.8 | 55.9 | 56.4 | 51.3 | 53.9 | 75 | 14.68 | 13.58 | 14.48 | 13.87 | 13.84 | 16.53 | 20.76 | 15.92 | 15.52 | 0 | 1.7 | 3.1 | 3.2 | 3.3 | 4.7 | 6.2 | 6.2 | 6.2 | 5.5 | 3.3 | 1.4 | 1.3 | 1.2 | 1 | 1.2 | 1.9 | 2.49 | 2.58 | 2.64 | 2.72 | 2.77 | 2.91 | 0 | 2 | 2 | 2 | 3 | 4 | 7 | 9 | 10 | 1 | 25 | 40 | 57 | 68 | 82 | 106 | 152 | 208 | 0 | 1 | 2 | 2 | 3 | 3 | 7 | 9 | 11 | 180.8 | 181 | 118.5 | 75.6 | 155.6 | 155.1 | 144.4 | 40.7644 | 27.7 | 28.2 | 18.9 | 3.5 | 8.1 | 20.4 | 17.8 | 10.1264 | 17.8 | 17.8 | 10.1 | 19.7 | 13.9 | 7.3 | 45 | 11.7 | 17.95 | 13.8944 | 12.54 | 17.95 | 17.88 | 15.17 | 17.88
47644 | D | 20040901 | PC | 830-2 | ISM-012 | 3.8 | 4.6 | 6.3 | 5.4 | 5.9 | 540 | 9.2 | 85.6 | 95.6 | 25 | 493.5 | 239.5 | 1.6 | 5.1 | 5.4 | 5.2 | 4.8 | 9.6 | 4.8 | 5.8167 | 1.8681 | 3.4897 | 5.06 | 5.06 | 6.4 | 5.2 | 11.3 | 5.6 | 4.7 | 7.2 | 6.7333 | 2.4064 | 5.7907 | 5.82 | 6.7333 | 9.14 | 9.2 | 10.3 | 16.6 | 11.5 | 21.3 | 12.3 | 24.8 | 12.6 | 19.3 | 11.9 | 22 | 12.4 | 16.5 | 65.6 | 59.5 | 229 | 50.1 | 54.9 | 54.2 | 16.27 | 16.46 | 17.95 | 16.16 | 15.77 | 17.37 | 19.78 | 17.6 | 17 | 0.1 | 1.7 | 3.1 | 3.3 | 3.3 | 4.7 | 6 | 6.1 | 6.1 | 11.4 | 9 | 7 | 6.4 | 6.2 | 5.1 | 4.2 | 2.3 | 2.9 | 5.7 | 4.2 | 5.2 | 5.6 | 4 | 0 | 2 | 3 | 3 | 3 | 4 | 4 | 4 | 5 | 1 | 31 | 50 | 79 | 92 | 105 | 113 | 137 | 154 | 0 | 1 | 1 | 2 | 2 | 3 | 3 | 3 | 3 | 14.9 | 14.8 | 21.9 | 16.4 | 9.8 | 20.4 | 16.4 | 4.35 | 12.2 | 7.6 | 14.9 | 9.3 | 14.8 | 15 | 12.3 | 3.2062 | 12.3 | 12.3 | 12.1 | 15.4 | 17.1 | 7.3 | 17.1 | 11.3 | 13.3833 | 3.8649 | 13.3833 | 13.3833 | 12.84 | 12.84 | 12.84
50224 | A | 20040903 | PC | 830-2 | ISM-010 | 4 | 14 | 4.9 | 4.9 | 4.9 | 17 | 9 | 48.9 | 82.5 | 1059 | 423.5 | 241.8 | 0.9 | 4.1 | 3.2 | 4.2 | 3.8 | 5.1 | 5.7 | 4.35 | 0.90499 | 0.819 | 4.35 | 4.35 | 5 | 7 | 4.1 | 4.9 | 8.7 | 3.5 | 5.5333 | 1.9521 | 3.8107 | 5.5333 | 5.5333 | 8.68 | 9.26 | 9.1 | 20.5 | 11.8 | 13.9 | 9.5 | 13.9 | 11.2 | 15.1 | 13 | 16.2 | 8.7 | 13.3 | 70.8 | 42.1 | 45.9 | 45.6 | 39.4 | 49.4 | 16.29 | 16.77 | 17.89 | 16.69 | 16.15 | 18.6 | 23.24 | 18.65 | 18.19 | 0.2 | 1.7 | 3.4 | 3.5 | 3.6 | 5 | 6.3 | 6.1 | 6.2 | 11.31 | 6.94 | 3.98 | 2.81 | 2.78 | 2.52 | 2.49 | 1.85 | 2.6 | 2.69 | 2.75 | 2.77 | 3 | 3.04 | 0.5 | 2 | 4 | 4 | 4 | 5 | 5 | 6 | 7 | 2 | 28 | 59 | 79 | 101 | 113 | 127 | 140 | 154 | 1 | 2 | 3 | 2 | 3 | 3 | 4 | 4 | 3 | 17.8 | 31.8 | 25.5 | 90.7 | 52.9 | 33.8 | 42.1 | 26.5316 | 24.2 | 18.3 | 12.4 | 10 | 16.5 | 16.9 | 16.3833 | 4.9329 | 16.3833 | 16.3833 | 20.5 | 17.7 | 16.2 | 12.1 | 10.1 | 29.2 | 17.6333 | 6.8034 | 17.6333 | 17.6333 | 17.01 | 17.01 | 17.01
51799 | G | 20040905 | PC | 830-2 | ISM-013 | 3.8 | 0.58 | 4.1 | 4.1 | 4.1 | 34 | 9.1 | 55.5 | 101.1 | 529.9 | 442.1 | 244.3 | 0.7 | 3 | 3 | 3.4 | 4.8 | 4.2 | 3.7 | 3.6833 | 0.7111 | 0.50567 | 3.6833 | 3.6833 | 5.2 | 4.6 | 3.8 | 5.5 | 4.1 | 3.8 | 4.5 | 0.72664 | 0.528 | 4.5 | 4.5 | 9.14 | 9.06 | 16.4 | 14.9 | 8.6 | 19.7 | 10.9 | 21.3 | 6.6 | 17.6 | 11 | 18.4 | 14.5 | 14.7 | 58.2 | 47.9 | 49.1 | 62.8 | 45.8 | 69.2 | 16.12 | 16.43 | 17.06 | 16.16 | 15.61 | 17.68 | 22.22 | 18.02 | 17.56 | 0 | 1.5 | 3 | 3.1 | 3.1 | 4.7 | 6.3 | 6.2 | 6.2 | 10.8 | 7.8 | 5.9 | 4.7 | 4.3 | 3.9 | 3.2 | 1.74 | 2.72 | 2.94 | 3.02 | 3.17 | 2.93 | 3.04 | 0 | 2 | 2 | 3 | 4 | 4 | 4 | 5 | 5 | 1 | 24 | 42 | 64 | 82 | 91 | 99 | 113 | 124 | 0 | 0 | 1 | 2 | 3 | 3 | 3 | 3 | 4 | 31 | 18 | 44.7 | 28.1 | 26 | 20.8 | 28.1 | 9.42 | 12.4 | 22.5 | 10 | 18.3 | 12.7 | 19.4 | 15.8833 | 4.8758 | 15.8833 | 15.8833 | 11 | 12.7 | 13.6 | 14.8 | 16.8 | 19 | 14.65 | 2.8912 | 14.65 | 14.65 | 15.27 | 15.27 | 15.27
35313 | B | 20040907 | PC | 1004-3 | ISM 014 | 3.9 | 4.79 | 9.4 | 9.4 | 9.4 | 239 | 9 | 61.9 | 134.6 | 621.2 | 435.5 | 241.8 | 1.1 | 7.3 | 7.9 | 6.6 | 8.2 | 7.2 | 6.4 | 7.2667 | 0.70333 | 0.49467 | 7.2667 | 7.2667 | 6.9 | 16.1 | 14.6 | 7.2 | 10.9 | 13.3 | 11.5 | 3.8476 | 14.804 | 11.5 | 11.5 | 9.04 | 9.01 | 8.6 | 169.6 | 9 | 126.6 | 8.1 | 87.5 | 13.3 | 81.6 | 9.9 | 51.5 | 11.9 | 52.8 | 75.7 | 61.8 | 43.6 | 47.5 | 45.7 | 97.2 | 14.16 | 13.34 | 14.01 | 13.62 | 13.79 | 15.97 | 19.42 | 15.99 | 15.51 | 0.1 | 1.7 | 3.2 | 3.3 | 3.5 | 4.8 | 6.2 | 6.3 | 6.4 | 4.8 | 2.2 | 0.8 | 0.8 | 0.5 | 0.3 | 0.1 | 1.9 | 4.4 | 4.7 | 4.7 | 5.6 | 5.6 | 5.2 | 2 | 1 | 1 | 2 | 2 | 2 | 3 | 4 | 5 | 4 | 22 | 41 | 65 | 79 | 94 | 114 | 147 | 177 | 0 | 3 | 3 | 7 | 10 | 11 | 13 | 16 | 18 | 102.6 | 32.1 | 170.8 | 23.7 | 230.9 | 238.9 | 133.2 | 95.1623 | 10.4 | 21.6 | 22.8 | 9.6 | 6.5 | 18.6 | 14.9167 | 6.9266 | 14.9167 | 14.9167 | 24.8 | 51.1 | 42.6 | 4.6 | 43.7 | 20.8 | 31.2667 | 17.5435 | 31.2667 | 31.2667 | 23.09 | 23.09 | 23.09
52996 | B | 20041002 | PC | 830-2 | ISM-016 | 4.1 | 3.02 | 5.3 | 3 | 3.4 | 8 | 9 | 68.3 | 115.1 | 0 | 435.4 | 256.6 | 0.9 | 2.5 | 7 | 3.4 | 3.6 | 1.9 | 2 | 3.4 | 1.8984 | 3.604 | 2.68 | 3.4 | 3.5 | 4.3 | 2.8 | 2.4 | 3.7 | 26.2 | 7.15 | 9.3567 | 87.547 | 3.34 | 3.34 | 8.98 | 9.02 | 11.2 | 52.3 | 19.4 | 53.7 | 21.4 | 60.6 | 13.7 | 42 | 9.7 | 44.9 | 11 | 52.4 | 87.4 | 71.8 | 47.8 | 61.2 | 62 | 79.8 | 15.96 | 16.41 | 17.3 | 16.29 | 15.92 | 18.18 | 23 | 18.87 | 17.94 | 0 | 1.5 | 3.1 | 3.2 | 3.3 | 5 | 6.8 | 6.8 | 6.8 | 8.5 | 4.8 | 2.4 | 1.9 | 1.8 | 2.7 | 2.2 | 2.1 | 4 | 5 | 5.2 | 3.8 | 4.2 | 9.5 | 0 | 1 | 2 | 2 | 3 | 3 | 4 | 4 | 5 | 3 | 21 | 36 | 55 | 72 | 83 | 97 | 117 | 131 | 0 | 2 | 4 | 3 | 3 | 3 | 2 | 5 | 5 | 42 | 11.7 | 12.8 | 19.1 | 49.2 | 83.6 | 36.4 | 27.8904 | 2.4 | 40.3 | 5.8 | 9.8 | 4.7 | 8.9 | 11.9833 | 14.1367 | 6.32 | 6.32 | 13.4 | 6 | 14 | 3.9 | 22.5 | 21.6 | 13.5667 | 7.6844 | 13.5667 | 13.5667 | 12.78 | 9.94 | 9.94
43672 | A | 20041025 | PC | 1004-3 | ISM-019 | 4.3 | 10.2 | 9 | 9 | 9 | 450 | 8.9 | 64.2 | 111.1 | 642.2 | 459 | 233.2 | 1.7 | 8.5 | 8.7 | 7 | 11.9 | 7.1 | 8.5 | 8.6167 | 1.7736 | 3.1457 | 8.6167 | 8.6167 | 8 | 7.3 | 10.9 | 11.2 | 10.2 | 8.5 | 9.35 | 1.6306 | 2.659 | 9.35 | 9.35 | 8.6 | 9.14 | 12.2 | 18.2 | 14 | 25.3 | 12 | 15 | 11.1 | 15.5 | 15.9 | 43.7 | 11.2 | 17.7 | 56.8 | 75.1 | 57.4 | 50.3 | 81.4 | 64.2 | 14.61 | 13.96 | 15.2 | 14.72 | 15.16 | 25.99 | 36.15 | 19.09 | 16.94 | 0.2 | 2 | 3.7 | 4 | 4 | 5.6 | 6.3 | 6.7 | 6.5 | 5.97 | 2.52 | 0.82 | 0.82 | 0.63 | 0.49 | 0.29 | 1.96 | 2.79 | 2.63 | 2.67 | 2.56 | 2.61 | 2.68 | 0.5 | 2 | 2 | 3 | 4 | 4 | 5 | 6 | 6 | 1 | 28 | 51 | 86 | 103 | 121 | 140 | 174 | 211 | 0.5 | 2 | 3 | 5 | 7 | 11 | 15 | 18 | 20 | 100.4 | 140.2 | 105.3 | 134.8 | 112 | 90.1 | 113.8 | 19.7722 | 5.5 | 5.4 | 6.1 | 5.7 | 6.5 | 5.6 | 5.8 | 0.41952 | 5.8 | 5.8 | 19.9 | 12.9 | 6.2 | 4.8 | 5 | 10 | 9.8 | 5.8764 | 9.8 | 9.8 | 7.8 | 7.8 | 7.8
52997 | D | 20041126 | PC | 830-2 | ISM-025 | 4 | 4.45 | 7.3 | 7.3 | 7.3 | 36 | 9.1 | 34.2 | 62.6 | 24.6 | 439.3 | 252.7 | 2.9 | 5.9 | 5.2 | 6.7 | 7.8 | 10.6 | 6.1 | 7.05 | 1.946 | 3.787 | 7.05 | 7.05 | 8.3 | 8.5 | 6.1 | 9.1 | 6.6 | 6.5 | 7.5167 | 1.2624 | 1.5937 | 7.5167 | 7.5167 | 9.1 | 9.05 | 10.4 | 18.3 | 8.6 | 20.9 | 15.2 | 17.5 | 10.9 | 12.8 | 9.1 | 15.4 | 8.9 | 13.6 | 46 | 27.3 | 24.8 | 33.1 | 35.7 | 38.4 | 16.31 | 16.83 | 17.71 | 16.62 | 15.97 | 18.27 | 22.66 | 18.32 | 17.43 | 0.1 | 1.7 | 3.3 | 3.3 | 3.4 | 5.2 | 6.3 | 6.5 | 6.3 | 12.7 | 9.9 | 8.2 | 7.6 | 6.9 | 6.1 | 5.7 | 2.8 | 3.3 | 3.6 | 5.3 | 5.1 | 4.8 | 4.8 | 0 | 2 | 2 | 2 | 2 | 2 | 3 | 3 | 3 | 1 | 24 | 41 | 65 | 82 | 98 | 110 | 128 | 138 | 0 | 1 | 1 | 1 | 2 | 1 | 2 | 2 | 2 | 33.5 | 37.6 | 29.8 | 26.8 | 20.3 | 38.3 | 31 | 6.8798 | 5.1 | 8.8 | 5.9 | 6.9 | 5.6 | 6 | 6.3833 | 1.3227 | 6.3833 | 6.3833 | 4.6 | 5.1 | 5.7 | 5.8 | 6.2 | 7.7 | 5.85 | 1.0672 | 5.85 | 5.85 | 6.12 | 6.12 | 6.12
54195 | B | 20041219 | PC | 830-2 | ISM-026 | 3.4 | 1.62 | 4.1 | 4.1 | 4.1 | 31 | 9.1 | 39.6 | 105.1 | 509 | 427.9 | 256.4 | 0.9 | 3.3 | 4.2 | 6.8 | 2.4 | 3.3 | 4.1 | 4.0167 | 1.5118 | 2.2857 | 4.0167 | 4.0167 | 4.7 | 4.9 | 2.6 | 2.7 | 7 | 3.2 | 4.1833 | 1.6964 | 2.8777 | 4.1833 | 4.1833 | 8.94 | 9.22 | 12.9 | 6.9 | 19.4 | 16.8 | 7 | 28.5 | 8 | 20.1 | 1.9 | 74.4 | 6 | 21.3 | 48.2 | 40.6 | 35.1 | 35.9 | 150.7 | 38.4 | 16.2 | 16.55 | 17.39 | 16.42 | 16.22 | 17.84 | 23.11 | 18.36 | 17.73 | 0 | 1.5 | 2.9 | 3 | 3.2 | 4.6 | 6 | 3.1 | 6.2 | 9.4 | 4.3 | 2 | 1.4 | 1.3 | 1.3 | 1.3 | 5.71 | 4.5 | 5.6 | 4.2 | 5.4 | 5.9 | 6 | 0 | 1 | 1 | 1 | 1 | 2 | 2 | 2 | 2 | 3 | 20 | 36 | 54 | 68 | 81 | 94 | 116 | 127 | 2 | 1 | 0 | 0 | 4 | 3 | 4 | 4 | 3 | 38.2 | 14.1 | 28.6 | 20.5 | 11.8 | 11.5 | 20.8 | 10.7338 | 15.7 | 12.4 | 9.9 | 5.9 | 5.7 | 4.6 | 9.0333 | 4.4071 | 9.0333 | 9.0333 | 6.8 | 6.1 | 2.5 | 5.2 | 5.2 | 4.7 | 5.0833 | 1.4716 | 5.0833 | 5.0833 | 7.1 | 7.06 | 7.06
54204 | G | 20041226 | PC | 830-2 | ISM-031 | 3.8 | 6.98 | 4.6 | 4.6 | 4.6 | 79 | 8.8 | 78.2 | 137.1 | 610.2 | 435.8 | 249.7 | 1.2 | 4.7 | 4.9 | 7.4 | 3.3 | 5.7 | 5.4 | 5.2333 | 1.3471 | 1.8147 | 5.2333 | 5.2333 | 4.8 | 5 | 4.6 | 2.7 | 3.6 | 3.4 | 4.0167 | 0.91742 | 0.84167 | 4.0167 | 4.0167 | 8.83 | 8.83 | 13.8 | 52.8 | 15.1 | 33.8 | 14.3 | 42 | 14.7 | 48.7 | 14.1 | 47.2 | 13.3 | 29.3 | 105.6 | 68.4 | 71.2 | 56.3 | 63.6 | 104.3 | 16.23 | 16.54 | 17.38 | 16.38 | 15.9 | 19.2 | 37.51 | 20.1 | 18.41 | 0 | 1.7 | 3.1 | 3.3 | 3.4 | 4.8 | 6 | 5.8 | 6 | 10.6 | 8 | 6.9 | 6.1 | 5 | 4.8 | 3.8 | 1.82 | 2.65 | 2.96 | 3.08 | 3.24 | 3.15 | 3.26 | 0 | 2 | 2 | 3 | 3 | 4 | 4 | 4 | 5 | 1 | 27 | 46 | 69 | 79 | 95 | 104 | 123 | 138 | 1 | 2 | 2 | 3 | 3 | 4 | 4 | 4 | 4 | 34.4 | 32.3 | 35.2 | 21.8 | 32.4 | 48.5 | 34.1 | 8.5566 | 19.5 | 9.9 | 18.6 | 12.5 | 13.2 | 14.8 | 14.75 | 3.698 | 14.75 | 14.75 | 17.5 | 9.4 | 10.2 | 9.7 | 10.7 | 16 | 12.25 | 3.5456 | 12.25 | 12.25 | 13.5 | 13.5 | 13.5
[26 empty] | Pooled s | 1.4112 | [9 empty] | Pooled s | 3.3376 | [81 empty] | 0.47192 | 1.6779 | -0.20974 | 0.034957 | -0.99627 | -0.96131 |  |  | -0.38911 | 1.9638 | -0.37087 | 0.085118 | -0.73566 | -0.55327 |  |  |  |  | 1.0626 | -0.83184 | -1.2144 | 0.11536 | -0.37645 | 1.2447
[120 empty] | 1.3521 | -0.53306 | -1.2871 | -0.11701 | -0.40304 | 1.0271 |  |  | 0.3274 | -0.59 | 1.9082 | -0.56409 | -0.55372 | -0.52781 |  |  |  |  | 0.97722 | -0.39655 | -0.19828 | -1.0339 | 1.4587 | -0.80727
[19 empty] | 0.70845 | 1.0531 | 0.47868 | -0.78504 | 0.13403 | -1.5892 | [5 empty] | 0.38384 | 1.1035 | -0.76767 | -1.1995 | 1.1035 | -0.62373 | [84 empty] | -1.3216 | 0.49733 | 0.31774 | -1.1996 | 0.91178 | 0.79666 |  |  | -0.66055 | 0.48937 | -0.50425 | -0.53216 | -0.63264 | 1.8402 |  |  |  |  | 0.13267 | -1.1675 | 1.3002 | -0.33433 | 0.98706 | -0.91807
[19 empty] | -0.66805 | -0.72972 | -1.0381 | 0.44194 | 0.38028 | 1.6136 | [5 empty] | -0.15268 | 0.41986 | 0.41986 | 1.3359 | -0.38169 | -1.6413 | [84 empty] | -0.42099 | 1.0742 | -0.4312 | -1.2859 | 1.3268 | -0.2628 |  |  | 1.271 | 1.1016 | 0.063551 | -0.50841 | -0.80498 | -1.1227 |  |  |  |  | 1.3153 | -1.4104 | -0.62594 | 0.89534 | -0.27732 | 0.103
[19 empty] | -0.94926 | 0.29664 | 0.11866 | 1.2756 | 0.65262 | -1.3942 | [5 empty] | -0.70635 | -0.89294 | -0.1466 | -0.33319 | 0.19991 | 1.8792 | [84 empty] | -0.30034 | -0.17498 | 2.0057 | -0.6738 | -0.56933 | -0.27944 |  |  | -0.18724 | -0.35066 | 0.60939 | -1.7499 | 0.83409 | 0.8443 |  |  |  |  | 1.7343 | -0.68881 | 0.53973 | -0.85299 | -0.02642 | -0.7058
[19 empty] | -0.42804 | 1.2063 | -1.1285 | -0.895 | 1.1285 | 0.11674 | [5 empty] | -0.58058 | 1.9353 | -0.45157 | 0.22578 | -0.45157 | -0.67735 | [84 empty] | 0.89294 | 0.89784 | -0.63536 | -1.6877 | 0.27475 | 0.26248 |  |  | 0.97764 | 1.027 | 0.10863 | -1.4122 | -0.95789 | 0.25675 |  |  |  |  | -0.56497 | 0.12595 | -0.29148 | -0.76649 | 1.9468 | -0.44982
[19 empty] | 0.58519 | -1.2205 | -1.2205 | 0.18392 | 1.1871 | 0.48487 | [5 empty] | -0.93344 | 1.5479 | 0.20087 | -0.57897 | -0.93344 | 0.69712 | [84 empty] | -0.34483 | -0.36781 | 1.2644 | 0 | -1.5172 | 0.91954 |  |  | -0.031189 | -1.4659 | 0.81092 | -0.93567 | 0.77973 | 0.84211 |  |  |  |  | -0.33205 | 0.52179 | 0.96164 | -1.574 | 0.96164 | -0.53904
[19 empty] | -1.7875 | 0 | 0.92459 | 0.92459 | 0.18492 | -0.24656 | [5 empty] | -0.69053 | -1.0958 | 0.54792 | -0.80312 | 0.63799 | 1.4036 | [84 empty] | -0.91589 | -0.38822 | -0.62567 | 1.8318 | 0.40706 | -0.31283 |  |  | 1.5846 | 0.38855 | -0.8075 | -1.294 | 0.023651 | 0.10474 |  |  |  |  | 0.42136 | 0.009799 | -0.21068 | -0.81332 | -1.1073 | 1.7001
[19 empty] | -0.38364 | -0.22305 | -0.33011 | -0.54424 | 2.0253 | -0.54424 | [5 empty] | -0.13852 | -0.63719 | 1.8977 | -0.47097 | -0.84498 | 0.19393 | [84 empty] | 0.30786 | -1.0722 | 1.7622 | 0 | -0.22293 | -0.77495 |  |  | -0.71441 | 1.357 | -1.2066 | 0.49564 | -0.65288 | 0.72125 |  |  |  |  | -1.2625 | -0.67446 | -0.36317 | 0.051882 | 0.74364 | 1.5046
[19 empty] | -0.27625 | -1.2707 | -0.16575 | -0.60774 | 0.82874 | 1.4917 | [5 empty] | -0.27321 | 0.75133 | -0.73425 | -0.32444 | 1.6222 | -1.0416 | [84 empty] | -0.32156 | -1.0624 | 0.39511 | -1.1507 | 1.0267 | 1.1107 |  |  | -0.65208 | 0.96488 | 1.1381 | -0.76757 | -1.2151 | 0.53177 |  |  |  |  | -0.36861 | 1.1305 | 0.64601 | -1.52 | 0.70871 | -0.59661
[19 empty] | -0.96095 | -0.96095 | -0.39844 | 1.5703 | 0.72657 | 0.023438 | [5 empty] | 0.96334 | 0.13762 | -0.96334 | 1.3762 | -0.55048 | -0.96334 | [84 empty] | 0.20079 | -0.88561 | -0.84617 | -0.62028 | 0.45894 | 1.6923 |  |  | -0.67791 | 2.0031 | -0.4374 | -0.15444 | -0.51521 | -0.21811 |  |  |  |  | -0.021689 | -0.98467 | 0.056391 | -1.258 | 1.1625 | 1.0454
[19 empty] | 0.047394 | 0.90048 | -0.94788 | 1.327 | -0.094788 | -1.2322 | [5 empty] | -1.1956 | 1.1956 | 0.8057 | -1.1176 | -0.15594 | 0.46782 | [84 empty] | -0.67772 | 1.3352 | -0.4299 | 1.0621 | -0.091037 | -1.1987 |  |  | -0.7151 | -0.95346 | 0.7151 | -0.23837 | 1.6686 | -0.47673 |  |  |  |  | 1.7187 | 0.52753 | -0.61262 | -0.85086 | -0.81683 | 0.034034
[19 empty] | -0.47408 | 1.8963 | 0 | 0.10535 | -0.79013 | -0.73746 | [5 empty] | -0.3901 | -0.3046 | -0.46491 | -0.50766 | -0.36872 | 2.036 | [84 empty] | 0.36339 | 0.95934 | -0.17442 | -0.61049 | -1.5553 | 1.0611 |  |  | -0.9702 | 1.827 | -0.3654 | 0.3906 | -0.5922 | -0.2898 |  |  |  |  | -1.1712 | -0.70275 | -0.14055 | -0.04685 | 0.32795 | 1.7334
[19 empty] | -0.065779 | 0.046985 | -0.91152 | 1.8512 | -0.85513 | -0.065779 | [5 empty] | -0.82789 | -1.2572 | 0.95054 | 1.1345 | 0.52127 | -0.52127 | [84 empty] | 1.6211 | -0.6242 | 0.72668 | -0.027949 | -0.83848 | -0.86642 |  |  | 1.5127 | 0.76392 | 0.19665 | -0.71097 | -0.75635 | -1.0059 |  |  |  |  | 1.1665 | 0.69085 | -1.7554 | 0.079278 | 0.079278 | -0.26048
[19 empty] | -0.59095 | -0.95066 | -0.17985 | 0.3854 | 1.8242 | -0.48818 | [5 empty] | 0.62051 | 0.77894 | -1.1222 | 1.2542 | -0.72613 | -0.80534 | [84 empty] | 0.035061 | -0.21036 | 0.12856 | -1.4375 | -0.19868 | 1.6829 |  |  | 1.2845 | -1.3115 | 1.0411 | -0.60844 | -0.41915 | 0.013521 |  |  |  |  | 1.4807 | -0.80382 | -0.57819 | -0.71921 | -0.43717 | 1.0577

## SAS
TESTKEY | LTMSLAB | LabA | LabB | LabG | LabD | Oil1004 | Oil830 | OilISMA | IND | OldSoot | TGAAVG | OC | CWL | CWL95 | CWL99 | FPD Adj | FPD | LNFPD | ASR | TRWL | ASBWL | AVGIAS | VSWL | VSWL95 | VSWL99 | CWL 4% | IAS 4% | CW95Adj | CW99Adj | IAS Adj
51225 | A | 1 | 0 | 0 | 0 | 1 | 0 | 0 | 1004-3 | 1 | 3.5 | 7.3 | 7.3 | 7.3 | 7.3 | 75 | 75 | 4.3175 | 7.9 | 45.8 | 17.6 | 23.6 | 22.64 | 18.96 | 22.64 | 8.675 | 24.975 | 9.5333 | 9.33 | 95.47
43672 | A | 1 | 0 | 0 | 0 | 1 | 0 | 0 | 1004-3 | 0 | 4.3 | 10.2 | 9 | 9 | 9 | 110 | 110 | 4.7005 | 8.9 | 64.2 | 17.7 | 113.8 | 7.8 | 7.8 | 7.8 | 8.175 | 112.975 | 9 | 9 | 113.8
50254 | B | 0 | 1 | 0 | 0 | 1 | 0 | 0 | 1004-3 | 1 | 3.5 | 4.09 | 6.8 | 6.8 | 6.8 | 126 | 126 | 4.8363 | 9.1 | 53.4 | 84.8 | 88.3 | 27.42 | 27.42 | 27.42 | 8.175 | 89.675 | 9.0333 | 8.83 | 160.17
35313 | B | 0 | 1 | 0 | 0 | 1 | 0 | 0 | 1004-3 | 0 | 3.9 | 4.79 | 9.4 | 9.4 | 9.4 | 24 | 24 | 3.1781 | 9 | 61.9 | 52.8 | 133.2 | 23.09 | 23.09 | 23.09 | 9.675 | 133.475 | 9.4 | 9.4 | 133.2
30048 | G | 0 | 0 | 1 | 0 | 1 | 0 | 0 | 1004-3 | 1 | 3.4 | 4.52 | 6.5 | 5.9 | 6.5 | 297 | 238 | 5.4723 | 9 | 71.8 | 22.8 | 63.9 | 32.2 | 32.2 | 32.2 | 8.15 | 65.55 | 8.1333 | 8.53 | 135.77
28402 | G | 0 | 0 | 1 | 0 | 1 | 0 | 0 | 1004-3 | 0 | 3.9 | 2.18 | 8.3 | 8.3 | 8.3 | 35 | 35 | 3.5553 | 9 | 61.2 | 12.8 | 144.4 | 17.88 | 15.17 | 17.88 | 8.575 | 144.675 | 8.3 | 8.3 | 144.4
50224 | A | 1 | 0 | 0 | 0 | 0 | 1 | 0 | 830-2 | 0 | 4 | 14 | 4.9 | 4.9 | 4.9 | 10 | 10 | 2.3026 | 9 | 48.9 | 13.3 | 42.1 | 17.01 | 17.01 | 17.01 | 4.9 | 42.1 | 4.9 | 4.9 | 42.1
52996 | B | 0 | 1 | 0 | 0 | 0 | 1 | 0 | 830-2 | 0 | 4.1 | 3.02 | 5.3 | 3 | 3.4 | 7 | 7 | 1.9459 | 9 | 68.3 | 52.4 | 36.4 | 12.78 | 9.94 | 9.94 | 5.025 | 36.125 | 3 | 3.4 | 36.4
54195 | B | 0 | 1 | 0 | 0 | 0 | 1 | 0 | 830-2 | 0 | 3.4 | 1.62 | 4.1 | 4.1 | 4.1 | 13 | 13 | 2.5649 | 9.1 | 39.6 | 21.3 | 20.8 | 7.1 | 7.06 | 7.06 | 5.75 | 22.45 | 4.1 | 4.1 | 20.8
47644 | D | 0 | 0 | 0 | 1 | 0 | 1 | 0 | 830-2 | 0 | 3.8 | 4.6 | 6.3 | 5.4 | 5.9 | 9 | 9 | 2.1972 | 9.2 | 85.6 | 16.5 | 16.4 | 12.84 | 12.84 | 12.84 | 6.85 | 16.95 | 5.4 | 5.9 | 16.4
52997 | D | 0 | 0 | 0 | 1 | 0 | 1 | 0 | 830-2 | 0 | 4 | 4.45 | 7.3 | 7.3 | 7.3 | 11 | 11 | 2.3979 | 9.1 | 34.2 | 13.6 | 31 | 6.12 | 6.12 | 6.12 | 7.3 | 31 | 7.3 | 7.3 | 31
51799 | G | 0 | 0 | 1 | 0 | 0 | 1 | 0 | 830-2 | 0 | 3.8 | 0.58 | 4.1 | 4.1 | 4.1 | 12 | 12 | 2.4849 | 9.1 | 55.5 | 14.7 | 28.1 | 15.27 | 15.27 | 15.27 | 4.65 | 28.65 | 4.1 | 4.1 | 28.1
54204 | G | 0 | 0 | 1 | 0 | 0 | 1 | 0 | 830-2 | 0 | 3.8 | 6.98 | 4.6 | 4.6 | 4.6 | 27 | 27 | 3.2958 | 8.8 | 78.2 | 29.3 | 34.1 | 13.5 | 13.5 | 13.5 | 5.15 | 34.65 | 4.6 | 4.6 | 34.1
50769 | A | 1 | 0 | 0 | 0 | 0 | 0 | 1 | ISMA | 1 | 3.7 | 9.3 | 5.3 | 5.3 | 5.3 | 10 | 10 | 2.3026 | 8.6 | 75.8 | 16.9 | 112.6 | 25.7 | 25.7 | 25.7 | 6.125 | 113.425 | 7.5333 | 7.33 | 184.47
51224 | G | 0 | 0 | 1 | 0 | 0 | 0 | 1 | ISMA | 1 | 3.4 | 2.89 | 4.4 | 4.4 | 4.4 | 3 | 3 | 1.0986 | 9.1 | 44.2 | 19.2 | 18.6 | 10.4 | 9.32 | 10.4 | 6.05 | 20.25 | 6.6333 | 6.43 | 90.47
LABS that are Significantly Different are REMOVED from the Means
| ISM CWL SootCorr (MTB) | 2.75
| ISM AVGIAS SootCorr | 95.11
Crosshead Weight Loss
|  | Oil 1004 | Oil 830 | Oil ISMA
| LS Mean @ 4% Soot | 8.5716 | 5.066 | 6.258
| Mean @ 4% Soot | 8.5708 | 5.095 | 6.0875
| StdDev @ 4% Soot | 0.5866 | 0.41018 | 0.053033
| M11 EGR Target | 99.8 | 12.2 | 5.1
Crosshead Weight Loss
Old Soot Adjustment
| 95% Outlier Criteria | Oil 1004 | Oil 830 | Oil ISMA
| LS Mean | 8.9 | 4.2369 | 6.9908
| Mean | 8.9 | 4.14 | 7.0833
| StdDev | 0.57038 | 0.72319 | 0.6364
| M11 EGR Target | 99.8 | 12.2 | 5.1
Crosshead Weight Loss
Old Soot Adjustment
| 99% Outlier Criteria | Oil 1004 | Oil 830 | Oil ISMA
| LS Mean | 8.9 | 4.3032 | 6.7992
| Mean | 8.8983 | 4.22 | 6.88
| StdDev | 0.43513 | 0.57184 | 0.6364
| M11 EGR Target | 99.8 | 12.2 | 5.1
Oil Filter Delta Pressure
|  | Oil 1004 | Oil 830 | Oil ISMA
| LN(FDP) LS Mean | 4.2776 | 2.4949 | 1.4745
| FDP LS Mean | 72.0673 | 12.1205 | 4.3689
| LN(FDP) Mean | 4.3433 | 2.4556 | 1.7006
| LN(FDP) StdDev | 0.85141 | 0.57918 | 0.85134
| FDP Mean | 76.9627 | 11.6536 | 5.4772
| M11 EGR Target | 182 | 141.9 | 144
Average Sludge Rating
|  | Oil 1004 | Oil 830 | Oil ISMA
| ASR LS Mean | 8.8681 | 8.9958 | 8.9862
| ASR Mean | 8.8167 | 9.0429 | 8.85
| ASR Std Dev | 0.4535 | 0.12724 | 0.35355
| M11 EGR Target | 8.8 | 8.4 | 8.5
Top Ring Weight Loss
|  | Oil 1004 | Oil 830 | Oil ISMA
| TRWL LS Mean | 60.1825 | 58.5025 | 58.9225
| TRWL Mean | 59.7167 | 58.6143 | 60
| TRWL StdDev | 9.0183 | 19.4393 | 22.3446
| M11 EGR Target | 202.5 | 133.9 | 129.9
Avg Bearing Weight Loss
|  | Oil 1004 | Oil 830 | Oil ISMA
| ASBWL LS Mean | 24.0613 | 12.6473 | 19.2513
| ASBWL Mean | 17.725 | 17.48 | 18.05
| ASBWL StdDev | 4.0836 | 14.1452 | 1.6263
Injector Screw Weight Loss
|  | Oil 1004 | Oil 830 | Oil ISMA
| LS Mean @ 4% Soot | 115.0075 | 43.1875 | 111.8075
| Mean @ 4% Soot | 95.2208 | 30.275 | 66.8375
| StdDev @ 4% Soot | 44.8774 | 8.5161 | 65.8847
Injector Screw Weight Loss
| Old Soot Adjustment | Oil 1004 | Oil 830 | Oil ISMA
| LS Mean | 128.29 | 30.22 | 138.4
| Mean | 130.4683 | 29.8429 | 137.47
| StdDev | 22.8673 | 8.9276 | 66.468
Valve Screw Weight Loss
|  | Oil 1004 | Oil 830 | Oil ISMA
| VSWL Mean | 21.8383 | 12.0886 | 18.05
| VSWL Std Dev | 8.408 | 4.0391 | 10.8187
| VSWL Mean 95% Outlier | 20.7733 | 11.6771 | 17.51
| VSWL Mean 99% Outlier | 21.8383 | 11.6771 | 18.05