## ISM Ref Test Merits
TESTKEY | LTMSLAB | LTMSAPP | LTMSDATE | VAL | CHART | IND | ENKIT | Merits pre ICF | Merits w/ICF | ACWL | ACWLCF | CWL | Merit (pre ICF) | Merit (DB) | SAIAS | SAIASCF | IAS | Merit (pre ICF) | Merit (DB) | FPD | FDP Merit | ASR | AS Merit
47644 | D | 1 | 20040901 | AC | Y | 830-2 | ISM-012 | 1441.818 | 1441.818 | 5.7 | 0 | 5.7 | 350 | 350 | 19.4 | 0 | 19.4 | 591.8182 | 591.8182 | 9 | 250 | 9.2 | 250
50224 | A | 1 | 20040903 | AC | Y | 830-2 | ISM-010 | 1214.773 | 1214.773 | 4.6 | 0 | 4.6 | 625 | 625 | 35.5 | 0 | 35.5 | 214.7727 | 214.7727 | 10 | 225 | 9 | 150
51799 | G | 1 | 20040905 | AC | Y | 830-2 | ISM-013 | 1299.773 | 1299.773 | 4.4 | 0 | 4.4 | 675 | 675 | 33.3 | 0 | 33.3 | 249.7727 | 249.7727 | 12 | 175 | 9.1 | 200
52996 | B | 1 | 20041002 | AC | Y | 830-2 | ISM-016 | 1535 | 1535 | 2.4 | 0 | 2.4 | 700 | 700 | 25.9 | 0 | 25.9 | 385 | 385 | 7 | 300 | 9 | 150
52997 | D | 1 | 20041126 | AC | Y | 830-2 | ISM-025 | 800.4545 | 800.4545 | 7 | 0 | 7 | 25 | 25 | 26.2 | 0 | 26.2 | 375.4545 | 375.4545 | 11 | 200 | 9.1 | 200
54195 | B | 1 | 20041219 | AC | Y | 830-2 | ISM-026 | 1265 | 1265 | 4.7 | 0 | 4.7 | 600 | 600 | 29.2 | 0 | 29.2 | 315 | 315 | 13 | 150 | 9.1 | 200
54204 | G | 1 | 20041226 | AC | Y | 830-2 | ISM-031 | 536.8182 | 536.8182 | 4.9 | 0 | 4.9 | 550 | 550 | 40.4 | 0 | 40.4 | 136.8182 | 136.8182 | 27 | -200 | 8.8 | 50
50226 | A | 1 | 20050709 | AC | Y | 830-2 | ISM-073 | 1224.091 | 770.6818 | 6.4 | 0 | 6.4 | 175 | 175 | 17.6 | 19.1 | 36.7 | 649.0909 | 195.6818 | 6 | 300 | 8.9 | 100
55570 | A | 2 | 20050716 | AC | Y | 830-2 | ISM-069 | 1125 | 752.7273 | 7.1 | 0 | 7.1 | 2.273737e-13 | 2.273737e-13 | 9.3 | 19.1 | 28.4 | 700 | 327.7273 | 8 | 275 | 9 | 150
55571 | A | 3 | 20050730 | AC | Y | 830-2 | ISM-070 | 1175 | 815.4545 | 6.1 | 0 | 6.1 | 250 | 250 | 8.5 | 19.1 | 27.6 | 700 | 340.4545 | 10 | 225 | 8.7 | 0
52791 | B | 1 | 20060131 | AC | Y | 830-2 | ISM-099 | 1800 | 1244.091 | 3.5 | 1.7 | 5.2 | 700 | 475 | 7.3 | 19.1 | 26.4 | 700 | 369.0909 | 11 | 200 | 9.1 | 200
55568 | G | 1 | 20060409 | AC | Y | 830-2 | ISM-143 | 1575 | 1040.682 | 3 | 1.7 | 4.7 | 700 | 600 | 13.2 | 19.1 | 32.3 | 700 | 265.6818 | 14 | 125 | 8.8 | 50
54189 | D | 1 | 20060502 | AC | Y | 830-2 | ISM-083 | 1572.727 | 807.5 | 4 | 1.7 | 5.7 | 700 | 350 | 20 | 19.1 | 39.1 | 572.7273 | 157.5 | 11 | 200 | 8.9 | 100
56718 | A | 1 | 20060612 | AC | Y | 830-2 | ISM-150 | 1642.727 | 767.5 | 4.6 | 1.7 | 6.3 | 625 | 200 | 17.8 | 19.1 | 36.9 | 642.7273 | 192.5 | 12 | 175 | 9.1 | 200
56719 | A | 2 | 20060806 | AC | Y | 830-2 | ISM-162 | 1675 | 1226.136 | 2.9 | 1.7 | 4.6 | 700 | 625 | 9.4 | 19.1 | 28.5 | 700 | 326.1364 | 10 | 225 | 8.8 | 50
55572 | B | 1 | 20070228 | OC | Y | 830-2 | ISM-131 | 1625 | 1367.273 | 1 | 1.7 | 2.7 | 700 | 700 | 5 | 19.1 | 24.1 | 700 | 442.2727 | 20 | -25 | 9.2 | 250
55573 | B | 1 | 20070311 | AC | Y | 830-2 | ISM-132 | 1775 | 1099.091 | 3.7 | 1.7 | 5.4 | 700 | 425 | 11.1 | 19.1 | 30.2 | 700 | 299.0909 | 12 | 175 | 9.1 | 200
55574 | D | 1 | 20070429 | AC | Y | 830-2 | ISM-220 | 1475 | 698.4091 | 4.9 | 1.7 | 6.6 | 550 | 125 | 8 | 19.1 | 27.1 | 700 | 348.4091 | 14 | 125 | 8.9 | 100
55569 | G | 1 | 20070509 | OC | Y | 830-2 | ISM-217 | 1675 | 1471.364 | 0.7 | 1.7 | 2.4 | 700 | 700 | 3.3 | 19.1 | 22.4 | 700 | 496.3636 | 10 | 225 | 8.8 | 50
61892 | C | 1 | 20070615 | AC | Y | 830-2 | ISM-201 | 1625 | 1351.364 | 2 | 1.7 | 3.7 | 700 | 700 | 5.5 | 19.1 | 24.6 | 700 | 426.3636 | 20 | -25 | 9.2 | 250
54577 | A | 1 | 20070705 | AC | Y | 830-2 | ISM-205 | 1425 | 723.1818 | 5.9 | 1.7 | 7.6 | 300 | -125 | 5.6 | 19.1 | 24.7 | 700 | 423.1818 | 8 | 275 | 9 | 150
63706 | C | 1 | 20070810 | AC | Y | 830-2 | ISM-146 | 1375 | 493.4091 | 6.1 | 1.7 | 7.8 | 250 | -175 | 14.6 | 19.1 | 33.7 | 700 | 243.4091 | 10 | 225 | 9.1 | 200
54576 | A | 3 | 20070816 | AC | Y | 830-2 | ISM-177 | 1850 | 1493.636 | 2.5 | 1.7 | 4.2 | 700 | 700 | 8.3 | 19.1 | 27.4 | 700 | 343.6364 | 7 | 300 | 9 | 150
54578 | A | 2 | 20070826 | AC | Y | 830-2 | ISM-239 | 1850 | 1528.636 | 2.2 | 1.7 | 3.9 | 700 | 700 | 7 | 19.1 | 26.1 | 700 | 378.6364 | 6 | 300 | 9 | 150
63288 | G | 1 | 20070906 | AC | Y | 830-2 | ISM-237 | 1700 | 1138.636 | 3 | 1.7 | 4.7 | 700 | 600 | 14.9 | 19.1 | 34 | 700 | 238.6364 | 13 | 150 | 9 | 150
63226 | D | 1 | 20080203 | AC | Y | 830-2 | ISM-267 | 1525 | 1101.818 | 2.4 | 1.7 | 4.1 | 700 | 700 | 12.5 | 19.1 | 31.6 | 700 | 276.8182 | 16 | 75 | 8.8 | 50
62504 | B | 1 | 20080324 | AC | Y | 830-2 | ISM-229 | 1700 | 1448.636 | 2 | 1.7 | 3.7 | 700 | 700 | 4.8 | 19.1 | 23.9 | 700 | 448.6364 | 15 | 100 | 9.1 | 200
56721 | A | 2 | 20080912 | OC | Y | 830-2 | ISM-298 | 950 | 62.04545 | 7.2 | 1.7 | 8.9 | -25 | -450 | 15 | 19.1 | 34.1 | 700 | 237.0455 | 10 | 225 | 8.8 | 50
64411 | G | 1 | 20081013 | AC | Y | 830-2 | ISM-301 | 1386.364 | 514.3182 | 4.4 | 1.7 | 6.1 | 675 | 250 | 18 | 19.1 | 37.1 | 636.3636 | 189.3182 | 18 | 25 | 8.8 | 50
68200 | A | 2 | 20081025 | AC | Y | 830-2 | ISM-300 | 1625 | 974.0909 | 4.8 | 1.7 | 6.5 | 575 | 150 | 4 | 19.1 | 23.1 | 700 | 474.0909 | 7 | 300 | 8.8 | 50
63707 | C | 1 | 20081114 | AC | Y | 830-2 | ISM-275 | 1800 | 1095 | 3.6 | 1.7 | 5.3 | 700 | 450 | 14.5 | 19.1 | 33.6 | 700 | 245 | 13 | 150 | 9.2 | 250
66132 | D | 1 | 20090303 | AC | Y | 830-2 | ISM-292 | 1825 | 1551.364 | 2.5 | 1.7 | 4.2 | 700 | 700 | 5.5 | 19.1 | 24.6 | 700 | 426.3636 | 8 | 275 | 9 | 150
62999 | B | 1 | 20090316 | AC | Y | 830-2 | ISM-297 | 1875 | 1173.182 | 4.4 | 1.7 | 6.1 | 675 | 250 | 5.6 | 19.1 | 24.7 | 700 | 423.1818 | 6 | 300 | 9.1 | 200
68201 | A | 1 | 20090419 | AC | Y | 830-2 | ISM-299 | 1525 | 851.8182 | 5.6 | 1.7 | 7.3 | 375 | -50 | 4.7 | 19.1 | 23.8 | 700 | 451.8182 | 6 | 300 | 9 | 150
68649 | G | 1 | 20090723 | AC | Y | 830-2 | ISM-360 | 1800 | 967.7273 | 4.5 | 1.7 | 6.2 | 650 | 225 | 11.5 | 19.1 | 30.6 | 700 | 292.7273 | 7 | 300 | 9 | 150
70663 | A | 2 | 20090807 | AC | Y | 830-2 | ISM-351 | 1850 | 1671.818 | 1.7 | 1.7 | 3.4 | 700 | 700 | 2.5 | 19.1 | 21.6 | 700 | 521.8182 | 7 | 300 | 9 | 150
[8 empty] | Pre CF (21) | Post CF (15) |  |  |  | Pre | Post
Official Merits | [6 empty] | Avg | 1403.961 | 1071.076 |  |  | Avg | 525 | 363.3333 |  |  |  | 563.4848 | 346.0758 |  | 191.6667 |  | 143.0556
[7 empty] | Max | 1800 | 1671.818 |  |  | Max | 700 | 700 |  |  |  | 700 | 521.8182 |  | 300 |  | 250
[7 empty] | Min | 536.8182 | 62.04545 |  |  | Min | 2.273737e-13 | -450 |  |  |  | 136.8182 | 189.3182 |  | -200 |  | 0
[7 empty] | Std Dev | 318.0178 | 452.6531 |  |  | Std Dev | 237.6973 | 373.7917 |  |  |  | 193.7154 | 106.5143 |  | 113.2317 |  | 69.84961
[20 empty] | pre ICF | 170.2381 |  | 145.2381
[20 empty] | post ICF | 221.6667 |  | 140
Average Merits for TMC 830-2 -- treated as candidate oil
[8 empty] | Total | CWL | IAS | FDP | ASR
[7 empty] | Pre (21 tests) | 1403.961 | 525 | 563.4848 | 170.2381 | 145.2381
[7 empty] | Post (15 tests) | 1071.076 | 363.3333 | 346.0758 | 221.6667 | 140
[8 empty] | -332.8853 | -161.6667 | -217.4091 | 51.42857 | -5.238095 |  | -332.8853