## Procedure Changes
Proposed Operational Changes from current VTW procedure
Fresh Engines with batched hardware.
First Runs: HWO (SWRi) & HWO (InterTek) verify smilar wear after each run. Compare to other tests.
After 1st runs: LWO (SWRi) run with D-975 if HWO runs show similar effect.
Use ASTM D-975 ULSD (SWRi) and PC10 (Intertek) fuel.
Investigate Spray Bar Oil Pressure, Targeting data. Collect short term run data.
Open Crankcase to atmosphere. Run through blowby meters (filter prior) <180l/min. Check blowby at start of fresh engine and get back to Ford if the blowby doubles. 1.25" JTEC is acceptable or whatever you are most comfortable with.
No soot phase, run wear phase only: 0%==>3%==>6% +/- 0.5% at 0, 100, 200hrs for soot windows.
Oil analysis: See Minimum Reqt's for Oil Sampling Tab
CAC Outlet Pressure > 160kPaA, add to Range Table.
New Intercooler for each run.
New Turbochragers for each run.

## Open Items
Item | General next up to complete | Status
Spray Bars | Common spray diameter and location between labs. Targeting and usable flow verifcation. | Working on getting updated spray bars from supplier
Fuel | Add Pump Fuel Requirements. | SWRi to provde CoA and/or D-975 Targets
Oil | Verify Batches are available to complete this testing | Additional HWO Batch Oil Shipped to each location.
Blowby Meter | Common Setups and target | SWRi set up shared, Intertek building.
Oil Measure | Verify engine oil measurement locations/fittings in lines, etc. | SWRi set up shared, Intertek building.
PM components | TEI & FCS Status for purchase of batched items. | In-process, expect orders for PM soon.

## QI Changes
Table 10 Quality Index ValuesA
Controlled Quantity, unit | Quality Index Threshold | Quality Index U & L Values
|  | U | L
Air Pressure in Engine Intake, kPaA | 0 | 95.5 | 94.5
Air Temperature at Turbo-Compressor Outlet(CAC Out), °C | 0 | 51 | 49
Air Temperature in Engine Intake, °C | 0 | 26 | 24
Engine Coolant-Outlet Temperature, °C | 0 | 91.5 | 89.5
Engine Speed, r/min | 0 | 2805 | 2795
Exhaust Pressure in Tailpipe, kPaA | 0 | 196 | 192
Fuel Flow Rate, kg/hr | 0 | 71 | 70
Fuel Temperature at Engine Inlet, °C | 0 | 36 | 34
Oil Temperature in Engine Gallery, °C | 0 | 110 | 108
Ranged Quantity, unit
Acc Pos Sensor 1 (See Table 2), Output Voltage, V 3.984-5V
AU and L values for Air Pressure in Engine Coolant System, and Air Temperature at Turbo-Compressor Outlet, Engine Speed, Fuel Flow Rate, and Oil Temperature in Engine Gallery are split by test phase

## Engine Ranges
Test Time, h | 200
Uncontrolled Quantities, units
Engine Torque, Nm | Record
Air Dewpoint Temperature at Engine Inlet, °C | Record
Air Temperature at Turbo-Compressor Outlet, °C | Record
Air Temperature of Ambient Test Cell, °C | Record
CAC Coolant-Inlet Temperature, °C | Record
CAC Coolant-Outlet Temperature, °C | Record
Engine Coolant-Inlet Temperature, °C | Record
Exhaust Temperature in Left Exhaust Manifold, °C | Record
Exhaust Temperature in Right Exhaust Manifold, °C | Record
Exhaust Temperature in Tailpipe, °C | Record
Fuel Temperature at Engine Outlet, °C | Record
Oil Temperature in Oil Pan, °C | Record
Air Pressure in Engine Coolant System, kPag | Record
Air Pressure at CAC Outlet, kPag | Record
Air Pressure at Dewpoint Measurement Location, kPaa | Record
Air Pressure at Turbo-Compressor Outlet, kPag | Record
Air Pressure in Engine Crankcase, kPag | Record
Barometric Pressure, kPaa | Record
Exhaust Pressure in Left Exhaust Manifold, kPag | Record
Exhaust Pressure in Right Exhaust Manifold, kPag | Record
Fuel Pressure at Engine Inlet, kPag | Record
Oil Pressure in Engine Gallery, kPag | Record
Oil Pressure Pre-Filter, kPag | Record
Oil Pressure Filter Delta, kPa | Record
Engine Coolant Flow Rate, L/min | Record
Auxiliary Oil Reservoir Mass, kg | Record
Air Moisture Content at Engine Inlet, g/kg | Record
Voltage from Engine Coolant Temperature Sensor, V | Record
Voltage from Engine Fuel Temperature Sensor, V | Record
Fuel Injection Timing, degBTDC | Record

## Soot Change
WEAR PHASE TARGETS
| Soot % | Soot % | Soot %
Test Hour | Target | Upper | Lower
0 | 0 | 0 | 0
25 | 0.75 | 0.875 | 0.625
50 | 1.5 | 1.75 | 1.25
75 | 2.25 | 2.625 | 1.875
100 | 3 | 3.5 | 2.5
125 | 3.75 | 4.375 | 3.125
150 | 4.5 | 5.25 | 3.75
175 | 5.25 | 6.125 | 4.375 | X | Soot Windows
200 | 6 | 6.5 | 5.5 |  | Soot Targets

## Min Reqt's for Oil Sampling
Table 8 Minimum Requirements for Oil Sampling and Testing
Quantity/Test Method
Phase | Test HourB | Sample Size, mL | Perform Oil Add | Fuel Dilution | KV at 100 °C | Oxidation IR Peak Height Method | Soot by TGA | Wear Metals | Base Number | Acid Number
|  |  |  | D3524 | D445 | Based on E168 | D5967 | D5185 | D4739 | D664 | Comments
| Fresh | 120 |  | X | X | X | X | X | X | X | From fresh oil drum
Wear | 0 | 120 |  |  | X | X | X | X | X | X | Run after Initial Charge and warm-up and just as test is started.
Wear | 25 | 120 | X |  | X | X | X | X |  |  | Take sample prior to add
Wear | 50 | 120 | X | X | X | X | X | X | X | X | Take sample prior to add
Wear | 75 | 120 | X |  | X | X | X | X |  |  | Take sample prior to add
Wear | 100 | 120 | X | X | X | X | X | X | X | X | Take sample prior to add
Wear | 125 | 120 | X |  | X | X | X | X |  |  | Take sample prior to add | X | Soot Limits
Wear | 150 | 120 | X | X | X | X | X | X | X | X | Take sample prior to add |  | Soot Targets
Wear | 175 | 120 | X |  | X | X | X | X |  |  | Take sample prior to add
Wear | 200 | 120 |  | X | X | X | X | X | X | X
AOptional samples
BMaximum of 30 mL of combined sample may be taken from start of Soot Phase up to the 10-hour sample.

## Blowby Setup
1
ITEM # | ITEM | DESCRIPTION
1 | HOSE BARB | 1" X 1" HOSE BARB WITH 2 HOSE CLAMPS TO HOLD OMS TUBE AND HOSE IN PLACE | 2
2 | TYGON HOSE | 1" ID REINFORCED TYGON HOSE, APPROX 5' BUT REDUCE TO HAVE A DOWNWARD SLOPE
3 | NIPPLE | 1" CLOSE NIPPLE TO ATTACH HOSE TO BARREL USING CLAMP AT HOSE
4 | BALL VALVE | 1" BALL VALVE TO BE KEPT OPEN DURING THIS TESTING
5 | BUSHING | 2" TO 1" BUSHING, FOR OUR DRUM SINCE IT HAS A 2" OPENING. MAY NOT BE APPLICABLE
6 | DRUM | 30 GALLON DRUM. ITS WHAT WE HAD ON HAND, COULD LIKELY GO SMALLER. HAS (2) BY
7 | BUNGS | THE LID ON OUR DRUM HAS TWO 2" BUNGS ON IT WHICH WE BUSHED DOWN.
8 | BUSHING | 2" TO 1.5" BUSHING TO GO FROM DRUM BUNG TO JTEC HOSE
9 | BARB | 1.5" TO 1.5" HOSE BARB OR NIPPLE
10 | HOSE | 1.5" ID SILICONE HOSE, OURS WAS SET TO 8" IN LENGTH HELD ON BY 2 HOSE CLAMPS
11 | METER | J-TEC MODEL #VF563 BLOWBY METER
3
4
5
6
7
11
10
9
8

## Turbo Inlet Blowby Port Block
*TURBO INLET PIPE BLOWBY PORT BLOCK OFF IDEAS.
| SIMPLY WELD CLOSED WITH ALUMINUM PLUG, OR PUT FREEZE PLUG THERE | POSSIBLE OTHER METHOD IS JUST INSTALL A THREADED PLUG WHERE THE OMS HOSE CONNECTS

## Dual Filter Setup
*ONLY DETAILS ITEMS NOT SPECIFIED BY THE DUAL OIL FILTER PART LIST/DRAWING
*THESE ARE ITEMS IN USE BY SWRI TO COMPARE SYSTEMS ONLY AND MATCH UP ID OF FITTINGS AS CLOSELY AS POSSIBLE.
*LINE/HOSE USED FOR THIS SHOULD MATCH AS CLOSELY AS POSSIBLE TO A DASH 12 LINE |  |  | 1
ITEM # | ITEM | DESCRIPTION | 2
1 | ADAPTER | BLOCK ADAPTER FOR REMOTE OIL FILTER MOUNTING WITH 3/4" NPTF PORTS (DRAWING AVAILABLE)
2 | ELBOWS | 3/4" MALE NPT 45° EBLOW TO 3/4" 37° JIC FOR -12 HOSE | 3
3 | CRIMP FITTING | 3/4" FEMALE JIC 37° SWIVEL - STRAIGHT CRIMP FITTING (PARKER # 10691N-12-12C) QTY:4 TOTAL
4 | HOSE/LINE | DASH 12 BRAIDED STEEL TEFLON LINES (SAME ID, OTHER MATERIAL OK?), LENGTH <910mm
5 | FILTER ASSEMBLY | CONSTRUCTION DETAILED BY PROCEDURE LIST/DRAWING
*CONSTRUCTION OF DUAL OIL FILTER IS DETAILED IN PROCEDURE DRAWING/LIST
4
3
5