## Sheet1
Lab | KV | RV | RelKV | RelRV | 10 | 15 | 9 | 13 | A | SWRI
A1 | 26.71364 | 24.90364 | 1.964238 | 2.080852 | 5.72379 | 6.125761 | 5.679319 | 6.005244 | B | LZ
A2 | 30.00486 |  | 2.209489 |  | 5.276858 | 5.892576 |  |  | D | Ethyl
A3 | 27.61291 | 26.18651 | 2.033351 | 2.191267 | 5.539131 | 6.096617 | 5.657904 | 5.919587 | F | XOM
A4 | 30.88 | 30.37 | 2.27 | 2.532015 | 5.64152 | 5.920319 | 5.780615 | 5.872043 | G | PE
A5 | 27.66894 | 23.71638 | 2.038978 | 1.986031 | 5.668613 | 6.091173 | 5.618614 | 6.1047
A6 | 24.3046 | 21.0756 | 1.789735 | 1.76359 | 5.163071 | 5.896741 | 5.957123 | 6.617797
A7 | 25.72944 | 21.81333 | 2.148274 | 1.821299 | 5.468856 | 6.171131 | 5.89968 | 6.400289
B | 36.83368 | 27.77579 | 2.680763 | 2.29719 | 5.352905 | 5.688855 | 5.175169 | 5.53751
D | 26.39706 | 27.14353 | 1.93811 | 2.264678 | 5.645867 | 6.095819 | 5.813063 | 5.934491
F | 28.08665 | 23.2032 | 2.059139 | 1.933085 | 5.507435 | 6.221174 | 5.755893 | 6.446433
G1 | 36.90233 | 42.48337 | 2.697538 | 3.528988 | 5.343467 | 5.674438 | 5.284075 | 5.539028
G2 | 63.24581 | 44.60819 | 4.650427 | 3.727289 | 5.30591 | 5.56852 | 5.1296 | 5.432721
G3 | 25.03 | 24.2064 | 1.839089 | 2.021107 | 5.863333 | 6.29036 | 5.760749 | 6.097449
A8 | 29.47079 | 27.40316 | 2.160615 | 2.282988 | 5.503339 | 5.982093 | 5.615099 | 5.707076
A9 | 32.69882 | 28.85647 | 2.418552 | 2.425403 | 5.506505 | 5.845251 | 5.708811 | 5.851256
n | 15 | 14 | 15 | 14 | 15 | 15 | 14 | 14
Mean | 31.43864 | 28.12468 | 2.326553 | 2.346842 | 5.500707 | 5.970722 | 5.631123 | 5.96183
Stdev | 9.602338 | 7.058663 | 0.6967425 | 0.586756 | 0.1892759 | 0.2128203 | 0.2565405 | 0.3535047
CV | 30.54311 | 25.09775 | 29.94741 | 25.00194 | 3.440938 | 3.564398 | 4.555761 | 5.929467
min | 24.3046 | 21.0756 | 1.789735 | 1.76359 | 5.163071 | 5.56852 | 5.1296 | 5.432721
max | 63.24581 | 44.60819 | 4.650427 | 3.727289 | 5.863333 | 6.29036 | 5.957123 | 6.617797
Lab G may want to look at Stand 1 - both Kinvis and Rotvis are on the high side.