## Kinematic
Kinematic Viscosity Measurements
[5 empty] | Interpolated |  |  | Curve Fit Delta Kinematic |  |  | Two Points Either Side
Test | OILCODE | LAB | STAND | STRUN | Vis Delta at 6% Soot | Soot at 10 cSt Delta Vis | Soot at 15 cSt Delta Vis | Vis Delta at 6% Soot | Soot at 10 cSt Delta Vis | Soot at 15 cSt Delta Vis | Soot at 15 cSt Delta Vis Cubic | Soot at 15 cSt Delta Vis Quadratic | E178 Table1 .01 two sided
Ethyl1 | 43653 | D | 1 | 1 | 12.7771 | 5.64587 | 6.09582 | 14.6786 | 5.59 | 6.03 | 6.1 | 6.03 | n=17 | n=18 | n=19 | n=20
Ethyl2 | 43654 | D | 1 | 2 | 4.87 | N/A | N/A | 4.93 | N/A | N/A | N/A | N/A | 2.894 | 2.932 | 2.968 | 3.001
LZ1 | 45862 | B | 1 | 1 | 28.7508 | 5.35291 | 5.68885 | 19.6798 | 5.24 | 5.5 | 5.71 | 5.71
LZ2 | 45863 | B | 2 | 1 | 9.66 | 6.35615 | 6.62258 | 11.26 | 5.49 | 6.82 | 6.63 | 6.64
PE1 | 45186 | G | 1 | 1 | 23.2223 | 5.34347 | 5.67444 | 21.4025 | 5.27 | 5.38 | 5.86 | 5.81
PE2 | 47497 | G | 2 | 1 | 11.42 | 5.86333 | 6.29036 | 9.1293 | 5.44 | 6.41 | 6.3 | 6.32
PE3 | 47645 | G | 1 | 2 | 49.6458 | 5.30591 | 5.56852 | 53.1941 | 5.16 | 5.73 | 5.75 | 5.71
PE4 | 48027 | G | 2 | 2 | 15.8948 | 5.67102 | 5.96623 | 15.4826 | 5.47 | 5.88 | 5.985 | 5.995
PE5 | 48205 | G | 3 | 1 | 14.156 | 5.70283 | 6.04391 | 12.6819 | 5.546 | 6.136 | 6.088 | 6.078
SwRI1 | 43648 | A | 1 | 1 | 13.1136 | 5.72379 | 6.12576 | 12.5701 | 5.79 | 6.15 | 6.14 | 6.13
SwRI2 | 46027 | A | 2 | 1 | 14.0379 | 5.53875 | 6.0964 | 14.1481 | 5.58 | 6.07 | 6.1 | 6.09
SwRI3 | 46028 | A | 3 | 1 | 14.1009 | 5.66837 | 6.09088 | 13.9048 | 5.75 | 6.06 | 6.17 | 6.16
SwRI4 | 46029 | A | 4 | 1 | 10.7246 | 5.82829 | 6.44583 | 10.7831 | 5.78 | 6.5 | 6.49 | 6.49
SwRI5 | 46030 | A | 1 | 2 | 16.4272 | 5.27638 | 5.89251 | 16.8754 | 5.27 | 5.86 | 5.92 | 5.93
SwRI6 | 47775 | A | 6 | 1 | 17.245 | 5.64152 | 5.92032 | 16.4321 | 5.73 | 5.96 | 5.93 | 5.95
SwRI7 | 47776 | A | 5 | 1 | 12.1194 | 5.77878 | 6.3952 | 11.7484 | 5.45 | 6.48 | 6.4 | 6.31
SwRI8 | 48048 | A | 2 | 2 | 15.8308 | 5.50334 | 5.98209 | 21.1039 | 5.75 | 5.87 | 6 | 6.01
SwRI9 | 48049 | A | 1 | 3 | 19.1788 | 5.5065 | 5.84525 | 18.1284 | 5.54 | 5.86 | 5.85 | 5.87
SwRIa | 46026 | A | 3 | 2 | 12.2583 | 5.62237 | N/A | 12.4046 | 5.64 | N/A | N/A | N/A
SwRIb | 48599 | A | 4 | 2 | 19.62 | 5.57 | 5.78 | 18.9 | 5.54 | 5.83 | 5.79 | 5.81
XOM1 | 44411 | F | 1 | 1 | 14.4467 | 5.50744 | 6.22117 | 14.1007 | 5.566 | 6.086 | 6.259 | 6.269
XOM2 | 44412 | F | 1 | 2 | 19.99 | 5.43 | 5.8 | 21.45 | 5.43 | 5.74 | 5.81 | 5.88
|  |  |  | Mean | 17.748 | 5.5740435 | 5.995976 | 17.43992 | 5.5266 | 5.975368 | 6.034316 | 6.029053
|  |  |  | s | 8.694915 | 0.1713991 | 0.2418715 | 9.165 | 0.1879139 | 0.2953966 | 0.2225454 | 0.214959
|  |  |  | C of V | 48.99% | 3.075% | 4.034% | 52.55% | 3.4% | 4.944% | 3.688% | 3.565%
|  | Upper Outlier Limit |  |  | 43.84144 | 6.088412 | 6.71385 | 44.94408 | 6.09053 | 6.852105 | 6.694831 | 6.667051
|  | Lower Outlier Limit |  |  | -8.345439 | 5.059675 | 5.278101 | -10.06424 | 4.96267 | 5.098631 | 5.373801 | 5.391054
| "Outlier" Deleted |  |  | Mean | 16.06917 |  |  | 15.55812
|  |  |  | s | 4.505605 |  |  | 3.729042
|  |  |  | C of V | 28.04% |  |  | 23.97%
|  | Upper Outlier Limit |  |  | 29.4418 |  |  | 26.62592
|  | Lower Outlier Limit |  |  | 2.696532 |  |  | 4.490324