## Input
Test | OILCODE | LAB | STAND | STRUN | NewBuild | NoCandidates | DTCOMP | TGA0 | TGA12 | TGA24 | TGA36 | TGA48 | TGA60 | TGA72 | TGA84 | TGA96 | TGA108 | TGA120 | TGA132 | TGA144 | TGA156 | TGA168 | TGA180 | TGA192 | TGA204 | TGA216 | TGA228 | TGA240 | TGA252 | VIS0 | VIS12 | VIS24 | VIS36 | VIS48 | VIS60 | VIS72 | VIS84 | VIS96 | VIS108 | VIS120 | VIS132 | VIS144 | VIS156 | VIS168 | VIS180 | VIS192 | VIS204 | VIS216 | VIS228 | VIS240 | VIS252 | DINVIS | MRV180 | MRV252 | RTVI0 | RTVI12 | RTVI24 | RTVI36 | RTVI48 | RTVI60 | RTVI72 | RTVI84 | RTVI96 | RTVI108 | RTVI120 | RTVI132 | RTVI144 | RTVI156 | RTVI168 | RTVI180 | RTVI192 | RTVI204 | RTVI216 | RTVI228 | RTVI240 | RTVI252
SwRI1 | 43648 | A | 1 | 1 | Y |  | 20030308 | 0.21 | 0.54 | 0.67 | 0.83 | 1.1 | 1.44 | 1.89 | 2.2 | 2.66 | 3.04 | 3.49 | 3.87 | 4.29 | 4.71 | 5.03 | 5.42 | 5.62 | 6.06 | 6.31 | 6.78 | 7.13 | 7.47 | 15.3 | 14.61 | 14.7 | 14.66 | 14.93 | 15.14 | 15.51 | 15.85 | 16.3 | 16.91 | 17.45 | 18.21 | 18.88 | 19.89 | 20.59 | 21.68 | 22.43 | 27.39 | 31.99 | 42.87 | 66.33 | 81.22 | 13.6 | 15700 | 31400 | 12.75 | 12.4 | 11.98 | 12.23 | 10.61 | 12.46 | 12.87 | 12.65 | 12.99 | 14.02 | 14.46 | 15.08 | 15.55 | 17.05 | 14.58 | 18.95 | 20.24 | 25.64 | 30.28 | 43.49 | 48.66 | 53.64
SwRI5 | 46030 | A | 1 | 2 | N | 2 | 20030426 | 0.3 | 0.74 | 0.89 | 1.38 | 1.63 | 2.07 | 2.36 | 2.75 | 3 | 3.36 | 3.7 | 4.06 | 4.4 | 4.8 | 5.26 | 5.47 | 5.83 | 6.19 | 6.55 | 6.96 | 7.32 | 7.7 | 15.25 | 15.02 | 15.02 | 15.24 | 15.44 | 15.9 | 16.04 | 16.35 | 16.82 | 17.36 | 17.99 | 18.89 | 19.71 | 20.53 | 23.41 | 25.59 | 27.75 | 32.53 | 41.76 | 50.57 | 60.76 | 75.21 | 13.58 | 17000 | 20100 | 13.19 | . | 12.32 | . | 12.5 | . | 13.51 | . | 13.99 | . | 15.45 | . | 16.44 | . | 18.79 | . | 22.51 | . | 25.16 | . | 42.02 | 48.68
SwRI9 | 48049 | A | 1 | 3 | Y |  | . | 0.16 | 0.51 | 0.72 | 0.98 | 1.26 | 1.57 | 1.87 | 2.21 | 2.5 | 2.89 | 3.2 | 3.51 | 3.92 | 4.28 | 4.63 | 4.92 | 5.3 | 5.74 | 5.86 | 6.2 | 6.74 | 6.92 | 15.24 | 14.975 | 14.715 | 14.875 | 14.975 | 15.21 | 15.455 | 15.71 | 16.06 | 16.42 | 16.8 | 17.21 | 17.865 | 18.485 | 19.205 | 20.505 | 21.875 | 25.38 | 28.96 | 38.04 | 59.065 | 71.13 | 13.52 | 14100 | . | 13.05 | 12.19 | 12.44 | 12.48 | 12.64 | 12.91 | 13.99 | 13.53 | 13.89 | 14.2 | 14.23 | 14.61 | 14.85 | 15.47 | 16.24 | 17.32 | 18.9 | 21.05 | 25.2 | 34.08 | 45.26 | 50.61
SwRI2 | 46027 | A | 2 | 1 | Y |  | 20030326 | 0.17 | 0.38 | 0.46 | 0.63 | 0.72 | 1 | 1.27 | 1.81 | 2.51 | 3.02 | 3.35 | 3.68 | 3.95 | 4.18 | 4.59 | 4.72 | 5.16 | 5.35 | 5.66 | 6.09 | 6.49 | 6.76 | 15.25 | 14.51 | 14.39 | 14.45 | 14.52 | 14.67 | 14.83 | 15.36 | 15.85 | 16.37 | 16.87 | 17.23 | 17.59 | 18.27 | 18.93 | 19.82 | 20.82 | 22.07 | 24.55 | 28.43 | 37.8 | 45.79 | 13.58 | 14500 | 17800 | 13.03 | . | 11.93 | 12.4 | 11.71 | 12.56 | 12.36 | 13.2 | 13.15 | 14.28 | 13.82 | 14.63 | 14.73 | 15.38 | 15.57 | 17.02 | 17.76 | 19.54 | 20.96 | 27.57 | 36.11 | 40.86
SwRI8 | 48048 | A | 2 | 2 | N | 4 | . | 0.2 | 0.47 | 0.649 | 0.96 | 1.349 | 1.77 | 2.25 | 2.71 | 3 | 3.37 | 3.71 | 4.15 | 4.46 | 4.75 | 5.08 | 5.21 | 5.58 | 5.96 | 6.15 | 6.39 | 6.71 | 7.23 | 15.24 | 14.81 | 14.73 | 14.88 | 15.195 | 15.355 | 15.795 | 16.3 | 16.505 | 16.78 | 17.26 | 17.845 | 18.515 | 19.25 | 20.12 | 21.325 | 24.245 | 27.615 | 36.43 | 62.245 | 71.35 | 79.795 | 13.64 | 15500 | 18000 | 12.94 | 12.24 | 12.65 | 12.24 | 12.61 | 12.69 | 13.82 | 13.77 | 13.99 | 14.24 | 14.72 | 15.27 | 15.76 | 16.79 | 17.77 | 18.7 | 20.57 | 25.26 | 35.44 | 43.52 | 50.75 | 55.24
SwRI3 | 46028 | A | 3 | 1 | Y |  | 20030409 | 0.15 | 0.41 | 0.46 | 0.71 | 0.79 | 1.33 | 1.58 | 2.18 | 2.57 | 3.35 | 3.77 | 4.32 | 4.61 | 4.99 | 5.3 | 5.62 | 5.82 | 6.29 | 6.59 | 6.75 | 7.34 | 7.51 | 15.3 | 14.76 | 14.66 | 14.75 | 14.78 | 15.13 | 15.41 | 15.91 | 17.26 | 17.18 | 18 | 18.93 | 19.93 | 20.92 | 21.41 | 22.83 | 25.89 | 30.54 | 42.52 | 49.76 | 65.03 | 73.86 | 13.57 | 16800 | 19800 | 13.16 | 12.65 | 12.75 | 12.59 | 11.58 | 13.83 | 13.04 | 13.8 | 13.08 | 15 | 15.55 | 16.52 | 16.99 | . | 19.01 | 20.95 | 21.61 | 27.11 | 31.31 | 41.95 | 44.3 | 46.58
SwRIa | 46026 | A | 3 | 2 | N | 4 | . | 0.3 | 0.55 | 0.88 | 1.15 | 1.43 | 1.71 | 2.02 | 2.28 | 2.64 | 2.87 | 3.24 | 3.56 | 3.89 | 4.27 | 4.61 | 5.01 | 5.32 | 5.74 | 6.13 | 6.45 | 6.79 | 7.12 | 15.365 | 14.915 | 14.96 | 15.01 | 15.24 | 15.485 | 15.545 | 15.805 | 15.91 | 16.265 | 16.495 | 17.115 | 17.535 | 18.37 | 19.55 | 21.075 | 21.805 | 24.465 | 26.735 | 27.715 | 31.645 | 32.32 | 13.72 | 16000 | 21500 | 12.8 | 12.41 | 12.29 | 12.84 | 12.57 | 12.87 | 13.05 | 12.87 | 13.55 | 14.1 | 14.54 | 14.75 | 15.27 | 15.57 | 16.83 | 17.98 | 19.71 | 21.23 | 23.24 | 24.66 | 24.81 | 25.15
SwRI4 | 46029 | A | 4 | 1 | Y |  | 20030414 | 0.2 | 0.51 | 0.9 | 1.31 | 1.74 | 2.04 | 2.45 | 2.79 | 3 | 3.3 | 3.46 | 3.85 | 4.61 | 4.64 | 4.77 | 5.24 | 5.37 | 5.57 | 6.07 | 6.33 | 6.76 | 6.84 | 15.15 | 14.77 | 14.98 | 15.26 | 15.64 | 15.93 | 16.25 | 17.13 | 17.11 | 17.47 | 17.89 | 18.29 | 19.08 | 19.08 | 19.95 | 20.68 | 22.14 | 22.49 | 24.6 | 27.19 | 32.35 | 37.08 | 13.58 | 14900 | 18400 | 12.91 | 12.97 | 12.25 | 13.23 | 13.23 | 13.86 | 14.34 | 14.41 | 14.43 | 14.97 | 14.95 | 15.7 | 16.24 | 16.56 | 17.03 | 17.75 | 17.59 | 19.82 | 21.28 | 24 | 25.42 | 27.17
SwRIb | 48599 | A | 4 | 2 | N | 4 | . | 0.27 | 0.7 | 1.04 | 1.42 | 1.73 | 2.03 | 2.34 | 2.64 | 3 | 3.4 | 3.72 | 4.17 | 4.5 | 4.82 | 5.05 | 5.28 | 5.59 | 5.83 | 6.36 | 6.58 | 6.97 | 7.46 | 15.22 | 15.025 | 15.18 | 15.315 | 15.56 | 15.8 | 16.18 | 16.615 | 16.91 | 17.24 | 17.535 | 18.005 | 18.655 | 19.22 | 20.025 | 20.885 | 23.86 | 30.03 | 40.275 | 48.65 | 58.35 | 70.095 | 13.7 | 14300 | 18500 | 12.99 | . | 12.75 | . | 13.11 | . | 13.89 | . | 14.37 | . | 15.07 | 15.56 | 15.59 | 16.18 | 17.15 | 18.93 | 21.35 | 26.47 | 34.62 | 40.06 | 42.8 | 41.28
SwRI7 | 47776 | A | 5 | 1 | Y |  | . | 0.15 | 0.36 | 0.68 | 0.95 | 1.25 | 1.58 | 1.91 | 2.24 | 2.51 | 2.86 | 3.182 | 3.62 | 4.1 | 4.52 | 4.98 | 5.32 | 5.69 | 5.95 | 6.4 | 6.56 | 7.06 | 7.21 | 15.23 | 14.605 | 14.555 | 14.66 | 14.745 | 14.93 | 15.125 | 15.455 | 15.95 | 16.305 | 16.825 | 17.395 | 18.41 | 19.1 | 20.31 | 21.49 | 22.7 | 25.365 | 28.645 | 36.44 | 59.745 | 103.925 | 13.61 | 15600 | 21800 | 12.71 | 12.59 | 12.34 | 11.84 | 12.2 | 12.22 | 12.69 | 12.57 | 13.86 | 13.9 | 13.7 | 14.65 | 15.31 | 16.26 | 16.9 | 17.89 | 19.13 | 21.42 | 24.96 | 34.27 | 50.64 | 60.84
SwRI6 | 47775 | A | 6 | 1 | Y |  | . | 0.15 | 0.46 | 0.69 | 0.9 | 1.17 | 1.55 | 1.85 | 2.29 | 2.51 | 3.06 | 3.4 | 3.56 | 4.082 | 4.53 | 4.691 | 5.03 | 5.44 | 5.77 | 5.93 | 6.28 | 6.51 | 6.85 | 15.265 | 14.595 | 14.59 | 14.72 | 14.815 | 15.13 | 15.41 | 15.685 | 16.095 | 16.45 | 16.88 | 17.315 | 18.075 | 18.59 | 19.715 | 20.765 | 22.485 | 24.36 | 28.905 | 38.755 | 69.62 | 109.7 | 13.63 | 14000 | 18200 | 12.84 | 12.45 | 11.82 | 12.29 | 12.33 | 12.82 | 12.42 | 12.76 | 12.65 | 14.03 | 13.76 | 14.13 | 15.16 | 15.41 | 16.66 | 16.98 | 18.85 | 20.53 | 27.53 | 41.73 | 52.21 | 55.93
LZ1 | 45862 | B | 1 | 1 | Y |  | . | 0.05 | 0.35 | 0.7 | 0.98 | 1.28 | 1.6 | 1.92 | 2.24 | 2.62 | 2.98 | 3.35 | 3.78 | 4.15 | 4.52 | 4.86 | 5.14 | 5.51 | 5.86 | . | 6.62 | 7.01 | 7.27 | 15.04 | 14.72 | 14.38 | 14.5 | 14.46 | 14.87 | 15.11 | 15.64 | 15.72 | 16.5 | 16.79 | 18.86 | 18.24 | 19.32 | 20.29 | 21.68 | 25.26 | 32.07 | . | 88.64 | 160.5 | 268.4 | 13.74 | 16000 | 23500 | 13.72 | 12.87 | 13.85 | 13.02 | 13.13 | 13.57 | 13.76 | 13.9 | 14.52 | 14.78 | 15.62 | 16.04 | 16.8 | 17.81 | 18.95 | 20.73 | 24.53 | 31.67 | . | 54.49 | 63.72 | 64.37
LZ2 | 45863 | B | 2 | 1 | Y |  | . | 0.05 | 0.42 | 0.81 | 1.15 | 1.47 | 1.79 | 2.09 | 2.42 | 2.97 | 3.33 | 3.71 | 4.15 | 4.54 | 4.92 | 5.32 | 5.69 | 6.01 | 6.34 | 6.64 | 6.95 | 7.25 | 7.5 | 15.06 | 14.6 | 14.56 | 14.18 | 14.72 | 15.09 | 15.25 | 15.28 | 15.54 | 16 | 16.45 | 16.88 | 17.09 | 17.84 | 20.48 | 21.9 | 23.48 | 23.47 | 29.1 | 39.91 | 49.23 | 110.56 | 13.773 | 14400 | . | 13.02 | 12.38 | 12.88 | 12.99 | 13.11 | 13.32 | 13.52 | 13.88 | 13.57 | 14.23 | 14.65 | 15.94 | 15.59 | 16.46 | 16.31 | 19.12 | 19.98 | 22 | 27.14 | 38.38 | 50.68 | 56.29
Ethyl1 | 43653 | D | 1 | 1 | Y |  | . | 0.07 | 0.13 | 0.41 | 0.61 | 0.81 | 1.49 | 1.88 | 2.56 | 3 | 3.54 | 3.87 | 4.25 | 4.61 | 4.8 | 4.94 | 5.27 | 5.72 | 6.06 | 6.2 | 6.73 | 7.18 | 7.62 | 15.28 | 14.35 | 13.93 | 13.8 | 13.87 | 14.3 | 14.58 | 15.12 | 15.56 | 16.02 | 16.78 | 17.37 | 17.92 | 19.04 | 19.89 | 20.73 | 24.19 | 26.87 | 33.71 | 41.74 | 52.08 | 73.26 | 13.62 | 16107 | 27122 | 12.9 | . | 12.04 | . | 11.54 | . | 12.86 | . | 12.08 | . | 12.76 | . | 16.15 | . | 16.85 | . | 17.92 | 29.12 | 29.65 | . | 40.49 | 43.41
Ethyl2 | 43654 | D | 1 | 2 | N | 4 | . | 0.1 | 0.48 | 0.82 | 1.05 | 1.35 | 1.61 | 1.91 | 2.43 | 2.92 | 3.24 | 3.74 | 4.21 | 4.62 | 4.83 | 5.05 | 5.37 | 5.64 | 5.98 | 6.39 | 7.28 | 7.87 | 8.69 | 15.11 | 14.61 | 14.51 | 14.57 | 14.74 | 14.832 | 14.96 | 15.38 | 15.83 | 16.27 | 16.79 | 17.45 | 18.16 | 18.34 | 18.37 | 18.46 | 18.5 | 18.49 | 18.85 | 19.78 | 20.9 | 22.22 | 13.64 | 14309 | 18498 | 12.9 | . | 12.62 | . | 12.71 | . | 12.58 | . | 13.77 | . | 14.97 | . | 16.13 | . | 16.18 | . | 16.43 | . | 17.93 | . | 19.67 | .
XOM1 | 44411 | F | 1 | 1 | Y |  | 20030407 | 0.2647 | 0.363 | 0.6 | 0.9672 | 1.213 | 1.374 | 1.793 | 2.238 | 2.633 | 3.195 | 3.618 | 4.053 | 4.404 | 4.817 | 5.086 | 5.332 | 5.56 | 5.919 | 6.2 | 6.641 | 6.828 | 7.357 | 15.07 | 14.51 | 14.65 | 14.66 | 14.82 | 14.97 | 15.28 | 15.57 | 15.99 | 16.51 | 17.14 | 17.79 | 18.52 | 19.44 | 19.96 | 20.97 | 24.44 | 27.98 | 28.35 | 34.39 | 39.86 | 46.96 | 13.64 | 17000 | 24100 | 12.43 | 12.08 | 12.25 | 12.3 | 12.33 | 12.52 | 12.7 | 13.1 | 13.49 | 13.84 | 14.18 | 14.84 | 15.57 | 16.45 | 16.91 | 18.21 | 19.77 | 22.03 | 26.1 | 30.43 | 35.73 | 40.85
XOM2 | 44412 | F | 1 | 2 | N | 4 | 20030618 | 0.06 | 0.35 | 0.64 | 0.93 | 1.26 | 1.54 | 1.94 | 2.29 | 2.77 | 3.3 | 3.71 | 4.06 | 4.43 | 4.69 | 4.97 | 5.21 | 5.49 | 5.79 | 6.11 | 6.4 | 6.74 | 7.13 | 14.95 | 14.62 | 14.56 | 14.65 | 14.82 | 15.14 | 15.42 | 15.73 | 16.16 | 16.7 | 17.72 | 17.95 | 18.53 | 19.34 | 20.17 | 21.69 | 24.08 | 28.38 | 36.29 | 58.67 | 63.92 | 105.34 | 13.58 | 15700 | 22500 | 12.7 | . | 12.4 | . | 12.84 | . | 13.79 | . | 13.9 | . | 15.36 | 15.81 | 16.03 | 16.61 | 17.66 | 18.89 | 21.94 | 26.03 | 34.1 | 45.36 | 50.47 | 55.49
PE1 | 45186 | G | 1 | 1 | Y |  | 20030315 | 0.07 | 0.31 | 0.53 | 0.75 | 0.98 | 1.3 | 1.78 | 2.28 | 2.67 | 3.02 | 3.37 | 3.75 | 4.06 | 4.38 | 4.71 | 4.89 | 5.23 | 5.6 | 6.03 | 6.32 | 6.67 | 7.08 | 15.18 | 14.38 | 14.24 | 14.26 | 14.54 | 14.62 | 14.78 | 15.18 | 15.66 | 16.04 | 16.42 | 16.84 | 17.93 | 18.25 | 19.28 | 20.23 | 22.3 | 26.8 | 37.66 | 80.02 | 184.8 | 485.1 | 13.68 | 13900 | 18000 | 13.18 | . | 12.43 | . | 12.47 | . | 12.81 | . | 13.76 | . | 14.59 | . | 15.64 | . | 17.23 | 14.83 | 20.19 | 26 | 43.72 | 55.07 | 54.14 | 62.96
PE3 | 47645 | G | 1 | 2 | N | 1 | 20030429 | 0.11 | 0.35 | 0.69 | 1.09 | 1.39 | 1.68 | 2.03 | 2.3 | 2.7 | 3.02 | 3.38 | 3.86 | 4.25 | 4.56 | 4.9 | 5.15 | 5.38 | 5.83 | 6.14 | 6.52 | 7.01 | 7.51 | 15.11 | 14.63 | 14.58 | 14.65 | 14.94 | 14.67 | 14.8 | 15.12 | 15.46 | 15.84 | 16.38 | 16.95 | 17.47 | 18.44 | 19.49 | 21.18 | 24.75 | 33.94 | 87.38 | 202.9 | 348.9 | 546.2 | 13.6 | 13700 | 19900 | 12.85 | . | 12.13 | . | 11.94 | . | 12.75 | . | 12.62 | . | 13.14 | . | 14.5 | . | 17.04 | 21.32 | 23.05 | 39.42 | 48.88 | 61.47 | 56.21 | 60.34
PE2 | 47497 | G | 2 | 1 | Y |  | 20030331 | 0.04 | 0.47 | 0.96 | 1.42 | 1.93 | 2.33 | 2.68 | 2.83 | 3.02 | 3.37 | 3.8 | 4.2 | 4.64 | 4.95 | 5.21 | 5.38 | 5.68 | 5.93 | 6.28 | 6.52 | 6.78 | 7.06 | 15.11 | 14.56 | 14.72 | 15.26 | 15.26 | 15.74 | 16 | 16.15 | 16.05 | 16.6 | 17.06 | 17.88 | 18.67 | 19.82 | 20.08 | 20.87 | 21.96 | 24.21 | 28.31 | 35.26 | 49.72 | 99.17 | 13.61 | 14400 | 21300 | 12.62 | . | 11.96 | . | 12.76 | . | 14.17 | . | 14.19 | . | 15.12 | . | 16.47 | . | 17.74 | 13.14 | 19.7 | 23.65 | 26.42 | 37.45 | 47.49 | 59.14
PE4 | 48027 | G | 2 | 2 | N | 4 | 20030611 | 0.021 | 0.83 | 0.741 | 0.923 | 1.386 | 1.693 | 2.094 | 2.485 | 2.746 | 3.127 | 3.524 | 3.841 | 4.255 | 4.585 | 4.949 | 5.33 | 5.485 | 5.873 | 6.144 | 6.566 | 6.855 | 7.223 | 15.14 | 14.99 | 14.93 | 15.04 | 15.05 | 15.28 | 15.55 | 16.08 | 16.26 | 16.84 | 17.24 | 17.68 | 18.14 | 19.18 | 20.08 | 20.92 | 21.22 | 26.08 | 33.26 | 53.42 | 75.92 | 167.5 | 13.55 | 14800 | 24000 | 12.48 | 13.14 | 11.17 | 11.83 | 14.17 | 13.8 | 14.45 | 13.14 | 13.59 | 14.74 | 13.8 | 15.77 | 14.23 | 15.77 | 18.4 | 16.42 | 17.13 | 22.34 | 32.19 | 57.16 | 58.91 | 70.3
PE5 | 48205 | G | 3 | 1 | Y |  | . | 0.087 | 0.286 | 0.439 | 0.672 | 1.126 | 1.321 | 1.854 | 2.469 | 2.792 | 3.137 | 3.412 | 3.71 | 4.157 | 4.578 | 4.983 | 5.216 | 5.478 | 5.841 | 6.2 | 6.533 | 6.855 | 7.213 | 15.13 | 14.28 | 14.4 | 14.22 | 14.57 | 14.63 | 15.04 | 15.66 | 15.73 | 16.22 | 16.52 | 16.94 | 17.7 | 18.54 | 19.45 | 20.67 | 21.74 | 24.63 | 31.53 | 46.92 | 76.1 | 139.6 | 13.53 | 13700 | 22000 | 12.48 | 10.8 | 13.14 | 12.48 | 11.54 | 11.17 | 12.48 | 12.71 | 13.14 | 14.83 | 13.8 | 13.8 | 15.11 | 14.45 | 15.77 | 16.42 | 21.02 | 23 | 33.51 | 45.11 | 58.38 | 73.59

## Injection Timing
A 1-1 |  | A 2-1 |  | A 3-1 |  | A 4-1 |  | B 1-1 |  | B 2-1 |  | D 1-1 |  | D 1-2 |  | F 1-1 |  | F 1-2 |  | G 1-1 |  | G 1-2 |  | G 2-1 |  | G 2-2 |  | G 3-1
Hours | Timing | Hours | Timing | Hours | Timing | Hours | Timing | Hours | Timing | Hours | Timing | Hours | Timing | Hours | Timing | Hours | Timing | Hours | Timing | Hours | Timing | Hours | Timing | Hours | Timing | Hours | Timing | Hours | Timing
0 | 14.1 | 0 | 13.2 | 0 | 13.2 | 0 | 12 | 0 | 11.4 | 0 | 11.4 | 0 | 14.4 | 0 | 11.7 | 0 | 13.5 | 0 | 11.4 | 0 | 12.9 | 1 | 11.1 | 0 | 9.9 | 1 | 12 | 1 | 11.4
43 | 12 | 50 | 11.4 | 48 | 10.2 | 56.45 | 13.2 | 24 | 11.7 | 36 | 11.7 | 22 | 11.7 | 72 | 9.9 | 12 | 12.9 | 36 | 11.1 | 28 | 12.6 | 86 | 10.5 | 46 | 10.5 | 138 | 11.7 | 13 | 11.1
160 | 13.2 | 74 | 10.2 | 149 | 12 | 96 | 14.4 | 36 | 11.4 | 180 | 12.3 | 45 | 10.2 | 96 | 11.4 | 24 | 12.6 | 48 | 10.8 | 48 | 11.7 | 209 | 9.9 | 71 | 12.9 | 144 | 12 | 26 | 9.9
|  | 108 | 11.4 |  |  |  |  | 72 | 11.1 | 204 | 12.6 | 48 | 7.2 | 144 | 13.8 | 48 | 12 | 60 | 10.5 | 65 | 9.9 |  |  | 74 | 18 |  |  | 38 | 8.4
[8 empty] | 156 | 11.4 | 240 | 12.9 | 73 | 9 | 211 | 11.4 | 60 | 10.8 | 84 | 9.9 | 97 | 11.4 |  |  | 97 | 10.8 |  |  | 64 | 6.6
[12 empty] | 116 | 10.8 |  |  | 72 | 10.2 | 96 | 10.2 | 186 | 10.5 |  |  | 134 | 11.7 |  |  | 86 | 9.9
[12 empty] | 144 | 11.7 |  |  | 84 | 9.9 | 108 | 10.8 |  |  |  |  | 160 | 12.9 |  |  | 134 | 9
[12 empty] | 169 | 11.1 |  |  | 108 | 10.5 | 120 | 11.1 |  |  |  |  | 189 | 11.7 |  |  | 173 | 9.6
[12 empty] | 193 | 11.4 |  |  | 120 | 11.1 | 132 | 11.4 | [8 empty] | 199 | 9
[12 empty] | 217 | 10.8 |  |  | 132 | 11.7 | 144 | 12
[16 empty] | 144 | 12 | 156 | 11.7
[16 empty] | 156 | 12.6 | 192 | 11.4
[16 empty] | 192 | 12.3 | 204 | 11.1
[16 empty] | 204 | 12.6 | 228 | 10.8
[16 empty] | 216 | 12.3
[16 empty] | 228 | 12.6
[16 empty] | 240 | 12.3

## SootWindow
0 | 0 | 0
96 | 2.5 | 3
192 | 5.15 | 5.85
252 | 6.72 | 7.72

## Hours
0
12
24
36
48
60
72
84
96
108
120
132
144
156
168
180
192
204
216
228
240
252