## T-11 DATA
OILCODE | 43648 | 46030 | 48049 | 46027 | 48048 | 46028 | 46026 | 46029 | 48599 | 47776 | 47775 | 45862 | 45863 | 43653 | 43654 | 44411 | 44412 | 45186 | 47645 | 47497 | 48027 | 48205
LAB | A | A | A | A | A | A | A | A | A | A | A | B | B | D | D | F | F | G | G | G | G | G
STAND | 1 | 1 | 1 | 2 | 2 | 3 | 3 | 4 | 4 | 5 | 6 | 1 | 2 | 1 | 1 | 1 | 1 | 1 | 1 | 2 | 2 | 3
STRUN | 1 | 2 | 3 | 1 | 2 | 1 | 2 | 1 | 2 | 1 | 1 | 1 | 1 | 1 | 2 | 1 | 2 | 1 | 2 | 1 | 2 | 1
New Build? | Y | N | Y | Y | N | Y | N | Y | N | Y | Y | Y | Y | Y | N | Y | N | Y | N | Y | N | Y
No. of Candidates |  | 2 |  |  | 4 |  | 4 |  | 4 | [5 empty] | 4 |  | 4 |  | 1 |  | 4
DTCOMP | 20030308 | 20030426 |  | 20030326 |  | 20030409 |  | 20030414 | [7 empty] | 20030407 | 20030618 | 20030315 | 20030429 | 20030331 | 20030611
EOTTIME | 6:18 | 14:20 |  | 1:40 |  | 0:38 |  | 4:40 | [7 empty] | 4:01 | 3:55 | 10:15 | 21:00 | 15:22 | 5:06
OIL | 820-2 | 820-2 | 820-2 | 820-2 | 820-2 | 820-2 | 820-2 | 820-2 | 820-2 | 820-2 | 820-2 | 820-2 | 820-2 | 820-2 | 820-2 | 820-2 | 820-2 | 820-2 | 820-2 | 820-2 | 820-2 | 820-2
TGA 0 | 0.21 | 0.3 | 0.16 | 0.17 | 0.2 | 0.15 | 0.3 | 0.2 | 0.27 | 0.15 | 0.15 | 0.05 | 0.05 | 0.07 | 0.1 | 0.2647 | 0.06 | 0.07 | 0.11 | 0.04 | 0.021 | 0.087
TGA 12 | 0.54 | 0.74 | 0.51 | 0.38 | 0.47 | 0.41 | 0.55 | 0.51 | 0.7 | 0.36 | 0.46 | 0.35 | 0.42 | 0.13 | 0.48 | 0.363 | 0.35 | 0.31 | 0.35 | 0.47 | 0.83 | 0.286
TGA 24 | 0.67 | 0.89 | 0.72 | 0.46 | 0.649 | 0.46 | 0.88 | 0.9 | 1.04 | 0.68 | 0.69 | 0.7 | 0.81 | 0.41 | 0.82 | 0.6 | 0.64 | 0.53 | 0.69 | 0.96 | 0.741 | 0.439
TGA 36 | 0.83 | 1.38 | 0.98 | 0.63 | 0.96 | 0.71 | 1.15 | 1.31 | 1.42 | 0.95 | 0.9 | 0.98 | 1.15 | 0.61 | 1.05 | 0.9672 | 0.93 | 0.75 | 1.09 | 1.42 | 0.923 | 0.672
TGA 48 | 1.1 | 1.63 | 1.26 | 0.72 | 1.349 | 0.79 | 1.43 | 1.74 | 1.73 | 1.25 | 1.17 | 1.28 | 1.47 | 0.81 | 1.35 | 1.213 | 1.26 | 0.98 | 1.39 | 1.93 | 1.386 | 1.126
TGA 60 | 1.44 | 2.07 | 1.57 | 1 | 1.77 | 1.33 | 1.71 | 2.04 | 2.03 | 1.58 | 1.55 | 1.6 | 1.79 | 1.49 | 1.61 | 1.374 | 1.54 | 1.3 | 1.68 | 2.33 | 1.693 | 1.321
TGA 72 | 1.89 | 2.36 | 1.87 | 1.27 | 2.25 | 1.58 | 2.02 | 2.45 | 2.34 | 1.91 | 1.85 | 1.92 | 2.09 | 1.88 | 1.91 | 1.793 | 1.94 | 1.78 | 2.03 | 2.68 | 2.094 | 1.854
TGA 84 | 2.2 | 2.75 | 2.21 | 1.81 | 2.71 | 2.18 | 2.28 | 2.79 | 2.64 | 2.24 | 2.29 | 2.24 | 2.42 | 2.56 | 2.43 | 2.238 | 2.29 | 2.28 | 2.3 | 2.83 | 2.485 | 2.469
TGA 96 | 2.66 | 3 | 2.5 | 2.51 | 3 | 2.57 | 2.64 | 3 | 3 | 2.51 | 2.51 | 2.62 | 2.97 | 3 | 2.92 | 2.633 | 2.77 | 2.67 | 2.7 | 3.02 | 2.746 | 2.792
TGA 108 | 3.04 | 3.36 | 2.89 | 3.02 | 3.37 | 3.35 | 2.87 | 3.3 | 3.4 | 2.86 | 3.06 | 2.98 | 3.33 | 3.54 | 3.24 | 3.195 | 3.3 | 3.02 | 3.02 | 3.37 | 3.127 | 3.137
TGA 120 | 3.49 | 3.7 | 3.2 | 3.35 | 3.71 | 3.77 | 3.24 | 3.46 | 3.72 | 3.182 | 3.4 | 3.35 | 3.71 | 3.87 | 3.74 | 3.618 | 3.71 | 3.37 | 3.38 | 3.8 | 3.524 | 3.412
TGA 132 | 3.87 | 4.06 | 3.51 | 3.68 | 4.15 | 4.32 | 3.56 | 3.85 | 4.17 | 3.62 | 3.56 | 3.78 | 4.15 | 4.25 | 4.21 | 4.053 | 4.06 | 3.75 | 3.86 | 4.2 | 3.841 | 3.71
TGA 144 | 4.29 | 4.4 | 3.92 | 3.95 | 4.46 | 4.61 | 3.89 | 4.61 | 4.5 | 4.1 | 4.082 | 4.15 | 4.54 | 4.61 | 4.62 | 4.404 | 4.43 | 4.06 | 4.25 | 4.64 | 4.255 | 4.157
TGA 156 | 4.71 | 4.8 | 4.28 | 4.18 | 4.75 | 4.99 | 4.27 | 4.64 | 4.82 | 4.52 | 4.53 | 4.52 | 4.92 | 4.8 | 4.83 | 4.817 | 4.69 | 4.38 | 4.56 | 4.95 | 4.585 | 4.578
TGA 168 | 5.03 | 5.26 | 4.63 | 4.59 | 5.08 | 5.3 | 4.61 | 4.77 | 5.05 | 4.98 | 4.691 | 4.86 | 5.32 | 4.94 | 5.05 | 5.086 | 4.97 | 4.71 | 4.9 | 5.21 | 4.949 | 4.983
TGA 180 | 5.42 | 5.47 | 4.92 | 4.72 | 5.21 | 5.62 | 5.01 | 5.24 | 5.28 | 5.32 | 5.03 | 5.14 | 5.69 | 5.27 | 5.37 | 5.332 | 5.21 | 4.89 | 5.15 | 5.38 | 5.33 | 5.216
TGA 192 | 5.62 | 5.83 | 5.3 | 5.16 | 5.58 | 5.82 | 5.32 | 5.37 | 5.59 | 5.69 | 5.44 | 5.51 | 6.01 | 5.72 | 5.64 | 5.56 | 5.49 | 5.23 | 5.38 | 5.68 | 5.485 | 5.478
TGA 204 | 6.06 | 6.19 | 5.74 | 5.35 | 5.96 | 6.29 | 5.74 | 5.57 | 5.83 | 5.95 | 5.77 | 5.86 | 6.34 | 6.06 | 5.98 | 5.919 | 5.79 | 5.6 | 5.83 | 5.93 | 5.873 | 5.841
TGA 216 | 6.31 | 6.55 | 5.86 | 5.66 | 6.15 | 6.59 | 6.13 | 6.07 | 6.36 | 6.4 | 5.93 |  | 6.64 | 6.2 | 6.39 | 6.2 | 6.11 | 6.03 | 6.14 | 6.28 | 6.144 | 6.2
TGA 228 | 6.78 | 6.96 | 6.2 | 6.09 | 6.39 | 6.75 | 6.45 | 6.33 | 6.58 | 6.56 | 6.28 | 6.62 | 6.95 | 6.73 | 7.28 | 6.641 | 6.4 | 6.32 | 6.52 | 6.52 | 6.566 | 6.533
TGA 240 | 7.13 | 7.32 | 6.74 | 6.49 | 6.71 | 7.34 | 6.79 | 6.76 | 6.97 | 7.06 | 6.51 | 7.01 | 7.25 | 7.18 | 7.87 | 6.828 | 6.74 | 6.67 | 7.01 | 6.78 | 6.855 | 6.855
TGA 252 | 7.47 | 7.7 | 6.92 | 6.76 | 7.23 | 7.51 | 7.12 | 6.84 | 7.46 | 7.21 | 6.85 | 7.27 | 7.5 | 7.62 | 8.69 | 7.357 | 7.13 | 7.08 | 7.51 | 7.06 | 7.223 | 7.213
VIS 0 | 15.3 | 15.25 | 15.24 | 15.25 | 15.24 | 15.3 | 15.365 | 15.15 | 15.22 | 15.23 | 15.265 | 15.04 | 15.06 | 15.28 | 15.11 | 15.07 | 14.95 | 15.18 | 15.11 | 15.11 | 15.14 | 15.13
VIS 12 | 14.61 | 15.02 | 14.975 | 14.51 | 14.81 | 14.76 | 14.915 | 14.77 | 15.025 | 14.605 | 14.595 | 14.72 | 14.6 | 14.35 | 14.61 | 14.51 | 14.62 | 14.38 | 14.63 | 14.56 | 14.99 | 14.28
VIS 24 | 14.7 | 15.02 | 14.715 | 14.39 | 14.73 | 14.66 | 14.96 | 14.98 | 15.18 | 14.555 | 14.59 | 14.38 | 14.56 | 13.93 | 14.51 | 14.65 | 14.56 | 14.24 | 14.58 | 14.72 | 14.93 | 14.4
VIS 36 | 14.66 | 15.24 | 14.875 | 14.45 | 14.88 | 14.75 | 15.01 | 15.26 | 15.315 | 14.66 | 14.72 | 14.5 | 14.18 | 13.8 | 14.57 | 14.66 | 14.65 | 14.26 | 14.65 | 15.26 | 15.04 | 14.22
VIS 48 | 14.93 | 15.44 | 14.975 | 14.52 | 15.195 | 14.78 | 15.24 | 15.64 | 15.56 | 14.745 | 14.815 | 14.46 | 14.72 | 13.87 | 14.74 | 14.82 | 14.82 | 14.54 | 14.94 | 15.26 | 15.05 | 14.57
VIS 60 | 15.14 | 15.9 | 15.21 | 14.67 | 15.355 | 15.13 | 15.485 | 15.93 | 15.8 | 14.93 | 15.13 | 14.87 | 15.09 | 14.3 | 14.832 | 14.97 | 15.14 | 14.62 | 14.67 | 15.74 | 15.28 | 14.63
VIS 72 | 15.51 | 16.04 | 15.455 | 14.83 | 15.795 | 15.41 | 15.545 | 16.25 | 16.18 | 15.125 | 15.41 | 15.11 | 15.25 | 14.58 | 14.96 | 15.28 | 15.42 | 14.78 | 14.8 | 16 | 15.55 | 15.04
VIS 84 | 15.85 | 16.35 | 15.71 | 15.36 | 16.3 | 15.91 | 15.805 | 17.13 | 16.615 | 15.455 | 15.685 | 15.64 | 15.28 | 15.12 | 15.38 | 15.57 | 15.73 | 15.18 | 15.12 | 16.15 | 16.08 | 15.66
VIS 96 | 16.3 | 16.82 | 16.06 | 15.85 | 16.505 | 17.26 | 15.91 | 17.11 | 16.91 | 15.95 | 16.095 | 15.72 | 15.54 | 15.56 | 15.83 | 15.99 | 16.16 | 15.66 | 15.46 | 16.05 | 16.26 | 15.73
VIS 108 | 16.91 | 17.36 | 16.42 | 16.37 | 16.78 | 17.18 | 16.265 | 17.47 | 17.24 | 16.305 | 16.45 | 16.5 | 16 | 16.02 | 16.27 | 16.51 | 16.7 | 16.04 | 15.84 | 16.6 | 16.84 | 16.22
VIS 120 | 17.45 | 17.99 | 16.8 | 16.87 | 17.26 | 18 | 16.495 | 17.89 | 17.535 | 16.825 | 16.88 | 16.79 | 16.45 | 16.78 | 16.79 | 17.14 | 17.72 | 16.42 | 16.38 | 17.06 | 17.24 | 16.52
VIS 132 | 18.21 | 18.89 | 17.21 | 17.23 | 17.845 | 18.93 | 17.115 | 18.29 | 18.005 | 17.395 | 17.315 | 18.86 | 16.88 | 17.37 | 17.45 | 17.79 | 17.95 | 16.84 | 16.95 | 17.88 | 17.68 | 16.94
VIS 144 | 18.88 | 19.71 | 17.865 | 17.59 | 18.515 | 19.93 | 17.535 | 19.08 | 18.655 | 18.41 | 18.075 | 18.24 | 17.09 | 17.92 | 18.16 | 18.52 | 18.53 | 17.93 | 17.47 | 18.67 | 18.14 | 17.7
VIS 156 | 19.89 | 20.53 | 18.485 | 18.27 | 19.25 | 20.92 | 18.37 | 19.08 | 19.22 | 19.1 | 18.59 | 19.32 | 17.84 | 19.04 | 18.34 | 19.44 | 19.34 | 18.25 | 18.44 | 19.82 | 19.18 | 18.54
VIS 168 | 20.59 | 23.41 | 19.205 | 18.93 | 20.12 | 21.41 | 19.55 | 19.95 | 20.025 | 20.31 | 19.715 | 20.29 | 20.48 | 19.89 | 18.37 | 19.96 | 20.17 | 19.28 | 19.49 | 20.08 | 20.08 | 19.45
VIS 180 | 21.68 | 25.59 | 20.505 | 19.82 | 21.325 | 22.83 | 21.075 | 20.68 | 20.885 | 21.49 | 20.765 | 21.68 | 21.9 | 20.73 | 18.46 | 20.97 | 21.69 | 20.23 | 21.18 | 20.87 | 20.92 | 20.67
VIS 192 | 22.43 | 27.75 | 21.875 | 20.82 | 24.245 | 25.89 | 21.805 | 22.14 | 23.86 | 22.7 | 22.485 | 25.26 | 23.48 | 24.19 | 18.5 | 24.44 | 24.08 | 22.3 | 24.75 | 21.96 | 21.22 | 21.74
VIS 204 | 27.39 | 32.53 | 25.38 | 22.07 | 27.615 | 30.54 | 24.465 | 22.49 | 30.03 | 25.365 | 24.36 | 32.07 | 23.47 | 26.87 | 18.49 | 27.98 | 28.38 | 26.8 | 33.94 | 24.21 | 26.08 | 24.63
VIS 216 | 31.99 | 41.76 | 28.96 | 24.55 | 36.43 | 42.52 | 26.735 | 24.6 | 40.275 | 28.645 | 28.905 |  | 29.1 | 33.71 | 18.85 | 28.35 | 36.29 | 37.66 | 87.38 | 28.31 | 33.26 | 31.53
VIS 228 | 42.87 | 50.57 | 38.04 | 28.43 | 62.245 | 49.76 | 27.715 | 27.19 | 48.65 | 36.44 | 38.755 | 88.64 | 39.91 | 41.74 | 19.78 | 34.39 | 58.67 | 80.02 | 202.9 | 35.26 | 53.42 | 46.92
VIS 240 | 66.33 | 60.76 | 59.065 | 37.8 | 71.35 | 65.03 | 31.645 | 32.35 | 58.35 | 59.745 | 69.62 | 160.5 | 49.23 | 52.08 | 20.9 | 39.86 | 63.92 | 184.8 | 348.9 | 49.72 | 75.92 | 76.1
VIS 252 | 81.22 | 75.21 | 71.13 | 45.79 | 79.795 | 73.86 | 32.32 | 37.08 | 70.095 | 103.925 | 109.7 | 268.4 | 110.56 | 73.26 | 22.22 | 46.96 | 105.34 | 485.1 | 546.2 | 99.17 | 167.5 | 139.6
TBN 0 | 9.72 | 9.99 | 9.59 | 10.01 | 9.44 | 9.97 | 9.56 | 10.04 | 9.65 | 9.59 | 9.65 | 8.4 | 7.7 | 9.4 | 10.1 | 10 | 10.1 | 9.5 | 9.5 | 9.4 | 9.7 | 9.5
TBN 12 | 9.01 | 9.09 | 9.04 | 9.36 | 8.74 | 9.46 | 8.63 | 9.1 | 8.62 | 8.86 | 9.39 | 7.9 | 3.4 | 8.5 | 9.4 | 9.8 | 9.6 | 9.1 | 8.8 | 8.9 | 8.8 | 8.4
TBN 36 | 8.1 | 7.71 | 7.92 | 8.41 | 7.45 | 8.27 | 7.27 | 7.81 | 7.36 | 7.68 | 8.19 | 6.4 | 5.9 | 8.4 | 9.3 | 9.6 | 9.5 | 8.2 | 7.6 | 8 | 8.4 | 8.34
TBN 60 | 7.4 | 6.99 | 6.6 | 7.6 | 6.78 | 7.41 | 6.39 | 7.48 | 6.09 | 7.05 | 7.14 | 5.7 | 4.9 | 8 | 8.4 | 8.9 | 9 | 7.3 | 7.4 | 7.6 | 6.7 | 8
TBN 84 | 7.26 | 5.75 | 5.7 | 6.47 | 5.7 | 6.71 | 5.5 | 6.54 | 5.74 | 5.98 | 6.45 | 5 | 4 | 7.6 | 7.3 | 8 | 8 | 6.1 | 5.8 | 6.8 | 6.4 | 6.9
TBN 108 | 5.9 | 4.69 | 5.551 | 5.95 | 5.23 | 5.51 | 4.89 | 4.88 | 3.89 | 5.18 | 5.28 | 4.6 | 2.8 | 7.3 | 6.1 | 7.2 | 7.2 | 5.6 | 4.8 | 6.1 | 6 | 6
TBN 132 | 5.5 | 4.36 | 4.4 | 5.56 | 4.09 | 4.56 | 3.74 | 4.64 | 3.78 | 4.58 | 4.59 | 4.2 |  | 7 | 5.2 | 6.9 | 6.3 | 4.9 | 4 | 5.5 | 4.6 | 4.7
TBN 156 | 4.64 | 2.98 | 3.96 | 4.87 | 3.82 | 4.22 | 3.11 | 4.06 | 2.67 | 3.59 | 3.97 | 3.5 | 1.4 | 6.3 | 4 | 5.7 | 5.3 | 4.3 | 4.2 | 4.7 | 4.1 | 4.6
TBN 180 | 3.95 | 2.03 | 3.25 | 4.02 | 3.02 | 3.54 | 2.09 | 3.53 | 2.13 | 3.44 | 3.6 | 2.9 | 1.4 | 5.7 | 2.8 | 4.8 | 4.4 | 3.7 | 3.3 | 4.4 | 3.8 | 4.7
TBN 204 | 3.05 | 0.95 | 2.82 | 3.47 | 2.37 | 2.78 | 0.8 | 2.63 | 1.43 | 2.77 | 2.97 | 2.6 | 1.2 | 5.5 | 2.3 | 3.7 | 3.4 | 3.1 | 2.6 | 3.9 | 3.2 | 3.4
TBN 228 | 2.33 | 0.62 | 1.99 | 2.77 | 1.53 | 1.9 | 0.35 | 1.84 | 0.39 | 2.04 | 2.72 | 1.9 | 0.9 | 5.4 |  | 3.1 | 2.7 | 2.6 | 2 | 3.5 | 2.8 | 2.9
TBN 252 | 1.64 | 0.16 | 1.1 | 2.15 | 0.67 | 0.92 | 0.05 | 0.96 | 0.1 | 1.65 | 2.18 | 1.3 |  | 5 |  | 2.6 | 2.3 | 2.4 | 0.5 | 3.3 | 1.6 | 2.6
TAN 0 | 2.94 | 2.79 | 2.84 | 3.16 | 3.17 | 2.5 | 2.84 | 2.72 | 3.05 | 2.94 | 2.99 | 2.7 | 3.9 | 3.4 | 3.3 | 2.9 | 3.5 | 2.9 | 2.9 | 2.9 | 2.96 | 2.93
TAN 12 | 2.88 | 2.61 | 3.34 | 2.71 | 3.62 | 2.09 | 2.43 | 2.57 | 2.64 | 2.7 | 2.79 | 2.6 | 2.8 | 3.3 | 3.4 | 3.8 | 4.3 | 2.6 | 2.8 | 2.8 | 3 | 2.97
TAN 36 | 2.81 | 2.75 | 2.93 | 2.64 | 3.66 | 2.73 | 2.37 | 2.55 | 2.74 | 2.97 | 2.91 | 3 | 4.2 | 3.2 | 3.4 | 3.1 | 6.4 | 2.8 | 2.8 | 2.8 | 2.95 | 3
TAN 60 | 2.55 | 3.1 | 2.67 | 2.66 | 3.16 | 2.65 | 2.87 | 2.74 | 2.76 | 2.58 | 3.18 | 2.6 | 3.6 | 3.4 | 3.1 | 6.1 | 7.9 | 2.7 | 2.7 | 2.8 | 3.03 | 3.11
TAN 84 | 2.84 | 3.12 | 2.97 | 2.63 | 2.91 | 2.65 | 2.95 | 2.69 | 2.84 | 2.93 | 3.14 | 3.6 | 4.8 | 3.5 | 3.1 | 3.2 | 3.3 | 2.6 | 2.7 | 2.8 | 2.91 | 3.02
TAN 108 | 2.78 | 2.92 | 3.05 | 2.31 | 3.63 | 2.87 | 3.28 | 2.81 | 2.72 | 3.09 | 3.21 | 3.5 | 4.9 | 3.5 | 3.3 | 4.3 | 4.4 | 2.8 | 3.2 | 3.1 | 3.06 | 2.83
TAN 132 | 3.01 | 3.64 | 2.78 | 2.69 | 3.14 | 2.86 | 2.87 | 2.81 | 2.92 | 3.55 | 2.96 | 5 | 2.8 | 3.6 | 3.4 | 6.2 | 3.3 | 2.8 | 2.9 | 2.6 | 3 | 2.98
TAN 156 | 2.69 | 3.26 | 2.68 | 2.83 | 2.85 | 2.86 | 3.19 | 2.91 | 2.92 | 3.82 | 2.95 | 3.9 | 3.7 | 3.8 | 3.8 | 3.4 | 3.5 | 2.8 | 3.2 | 2.8 | 3.2 | 2.93
TAN 180 | 3.27 | 3.34 | 2.73 | 2.99 | 2.94 | 3.4 | 3.21 | 3.03 | 3.34 | 3.24 | 3.11 | 3.4 | 2.9 | 4.3 | 4.3 | 4.4 | 3.4 | 2.9 | 3.1 | 2.9 | 3.28 | 3.16
TAN 204 | 3.24 | 3.76 | 2.96 | 3.17 | 3.57 | 3.27 | 3.69 | 3.61 | 3.32 | 3.83 | 3.15 | 2.3 | 2.8 | 4.4 | 4.2 | 4.4 | 3.7 | 3.2 | 3.2 | 2.9 | 3.31 | 3.56
TAN 228 | 3.95 | 3.8 | 2.17 | 3.43 | 3 | 3.36 | 4.73 | 3.44 | 3.35 | 3.06 | 4.14 | 2.3 | 2.7 | 4.4 | 4.5 | 5.1 | 3.8 | 3 | 3.6 | 3 | 3.36 | 3.27
TAN 252 | 3.71 | 3.98 | 3.18 | 3.35 | 2.87 | 3.48 | 4.44 | 3.74 | 3.64 | 3.47 | 4.79 | 5.1 | 3.1 | 5 | 4.8 | 5.6 | 4.2 | 3.1 | 3.8 | 3.1 | 3.81 | 3.35
IR 0 | 0 | 0 | 0 | 0 | 0 | 0 | 0 | 0 | 0 | 0 | 0 | 0 | 0 | 0 | 0 | 0 | 0 | 0 | 0 | 0 | 0 | 0
IR 12 | 7.19 | 25.57 | 15 | 7.97 | 5.43 | 10.87 | 18.09 | 2.88 | -16.81 | -5.1 | 15.59 | 32 | 8 | -3 | 20.3 | 45.4 | 6.8 | 226.4 | 6.8 | -3.8 | 86.2 | -17.6
IR 36 | 11.89 | 31.38 | 3.91 | 8.5 | -6.68 | 13.43 | 22.46 | -16.98 | -10.63 | -16.21 | 3.11 | 24 | 1 | -5.8 | 26 | 47.4 | -1.4 | 145.8 | 5.8 | -0.8 | 72.8 | 59.8
IR 60 | 15.85 | 41.93 | -6.56 | 10.35 | -1.38 | 15.54 | 29.84 | -9.92 | 11.81 | -12.71 | 7.07 | 23 | -13 | -0.95 | 48.5 | 37.8 | 1.6 | 156.4 | 12.8 | -8 | 68 | 71.6
IR 84 | -0.79 | 35.24 | -15.42 | 5.31 | -16.21 | 12.1 | 41.34 | -1.79 | 27.17 | -12.45 | -1.38 | 10 | -27 | 0.7 | 73.1 | 36.8 | -5.2 | 124.8 | -2 | -12.4 | 40.4 | 46.2
IR 108 | -11.42 | 43.7 | -16.6 | -12.99 | -2.57 | 7.94 | 61.42 | 3.55 | 34.06 | -29.45 | -0.39 | 23 | -57 | 0.4 | 96.6 | 27.6 | -25 | 111.8 | -0.2 | -9 | 41.8 | 35.6
IR 132 | -2.36 | 69.29 | -15.02 | -11.42 | -14.43 | -0.79 | 36.61 | 28.99 | 19.29 | -26.28 | 0.59 | 37 | -50 | 38 | 135.9 | 23.4 | -18.6 | 114 | -13.6 | -8.6 | 56.6 | 35.8
IR 156 | -28.54 | 118.9 | 1.98 | -15.28 | 13.04 | 24.8 | 83.07 | 48.32 | 38.19 | -20.95 | -2.36 | 38 | -70 | 57.8 | 211 | 24.4 | -16.4 | 93.4 | -44.4 | -48.6 | 9.6 | -15
IR 180 | -14.37 | 178.15 | -3.16 | -2.98 | 83.6 | 43.65 | 152.95 | 53.65 | 41.34 | -33 | -45.08 | 50 | -52 | 69.6 | 284.3 | 36 | -4.4 | 123 | -70.4 | -53.6 | 4.4 | 1
IR 204 | 16.54 | 345.67 | 49.6 | 0.6 | -26.28 | 67.86 | 182.68 | 80.51 | 86.22 | -25.69 | -11.02 | 62 | -93 | 105.4 | 419.9 | 80.8 | 0.6 | 106.8 | -15.6 | -55.6 | -28.8 | 7.8
IR 228 | 52.76 | 544.98 | 96.44 | 0.2 | 0.4 | 143.98 | 352.76 | 140.55 | 112.2 | -42.49 | -10.24 | 105 | -138 | 150.7 | 565.9 | 129.6 | 55 | 96.6 | 6.6 | -12.6 | 84.2 | -20.2
IR 252 | 117.32 | 572.24 | 202.96 | 49.21 | 104.94 | 193.69 | 491.93 | 206.69 | 296.85 | 1.98 | 80.51 | 162 | -20 | 203.5 | 700.6 | 161 | 250.4 | 76.8 | 9 | 16.8 | 81 | -30.2
DINVIS | 13.6 | 13.58 | 13.52 | 13.58 | 13.64 | 13.57 | 13.72 | 13.58 | 13.7 | 13.61 | 13.63 | 13.74 | 13.773 | 13.62 | 13.64 | 13.64 | 13.58 | 13.68 | 13.6 | 13.61 | 13.55 | 13.53
MRV 180 | 15700 | 17000 | 14100 | 14500 | 15500 | 16800 | 16000 | 14900 | 14300 | 15600 | 14000 | 16000 | 14400 | 16107 | 14309 | 17000 | 15700 | 13900 | 13700 | 14400 | 14800 | 13700
MRV 252 | 31400 | 20100 |  | 17800 | 18000 | 19800 | 21500 | 18400 | 18500 | 21800 | 18200 | 23500 |  | 27122 | 18498 | 24100 | 22500 | 18000 | 19900 | 21300 | 24000 | 22000
RTVI 0 | 12.75 | 13.19 | 13.05 | 13.03 | 12.94 | 13.16 | 12.8 | 12.91 | 12.99 | 12.71 | 12.84 | 13.72 | 13.02 | 12.9 | 12.9 | 12.43 | 12.7 | 13.18 | 12.85 | 12.62 | 12.48 | 12.48
RTVI 12 | 12.4 |  | 12.19 |  | 12.24 | 12.65 | 12.41 | 12.97 |  | 12.59 | 12.45 | 12.87 | 12.38 |  |  | 12.08 |  |  |  |  | 13.14 | 10.8
RTVI 24 | 11.98 | 12.32 | 12.44 | 11.93 | 12.65 | 12.75 | 12.29 | 12.25 | 12.75 | 12.34 | 11.82 | 13.85 | 12.88 | 12.04 | 12.62 | 12.25 | 12.4 | 12.43 | 12.13 | 11.96 | 11.17 | 13.14
RTVI 36 | 12.23 |  | 12.48 | 12.4 | 12.24 | 12.59 | 12.84 | 13.23 |  | 11.84 | 12.29 | 13.02 | 12.99 |  |  | 12.3 |  |  |  |  | 11.83 | 12.48
RTVI 48 | 10.61 | 12.5 | 12.64 | 11.71 | 12.61 | 11.58 | 12.57 | 13.23 | 13.11 | 12.2 | 12.33 | 13.13 | 13.11 | 11.54 | 12.71 | 12.33 | 12.84 | 12.47 | 11.94 | 12.76 | 14.17 | 11.54
RTVI 60 | 12.46 |  | 12.91 | 12.56 | 12.69 | 13.83 | 12.87 | 13.86 |  | 12.22 | 12.82 | 13.57 | 13.32 |  |  | 12.52 |  |  |  |  | 13.8 | 11.17
RTVI 72 | 12.87 | 13.51 | 13.99 | 12.36 | 13.82 | 13.04 | 13.05 | 14.34 | 13.89 | 12.69 | 12.42 | 13.76 | 13.52 | 12.86 | 12.58 | 12.7 | 13.79 | 12.81 | 12.75 | 14.17 | 14.45 | 12.48
RTVI 84 | 12.65 |  | 13.53 | 13.2 | 13.77 | 13.8 | 12.87 | 14.41 |  | 12.57 | 12.76 | 13.9 | 13.88 |  |  | 13.1 |  |  |  |  | 13.14 | 12.71
RTVI 96 | 12.99 | 13.99 | 13.89 | 13.15 | 13.99 | 13.08 | 13.55 | 14.43 | 14.37 | 13.86 | 12.65 | 14.52 | 13.57 | 12.08 | 13.77 | 13.49 | 13.9 | 13.76 | 12.62 | 14.19 | 13.59 | 13.14
RTVI 108 | 14.02 |  | 14.2 | 14.28 | 14.24 | 15 | 14.1 | 14.97 |  | 13.9 | 14.03 | 14.78 | 14.23 |  |  | 13.84 |  |  |  |  | 14.74 | 14.83
RTVI 120 | 14.46 | 15.45 | 14.23 | 13.82 | 14.72 | 15.55 | 14.54 | 14.95 | 15.07 | 13.7 | 13.76 | 15.62 | 14.65 | 12.76 | 14.97 | 14.18 | 15.36 | 14.59 | 13.14 | 15.12 | 13.8 | 13.8
RTVI 132 | 15.08 |  | 14.61 | 14.63 | 15.27 | 16.52 | 14.75 | 15.7 | 15.56 | 14.65 | 14.13 | 16.04 | 15.94 |  |  | 14.84 | 15.81 |  |  |  | 15.77 | 13.8
RTVI 144 | 15.55 | 16.44 | 14.85 | 14.73 | 15.76 | 16.99 | 15.27 | 16.24 | 15.59 | 15.31 | 15.16 | 16.8 | 15.59 | 16.15 | 16.13 | 15.57 | 16.03 | 15.64 | 14.5 | 16.47 | 14.23 | 15.11
RTVI 156 | 17.05 |  | 15.47 | 15.38 | 16.79 |  | 15.57 | 16.56 | 16.18 | 16.26 | 15.41 | 17.81 | 16.46 |  |  | 16.45 | 16.61 |  |  |  | 15.77 | 14.45
RTVI 168 | 14.58 | 18.79 | 16.24 | 15.57 | 17.77 | 19.01 | 16.83 | 17.03 | 17.15 | 16.9 | 16.66 | 18.95 | 16.31 | 16.85 | 16.18 | 16.91 | 17.66 | 17.23 | 17.04 | 17.74 | 18.4 | 15.77
RTVI 180 | 18.95 |  | 17.32 | 17.02 | 18.7 | 20.95 | 17.98 | 17.75 | 18.93 | 17.89 | 16.98 | 20.73 | 19.12 |  |  | 18.21 | 18.89 | 14.83 | 21.32 | 13.14 | 16.42 | 16.42
RTVI 192 | 20.24 | 22.51 | 18.9 | 17.76 | 20.57 | 21.61 | 19.71 | 17.59 | 21.35 | 19.13 | 18.85 | 24.53 | 19.98 | 17.92 | 16.43 | 19.77 | 21.94 | 20.19 | 23.05 | 19.7 | 17.13 | 21.02
RTVI 204 | 25.64 |  | 21.05 | 19.54 | 25.26 | 27.11 | 21.23 | 19.82 | 26.47 | 21.42 | 20.53 | 31.67 | 22 | 29.12 |  | 22.03 | 26.03 | 26 | 39.42 | 23.65 | 22.34 | 23
RTVI 216 | 30.28 | 25.16 | 25.2 | 20.96 | 35.44 | 31.31 | 23.24 | 21.28 | 34.62 | 24.96 | 27.53 |  | 27.14 | 29.65 | 17.93 | 26.1 | 34.1 | 43.72 | 48.88 | 26.42 | 32.19 | 33.51
RTVI 228 | 43.49 |  | 34.08 | 27.57 | 43.52 | 41.95 | 24.66 | 24 | 40.06 | 34.27 | 41.73 | 54.49 | 38.38 |  |  | 30.43 | 45.36 | 55.07 | 61.47 | 37.45 | 57.16 | 45.11
RTVI 240 | 48.66 | 42.02 | 45.26 | 36.11 | 50.75 | 44.3 | 24.81 | 25.42 | 42.8 | 50.64 | 52.21 | 63.72 | 50.68 | 40.49 | 19.67 | 35.73 | 50.47 | 54.14 | 56.21 | 47.49 | 58.91 | 58.38
RTVI 252 | 53.64 | 48.68 | 50.61 | 40.86 | 55.24 | 46.58 | 25.15 | 27.17 | 41.28 | 60.84 | 55.93 | 64.37 | 56.29 | 43.41 |  | 40.85 | 55.49 | 62.96 | 60.34 | 59.14 | 70.3 | 73.59
R2VI 0 | [11 empty] | 1 |  | 1 | 0.9999 | 0.9999 | 0.9999 |  |  |  | 0.9972 | 0.9942
R2VI 12 | [15 empty] | 1 |  |  |  |  | 0.997 | 0.9973
R2VI 24 | [11 empty] | 1 |  | 0.9999 | 0.9999 | 0.9999 | 1 |  |  |  | 0.9974 | 0.9972
R2VI 36 | [15 empty] | 0.9998 |  |  |  |  | 0.9971 | 0.9965
R2VI 48 | [11 empty] | 1 |  | 0.9999 | 0.9999 | 0.9999 | 1 |  |  |  | 0.9975 | 0.9972
R2VI 60 | [15 empty] | 0.9999 |  |  |  |  | 0.9979 | 0.9974
R2VI 72 | [11 empty] | 1 |  | 1 | 0.9999 | 0.9999 | 0.9999 |  |  |  | 0.9979 | 0.9975
R2VI 84 | [15 empty] | 0.9999 |  |  |  |  | 0.9982 | 0.9981
R2VI 96 | [11 empty] | 1 |  | 0.9999 | 0.9999 | 0.9999 | 1 |  |  |  | 0.9957 | 0.9981
R2VI 108 | [15 empty] | 0.9999 |  |  |  |  | 0.9969 | 0.9981
R2VI 120 | [11 empty] | 1 |  | 1 | 0.9999 | 1 | 0.9999 |  |  |  | 0.9984 | 0.9966
R2VI 132 | [15 empty] | 1 | 0.9999 |  |  |  | 0.9981 | 0.9972
R2VI 144 | [11 empty] | 1 |  | 1 | 1 | 0.9999 | 1 |  |  |  | 0.9966 | 0.9969
R2VI 156 | [15 empty] | 0.9999 | 0.9999 |  |  |  | 0.9985 | 0.9977
R2VI 168 | [11 empty] | 0.9998 |  | 1 | 0.9999 | 0.9999 | 0.9999 |  |  |  | 0.9971 | 0.9984
R2VI 180 | [15 empty] | 0.9999 | 0.9992 | 0.9978 | 0.9957 | 0.9977 | 0.9975 | 0.9981
R2VI 192 | [11 empty] | 0.9985 |  | 0.9999 | 0.9999 | 0.9997 | 0.9991 |  |  |  | 0.9965 | 0.9985
R2VI 204 | [13 empty] | 0.9998 |  | 0.9993 | 0.9992 | 0.9989 | 0.9978 | 0.9979 | 0.9961 | 0.9974
R2VI 216 | [13 empty] | 0.9998 | 0.9999 | 0.9997 | 0.9961 |  |  |  | 0.9974 | 0.9978
R2VI 228 | [15 empty] | 0.9993 | 0.9976 | 0.9973 | 0.9952 | 0.9976 | 0.9983 | 0.9972
R2VI 240 | [11 empty] | 0.9998 |  | 0.9999 | 1 | 0.9994 | 0.9999 |  |  |  | 0.9972 | 0.999
R2VI 252 | [11 empty] | 0.9992 |  | 0.9998 |  | 0.9993 | 0.9997 |  |  |  | 0.9963 | 0.998
RTVD 0 | 12.53 | 12.9 | 12.8 | 12.67 | 12.63 | 12.81 | 12.39 | 12.58 | 12.82 | 12.34 | 12.45 | 13.75 | 13.1 | 12.87 | 12.97 | 12.13 | 12.45 | 12.8 | 12.58 | 12.44 | 12.48 | 13.02
RTVD 12 | 12.11 |  | 11.93 |  | 11.89 | 12.38 | 12.85 | 12.71 |  | 12.33 | 12.19 | 12.88 | 12.39 |  |  | 11.74 |  |  |  |  | 13.14 | 11.17
RTVD 24 | 11.74 | 12.1 | 12.13 | 11.68 | 12.31 | 12.56 | 12.19 | 11.98 | 12.54 | 12.1 | 11.5 | 13.97 | 12.8 | 12.1 | 12.61 | 11.99 | 12.16 | 12.07 | 11.81 | 11.73 | 11.83 | 13.14
RTVD 36 | 11.97 |  | 12.23 | 12.23 | 12.63 | 12.4 | 12.46 | 12.88 |  | 11.5 | 12.08 | 13 | 13 |  |  | 12.03 |  |  |  |  | 11.83 | 13.43
RTVD 48 | 12.49 | 12.2 | 12.34 | 11.45 | 12.32 | 11.29 | 12.24 | 12.89 | 12.84 | 11.87 | 12.1 | 13.21 | 13.09 | 11.52 | 12.67 | 12.04 | 12.61 | 12.38 | 11.66 | 12.42 | 14.45 | 11.2
RTVD 60 | 12.1 |  | 12.62 | 12.27 | 12.3 | 12.86 | 12.63 | 13.6 |  | 11.86 | 12.5 | 13.57 | 13.35 |  |  | 12.3 |  |  |  |  | 13.8 | 10.8
RTVD 72 | 12.59 | 13.2 | 13.82 | 12.05 | 13.2 | 12.75 | 12.86 | 14.11 | 13.66 | 12.39 | 12.14 | 13.76 | 13.63 | 12.81 | 12.65 | 12.4 | 13.49 | 12.73 | 12.65 | 13.88 | 14.23 | 12.48
RTVD 84 | 12.42 |  | 13.06 | 12.82 | 13.58 | 13.53 | 13.15 | 14.11 |  | 12.33 | 12.53 | 13.92 | 13.8 |  |  | 12.68 |  |  |  |  | 13.35 | 13.14
RTVD 96 | 12.6 | 13.8 | 13.41 | 12.76 | 13.82 | 12.89 | 13.26 | 14.06 | 14.15 | 13.37 | 11.67 | 14.52 | 13.62 | 12.07 | 13.81 | 13.24 | 13.65 | 13.66 | 12.39 | 14.01 | 13.14 | 13.14
RTVD 108 | 13.75 |  | 13.9 | 14.07 | 13.89 | 14.61 | 13.69 | 14.73 |  | 13.73 | 13.71 | 14.73 | 14.25 |  |  | 13.58 |  |  |  |  | 15.77 | 15.77
RTVD 120 | 14.21 | 15.32 | 13.89 | 13.5 | 14.58 | 15.27 | 14.32 | 14.67 | 14.74 | 13.53 | 13.63 | 15.62 | 14.71 | 12.84 | 14.99 | 14.03 | 14.96 | 14.34 | 12.67 | 14.9 | 14.36 | 13.8
RTVD 132 | 14.91 |  | 14.56 | 14.54 | 15.16 | 16.32 | 14.53 | 15.59 | 15.19 | 14.35 | 13.7 | 16.11 | 15.14 |  |  | 14.63 | 15.55 |  |  |  | 15.77 | 12.92
RTVD 144 | 15.37 | 16.59 | 14.63 | 14.58 | 15.68 | 17.09 | 15.21 | 16.15 | 15.38 | 15.14 | 15 | 17 | 15.8 | 16.32 | 16.29 | 15.62 | 15.96 | 15.75 | 14.6 | 16.39 | 15.11 | 15.11
RTVD 156 | 16.96 |  | 15.49 | 15.24 | 17.07 |  | 15.51 | 16.55 | 16.49 | 16.13 | 15.27 | 18.23 | 16.8 |  |  | 16.41 | 17.02 |  |  |  | 15.94 | 14.45
RTVD 168 | 17.64 | 22.23 | 16.29 | 15.73 | 19.03 | 20.55 | 17.26 | 17.43 | 18.75 | 17.38 | 16.8 | 20.34 | 16.86 | 17.41 | 16.4 | 17.36 | 19.14 | 18.37 | 19.97 | 18.34 | 18.4 | 15.8
RTVD 180 | 21.08 |  | 17.93 | 17.41 | 23 | 26.33 | 19.52 | 18.35 | 24.57 | 19.06 | 17.99 | 25.8 | 19.34 |  |  | 19.57 | 24.76 | 17.08 | 26.94 | 17.74 | 18.4 | 18.76
RTVD 192 | 27.49 | 28.73 | 22.18 | 19.46 | 29.79 | 30.22 | 24.57 | 19.08 | 29.45 | 21.99 | 24.92 | 34.31 | 22.79 | 19.43 | 16.64 | 24.61 | 30.11 | 29.16 | 29.18 | 24.94 | 17.78 | 24.97
RTVD 204 | 34.1 |  | 29.84 | 25.94 | 33.68 | 36.72 | 27.17 | 23.47 | 32.14 | 30.48 | 30.58 | 40.59 | 29.38 | 30.85 |  | 29.74 | 34.02 | 36.16 | 38.76 | 32.19 | 31.05 | 31.25
RTVD 216 | 36.14 | 29.74 | 34.24 | 29.34 | 35.53 | 36.24 | 29.19 | 27.32 | 34.03 | 36.1 | 33.45 |  | 38.31 | 30.89 | 18.08 | 33.62 | 36.19 | 34.68 | 34.98 | 36.42 | 37.48 | 40.24
RTVD 228 | 39.9 |  | 38.2 | 35.98 | 38 | 42.55 | 29.68 | 31 | 35.7 | 39.48 | 35.54 | 50.11 | 44.13 |  |  | 37.37 | 39.54 | 45.99 | 46.65 | 44.56 | 45.63 | 43.39
RTVD 240 | 42.13 | 41.9 | 42.59 | 37.16 | 41.1 | 43.05 | 28.81 | 31.62 | 38.72 | 43.39 | 38.56 | 56.11 | 49.23 | 38.94 | 19.78 | 38.07 | 41.39 | 39.17 | 41.9 | 41.01 | 45.33 | 46.94
RTVD 252 | 45.9 | 46.38 | 44.24 | 38.98 | 44.58 | 44.28 | 28.3 | 32.8 | 40.98 | 47.36 | 40.65 | 58.69 | 49.48 | 40.9 |  | 43.7 | 44.9 | 46.1 | 46.04 | 44.1 | 53.87 | 49.93
R2VD 0 | [11 empty] | 1 |  | 0.9999 | 0.9999 | 0.9999 | 0.9999 |  |  |  | 0.9973 | 0.9963
R2VD 12 | [15 empty] | 0.9999 |  |  |  |  | 0.9978 | 0.9976
R2VD 24 | [11 empty] | 1 |  | 1 | 0.9999 | 0.9999 | 1 |  |  |  | 0.9977 | 0.9974
R2VD 36 | [15 empty] | 0.9999 |  |  |  |  | 0.9964 | 0.9975
R2VD 48 | [11 empty] | 1 |  | 0.9999 | 0.9999 | 0.9999 | 1 |  |  |  | 0.9966 | 0.9978
R2VD 60 | [15 empty] | 1 |  |  |  |  | 0.9977 | 0.998
R2VD 72 | [11 empty] | 1 |  | 1 | 0.9999 | 0.9999 | 0.9999 |  |  |  | 0.9979 | 0.9982
R2VD 84 | [15 empty] | 0.9999 |  |  |  |  | 0.998 | 0.9981
R2VD 96 | [11 empty] | 1 |  | 0.9995 | 0.9999 | 0.9999 | 1 |  |  |  | 0.9975 | 0.998
R2VD 108 | [15 empty] | 0.9999 |  |  |  |  | 0.997 | 0.9976
R2VD 120 | [11 empty] | 1 |  | 1 | 0.9999 | 0.9999 | 0.9999 |  |  |  | 0.9983 | 0.9979
R2VD 132 | [15 empty] | 0.9999 | 1 |  |  |  | 0.9982 | 0.9982
R2VD 144 | [11 empty] | 1 |  | 1 | 1 | 1 | 1 |  |  |  | 0.9985 | 0.9985
R2VD 156 | [15 empty] | 1 | 0.9999 |  |  |  | 0.9986 | 0.9984
R2VD 168 | [11 empty] | 0.9998 |  | 1 | 1 | 1 | 0.9999 |  |  |  | 0.999 | 0.9986
R2VD 180 | [15 empty] | 0.9997 | 0.9992 | 0.9982 | 0.999 | 0.9981 | 0.9988 | 0.9987
R2VD 192 | [11 empty] | 0.9985 |  | 1 | 1 | 0.9996 | 0.9999 |  |  |  | 0.9983 | 0.9991
R2VD 204 | [13 empty] | 1 |  | 0.9995 | 1 | 0.9995 | 0.9993 | 0.999 | 0.9991 | 0.9992
R2VD 216 | [13 empty] | 0.9999 | 0.9999 | 0.9997 | 0.9997 |  |  |  | 0.9994 | 0.9994
R2VD 228 | [15 empty] | 0.9999 | 0.9994 | 0.9991 | 0.9987 | 0.9991 | 0.9988 | 0.999
R2VD 240 | [11 empty] | 0.9998 |  | 0.9996 | 0.999 | 0.9999 | 0.9992 |  |  |  | 0.9989 | 0.9987
R2VD 252 | [11 empty] | 0.9992 |  | 0.9995 |  | 0.9998 | 0.9991 |  |  |  | 0.9982 | 0.9989
RTRI 0 | 0.993 | 0.989 | 0.996 | 0.993 | 0.993 | 0.994 | 1.001 | 0.989 | 0.994 | 0.989 | 0.987 | 1.009 | 1.036 | 0.999 | 1.002 | 0.996 | 0.991 | 1 | 1 | 1 | 1.012 | 0.9978
RTRI 12 | 1.001 |  | 0.994 |  | 0.993 | 0.996 | 0.995 | 0.996 |  | 0.991 | 0.992 | 1.009 | 1.035 |  |  | 0.989 |  |  |  |  | 0.9615 | 1.0327
RTRI 24 | 0.992 | 0.995 | 0.989 | 0.999 | 0.992 | 0.992 | 0.994 | 0.991 | 0.995 | 0.998 | 0.995 | 1.003 | 1.028 | 1.003 | 0.997 | 0.992 | 0.992 | 0.99 | 0.99 | 0.99 | 1.0284 | 0.9455
RTRI 36 | 0.992 |  | 0.992 | 0.994 | 0.993 | 0.993 | 0.992 | 0.989 |  | 0.99 | 0.993 | 1.008 | 1.032 |  |  | 0.985 |  |  |  |  | 0.958 | 0.9356
RTRI 48 | 1.038 | 0.99 | 0.992 | 0.99 | 0.985 | 0.979 | 0.991 | 0.988 | 0.988 | 0.992 | 0.995 | 1.005 | 1.031 | 0.997 | 0.997 | 0.99 | 0.992 | 1 | 0.99 | 0.99 | 0.9305 | 1.012
RTRI 60 | 0.992 |  | 0.991 | 0.986 | 0.988 | 1.024 | 0.985 | 0.985 |  | 0.993 | 0.983 | 1 | 1.03 |  |  | 0.992 |  |  |  |  | 0.9706 | 1.0283
RTRI 72 | 0.986 | 0.979 | 0.987 | 0.972 | 0.964 | 0.99 | 0.988 | 0.985 | 0.987 | 0.993 | 0.994 | 1.007 | 1.021 | 0.993 | 0.999 | 0.986 | 0.985 | 1 | 0.98 | 0.98 | 0.9284 | 0.9696
RTRI 84 | 0.989 |  | 0.979 | 0.981 | 0.984 | 0.989 | 0.998 | 0.983 |  | 0.995 | 0.987 | 1 | 1.025 |  |  | 0.987 |  |  |  |  | 0.9844 | 1.0111
RTRI 96 | 0.987 | 0.988 | 0.973 | 0.978 | 0.987 | 0.989 | 0.99 | 0.982 | 0.987 | 0.981 | 0.982 | 1.003 | 1.03 | 0.992 | 0.995 | 0.984 | 0.987 | 0.99 | 0.99 | 0.98 | 0.9876 | 0.9918
RTRI 108 | 0.985 |  | 0.985 | 0.983 | 0.988 | 0.975 | 0.976 | 0.983 |  | 0.982 | 0.97 | 0.998 | 1.019 |  |  | 0.986 |  |  |  |  | 0.9272 | 0.9484
RTRI 120 | 0.984 | 0.982 | 0.981 | 0.983 | 0.981 | 0.984 | 0.99 | 0.978 | 0.968 | 0.989 | 0.985 | 0.997 | 1.02 | 0.988 | 0.991 | 0.983 | 0.965 | 0.98 | 0.99 | 0.98 | 0.9985 | 0.9829
RTRI 132 | 0.982 |  | 0.989 | 0.981 | 0.981 | 0.965 | 0.988 | 0.966 | 0.969 | 0.982 | 0.982 | 0.977 | 0.805 |  |  | 0.978 | 0.981 |  |  |  | 0.942 | 1.0198
RTRI 144 | 0.985 | 0.982 | 0.984 | 0.982 | 0.977 | 0.973 | 0.984 | 0.981 | 0.978 | 0.985 | 0.977 | 0.992 | 1.008 | 0.982 | 0.984 | 0.983 | 0.975 | 0.98 | 0.97 | 0.97 | 1.0272 | 0.9753
RTRI 156 | 1.021 |  | 0.983 | 0.983 | 0.984 |  | 0.986 | 0.977 | 0.989 | 0.975 | 0.983 | 0.971 | 1.003 |  |  | 0.973 | 0.988 |  |  |  | 1.0022 | 1.0412
RTRI 168 | 0.88 | 1.014 | 0.981 | 0.998 | 0.995 | 0.992 | 0.988 | 0.973 | 1 | 0.982 | 0.974 | 0.985 | 1 | 0.984 | 0.989 | 0.984 | 0.995 | 0.99 | 1 | 0.98 | 0.969 | 1.0093
RTRI 180 | 0.989 |  | 0.982 | 0.988 | 1.011 | 1.016 | 0.997 | 0.975 | 1.035 | 0.99 | 0.983 | 0.991 | 0.524 |  |  | 0.987 | 1.028 | 1.1 | 0.9615 | 1.0014 | 1.0587 | 0.9668
RTRI 192 | 1.041 | 1.044 | 1.012 | 0.98 | 1.084 | 1.068 | 1.036 | 1 | 1.115 | 0.996 | 1.016 | 1.027 | 0.997 | 0.978 | 0.988 | 1.019 | 1.099 | 1.12 | 1.12 | 1 | 0.9859 | 0.9777
RTRI 204 | 1.08 |  | 1.073 | 1.037 | 1.112 | 1.091 | 1.05 | 1.015 | 1.08 | 1.045 | 1.105 | 1.039 | 1.015 | 0.928 |  | 1.046 | 1.104 | 1.1225 | 0.836 | 1.0152 | 1.1336 | 1.057
RTRI 216 | 1.038 | 1.004 | 1.098 | 1.077 | 0.959 | 0.997 | 1.036 | 1.046 | 0.913 | 1.123 | 1.118 |  | 1.049 | 0.896 | 0.987 | 1.041 | 0.976 | 0.78 | 0.58 | 1.15 | 0.9895 | 0.9623
RTRI 228 | 0.813 |  | 1.012 | 1.092 | 0.808 | 0.892 | 1.012 | 1.04 | 0.783 | 1.045 | 0.884 | 0.743 | 0.971 |  |  | 1.013 | 0.774 | 0.6728 | 0.5327 | 0.9692 | 0.6072 | 0.7951
RTRI 240 | 0.741 | 0.827 | 0.83 | 0.788 | 0.681 | 0.817 | 0.997 | 1.028 | 0.752 | 0.79 | 0.649 | 0.652 | 0.824 | 0.766 | 0.979 | 0.896 | 0.66 | 0.56 | 0.52 | 0.85 | 0.5941 | 0.6203
RTRI 252 | 0.588 | 0.751 | 0.721 | 0.847 | 0.639 | 0.771 | 0.999 | 1.005 | 0.812 | 0.643 | 0.574 | 0.644 | 0.684 | 0.735 |  | 0.894 | 0.612 | 0.52 | 0.51 | 0.61 | 0.5173 | 0.4811
RTRD 0 | 1.017 | 1.009 | 1.016 | 1.01 | 1.009 | 1.009 | 0.999 | 1.015 | 1.013 | 1.017 | 1.005 | 1.009 | 1.036 | 1 | 1 | 1.011 | 1.009 | 0.02 | 1.01 | 1.01 | 1.0087 | 0.9816
RTRD 12 | 1.007 |  | 1.008 |  | 1.011 | 1.008 | 0.986 | 0.875 |  | 1.015 | 1.014 | 1.009 | 1.035 |  |  | 1.014 |  |  |  |  | 0.9654 | 1.0433
RTRD 24 | 1.011 | 1.01 | 1.011 | 1.012 | 1.014 | 1.011 | 1.009 | 1.007 | 1.001 | 1.011 | 1.013 | 1.003 | 1.028 | 0.998 | 1.002 | 1.01 | 1.004 | 1 | 1.01 | 1.01 | 1.0423 | 0.915
RTRD 36 | 1.008 |  | 1.011 | 1.009 | 1.009 | 1.011 | 1.011 | 1.013 |  | 1.008 | 1.007 | 1.008 | 1.032 |  |  | 1.014 |  |  |  |  | 0.945 | 0.9081
RTRD 48 | 1.009 | 0.987 | 1.006 | 1.012 | 1.006 | 0.995 | 1.009 | 1.007 | 1.006 | 1.007 | 1.011 | 1.005 | 1.031 | 0.998 | 0.998 | 1.013 | 1.005 | 1.01 | 1.01 | 1 | 0.8997 | 1.056
RTRD 60 | 1.009 |  | 1.005 | 1.004 | 1.011 | 1.011 | 1.01 | 1.006 |  | 1.01 | 1.01 | 1 | 1.03 |  |  | 1.005 |  |  |  |  | 0.952 | 1.0414
RTRD 72 | 1.01 | 0.989 | 0.991 | 1.006 | 0.996 | 1.007 | 1.011 | 1.005 | 0.99 | 1.01 | 1.005 | 1.007 | 1.021 | 0.996 | 0.996 | 1.006 | 1.002 | 1.02 | 1 | 1 | 0.9337 | 0.9842
RTRD 84 | 1.009 |  | 1.004 | 1.007 | 0.991 | 1.006 | 0.987 | 1.004 |  | 1.001 | 1.006 | 1 | 1.025 |  |  | 1.002 |  |  |  |  | 0.9862 | 1.0006
RTRD 96 | 1.006 | 0.989 | 1.001 | 1.004 | 0.991 | 1.001 | 1 | 0.996 | 0.986 | 0.998 | 0.978 | 1.003 | 1.03 | 0.998 | 0.992 | 0.996 | 0.997 | 1 | 1 | 1 | 1.0206 | 0.9576
RTRD 108 | 0.994 |  | 1.001 | 1.005 | 1.001 | 0.998 | 0.999 | 0.995 |  | 1.004 | 1.004 | 0.998 | 1.019 |  |  | 1.004 |  |  |  |  | 0.9401 | 0.8835
RTRD 120 | 0.991 | 0.976 | 0.987 | 1.001 | 0.996 | 0.996 | 1.002 | 0.989 | 0.98 | 0.995 | 0.999 | 0.997 | 1.02 | 0.982 | 0.986 | 0.994 | 0.999 | 1 | 1 | 1 | 1.0029 | 0.964
RTRD 132 | 0.993 |  | 0.999 | 0.991 | 0.988 | 0.986 | 0.995 | 0.988 | 0.984 | 0.998 | 0.987 | 0.977 | 0.805 |  |  | 0.985 | 0.984 |  |  |  | 0.945 | 1.0302
RTRD 144 | 0.98 | 0.894 | 0.985 | 0.985 | 0.973 | 0.971 | 0.985 | 0.983 | 0.968 | 0.985 | 0.979 | 0.992 | 1.008 | 0.975 | 0.979 | 0.975 | 0.975 | 0.98 | 0.97 | 1 | 0.9932 | 0.9633
RTRD 156 | 0.974 |  | 0.988 | 0.988 | 0.973 |  | 0.984 | 0.979 | 0.973 | 0.971 | 0.981 | 0.971 | 1.003 |  |  | 0.967 | 0.969 |  |  |  | 0.9582 | 1.0416
RTRD 168 | 0.956 | 0.848 | 0.97 | 0.983 | 0.954 | 0.943 | 0.978 | 0.968 | 0.944 | 0.973 | 0.977 | 0.985 | 1 | 0.962 | 0.977 | 0.961 | 0.943 | 0.95 | 0.88 | 0.97 | 0.9391 | 0.9967
RTRD 180 | 0.914 |  | 0.967 | 0.968 | 0.873 | 0.861 | 0.94 | 0.962 | 0.853 | 0.956 | 0.951 | 0.991 | 0.524 |  |  | 0.932 | 0.846 | 0.9982 | 0.7864 | 0.9021 | 0.9707 | 0.8685
RTRD 192 | 0.83 | 0.842 | 0.901 | 0.937 | 0.828 | 0.822 | 0.869 | 0.951 | 0.853 | 0.891 | 0.86 | 1.027 | 0.997 | 0.895 | 0.978 | 0.853 | 0.84 | 0.84 | 0.87 | 1 | 0.965 | 0.8424
RTRD 204 | 0.826 |  | 0.822 | 0.845 | 0.843 | 0.823 | 0.859 | 0.892 | 0.855 | 0.802 | 0.83 | 1.039 | 1.015 | 0.85 |  | 0.823 | 0.838 | 0.9995 | 0.824 | 0.769 | 0.8313 | 0.795
RTRD 216 | 0.829 | 0.842 | 0.833 | 0.824 | 0.856 | 0.828 | 0.84 | 0.863 | 0.845 | 0.829 | 0.881 |  | 1.049 | 0.83 | 0.98 | 0.812 | 0.836 | 0.88 | 0.85 | 0.86 | 0.8207 | 0.7719
RTRD 228 | 0.823 |  | 0.837 | 0.836 | 0.844 | 0.811 | 0.845 | 0.837 | 0.828 | 0.838 | 0.874 | 0.743 | 0.971 |  |  | 0.806 | 0.827 | 0.9991 | 0.7641 | 0.7866 | 0.7918 | 0.7997
RTRD 240 | 0.812 | 0.873 | 0.815 | 0.844 | 0.817 | 0.853 | 0.875 | 0.834 | 0.806 | 0.832 | 0.861 | 0.652 | 0.824 | 0.78 | 0.971 | 0.8 | 0.804 | 0.85 | 0.79 | 0.85 | 0.805 | 0.7963
RTRD 252 | 0.794 | 0.781 | 0.795 | 0.835 | 0.793 | 0.781 | 0.902 | 0.83 | 0.79 | 0.808 | 0.847 | 0.644 | 0.684 | 0.771 |  | 0.789 | 0.78 | 0.81 | 0.75 | 1 | 0.7493 | 0.818
FE 0 | 2 | 2 | 1 | 2 | 2 | 2 | 2 | 2 | 2 | 2 | 2 | 3 | 4 | 2 | 2 | 2 | 2 | 2 | 2 | 2 | 2 | 2
FE 24 | 12 | 7 | 12 | 8 | 6 | 7 | 10 | 16 | 7 | 13 | 14 | 13 | 18 | 10 | 13 | 6 | 6 | 11 | 6 | 13 | 5 | 11
FE 48 | 18 | 11 | 19 | 13 | 14 | 11 | 14 | 29 | 11 | 29 | 23 | 24 | 36 | 21 | 18 | 11 | 10 | 20 | 21 | 26 | 8 | 20
FE 72 | 26 | 16 | 29 | 28 | 19 | 23 | 18 | 43 | 16 | 39 | 35 | 40 | 58 | 36 | 25 | 19 | 15 | 37 | 29 | 43 | 13 | 33
FE 96 | 39 | 21 | 40 | 38 | 26 | 35 | 23 | 62 | 20 | 53 | 52 | 60 | 92 | 56 | 32 | 34 | 21 | 54 | 39 | 73 | 17 | 62
FE 120 | 52 | 25 | 48 | 62 | 32 | 52 | 28 | 86 | 25 | 69 | 75 | 85 | 117 | 78 | 42 | 46 | 26 | 74 | 45 | 95 | 22 | 82
FE 144 | 66 | 30 | 58 | 76 | 40 | 72 | 33 | 106 | 30 | 90 | 100 | 108 | 140 | 101 | 55 | 62 | 31 | 94 | 53 | 119 | 28 | 113
FE 168 | 79 | 36 | 69 | 96 | 44 | 96 | 42 | 119 | 34 | 109 | 116 | 132 | 166 | 122 | 72 | 75 | 41 | 107 | 64 | 133 | 34 | 133
FE 192 | 90 | 51 | 78 | 111 | 51 | 120 | 51 | 133 | 40 | 125 | 138 | 150 | 187 | 145 | 99 | 91 | 41 | 125 | 73 | 153 | 38 | 158
FE 216 | 102 | 62 | 85 | 125 | 58 | 139 | 67 | 147 | 55 | 145 | 151 |  | 206 | 170 | 141 | 100 | 60 | 142 | 81 | 168 | 41 | 177
FE 240 | 112 | 83 | 96 | 142 | 65 | 170 | 98 | 157 | 68 | 165 | 169 | 197 | 234 | 197 | 203 | 120 | 70 | 164 | 99 | 181 | 63 | 195
FE 252 | 119 | 88 | 104 | 145 | 71 | 178 | 120 | 164 | 80 | 173 | 177 | 210 | 246 | 211 | 233 | 130 | 65 | 174 | 117 | 183 | 66 | 204
PB 0 | 1 | 1 | 1 | 1 | 1 | 1 | 1 | 1 | 1 | 1 | 1 | 0 | 1 | 0 | 0 | 1 | 1 | 0 | 0 | 0 | 1 | 0
PB 24 | 1 | 1 | 1 | 2 | 1 | 1 | 1 | 2 | 1 | 2 | 2 | 1 | 2 | 2 | 1 | 1 | 1 | 1 | 0 | 1 | 1 | 2
PB 48 | 1 | 1 | 2 | 2 | 1 | 1 | 1 | 2 | 1 | 2 | 3 | 1 | 6 | 2 | 0 | 1 | 1 | 2 | 0 | 1 | 0 | 2
PB 72 | 1 | 1 | 2 | 2 | 1 | 1 | 1 | 2 | 1 | 2 | 4 | 3 | 4 | 2 | 1 | 1 | 1 | 2 | 1 | 2 | 1 | 3
PB 96 | 2 | 1 | 2 | 1 | 1 | 3 | 1 | 2 | 1 | 2 | 5 | 2 | 5 | 3 | 1 | 1 | 1 | 2 | 1 | 2 | 1 | 4
PB 120 | 2 | 1 | 2 | 3 | 1 | 2 | 1 | 3 | 1 | 3 | 6 | 2 | 5 | 3 | 1 | 1 | 1 | 2 | 3 | 2 | 1 | 4
PB 144 | 2 | 1 | 2 | 3 | 1 | 3 | 1 | 3 | 1 | 3 | 7 | 2 | 4 | 3 | 2 | 1 | 1 | 2 | 2 | 2 | 1 | 4
PB 168 | 3 | 2 | 2 | 3 | 1 | 3 | 1 | 3 | 1 | 3 | 8 | 1 | 5 | 4 | 3 | 1 | 1 | 4 | 1 | 4 | 1 | 4
PB 192 | 3 | 2 | 3 | 3 | 1 | 3 | 4 | 4 | 1 | 3 | 8 | 3 | 4 | 4 | 5 | 1 | 1 | 3 | 2 | 3 | 1 | 5
PB 216 | 3 | 4 | 3 | 4 | 2 | 4 | 4 | 5 | 3 | 4 | 8 |  | 5 | 5 | 9 | 3 | 1 | 3 | 4 | 4 | 1 | 5
PB 240 | 4 | 5 | 4 | 4 | 3 | 6 | 5 | 7 | 4 | 4 | 9 | 5 | 4 | 7 | 13 | 5 | 4 | 4 | 5 | 4 | 5 | 5
PB 252 | 5 | 6 | 5 | 5 | 4 | 7 | 6 | 8 | 5 | 4 | 10 | 5 | 6 | 8 | 15 | 6 | 4 | 4 | 6 | 6 | 7 | 5
CU 0 | 1 | 1 | 1 | 1 | 1 | 1 | 1 | 1 | 1 | 1 | 1 | 0 | 1 | 0 | 0 | 0 | 0 | 0 | 0 | 0 | 0 | 0
CU 24 | 1 | 1 | 2 | 2 | 1 | 2 | 1 | 2 | 2 | 3 | 1 | 2 | 2 | 2 | 1 | 2 | 1 | 2 | 1 | 1 | 1 | 1
CU 48 | 2 | 1 | 2 | 2 | 1 | 2 | 2 | 2 | 3 | 4 | 2 | 2 | 3 | 3 | 2 | 2 | 1 | 3 | 1 | 1 | 1 | 2
CU 72 | 2 | 1 | 3 | 3 | 1 | 3 | 2 | 2 | 3 | 5 | 3 | 2 | 4 | 4 | 2 | 2 | 1 | 3 | 1 | 2 | 1 | 2
CU 96 | 3 | 1 | 3 | 3 | 2 | 3 | 2 | 2 | 3 | 5 | 3 | 3 | 5 | 4 | 2 | 4 | 2 | 4 | 1 | 2 | 1 | 3
CU 120 | 3 | 2 | 3 | 4 | 2 | 3 | 2 | 3 | 4 | 6 | 3 | 3 | 5 | 5 | 3 | 4 | 2 | 5 | 1 | 2 | 1 | 3
CU 144 | 4 | 3 | 4 | 4 | 2 | 4 | 3 | 3 | 4 | 6 | 4 | 4 | 6 | 5 | 5 | 4 | 2 | 5 | 2 | 3 | 1 | 4
CU 168 | 4 | 3 | 5 | 5 | 2 | 7 | 3 | 3 | 5 | 6 | 4 | 4 | 6 | 6 | 6 | 4 | 2 | 5 | 2 | 3 | 1 | 4
CU 192 | 5 | 4 | 4 | 5 | 2 | 8 | 4 | 3 | 5 | 7 | 5 | 5 | 7 | 6 | 8 | 5 | 2 | 5 | 2 | 4 | 2 | 5
CU 216 | 6 | 4 | 5 | 6 | 4 | 8 | 6 | 4 | 7 | 7 | 5 |  | 7 | 7 | 12 | 6 | 3 | 5 | 3 | 4 | 2 | 5
CU 240 | 6 | 4 | 5 | 6 | 4 | 6 | 7 | 6 | 8 | 8 | 6 | 7 | 8 | 8 | 15 | 6 | 4 | 6 | 4 | 4 | 3 | 5
CU 252 | 6 | 4 | 5 | 6 | 3 | 6 | 8 | 6 | 9 | 8 | 6 | 7 | 9 | 9 | 16 | 7 | 4 | 6 | 5 | 4 | 3 | 5
CR 0 | 1 | 1 | 1 | 1 | 1 | 1 | 1 | 1 | 1 | 1 | 1 | 0 | 0 | 0 |  | 0 | 0 | 0 | 0 | 0 | 0 | 0
CR 24 | 1 | 1 | 1 | 1 | 1 | 1 | 1 | 1 | 1 | 1 | 1 | 1 | 1 | 0 |  | 0 | 0 | 1 | 0 | 1 | 0 | 1
CR 48 | 1 | 1 | 1 | 1 | 1 | 1 | 1 | 1 | 1 | 1 | 1 | 3 | 5 | 0 |  | 0 | 1 | 1 | 1 | 2 | 1 | 1
CR 72 | 2 | 1 | 2 | 2 | 1 | 1 | 1 | 2 | 1 | 1 | 1 | 4 | 5 | 1 |  | 1 | 1 | 2 | 2 | 3 | 1 | 2
CR 96 | 3 | 2 | 3 | 2 | 2 | 2 | 1 | 3 | 1 | 2 | 2 | 4 | 4 | 2 |  | 2 | 2 | 3 | 2 | 4 | 1 | 3
CR 120 | 3 | 2 | 3 | 3 | 2 | 3 | 2 | 3 | 1 | 3 | 3 | 6 | 5 | 3 |  | 2 | 2 | 3 | 2 | 5 | 2 | 3
CR 144 | 4 | 3 | 4 | 4 | 3 | 5 | 2 | 4 | 2 | 3 | 3 | 8 | 6 | 3 |  | 2 | 2 | 4 | 3 | 6 | 2 | 4
CR 168 | 4 | 3 | 5 | 5 | 3 | 7 | 2 | 5 | 2 | 4 | 4 | 9 | 7 | 4 |  | 3 | 2 | 4 | 3 | 6 | 2 | 5
CR 192 | 5 | 4 | 6 | 5 | 3 | 8 | 3 | 5 | 2 | 5 | 5 | 6 | 7 | 5 |  | 4 | 2 | 5 | 4 | 7 | 3 | 5
CR 216 | 6 | 3 | 6 | 6 | 3 | 8 | 3 | 6 | 3 | 5 | 5 |  | 7 | 5 |  | 4 | 4 | 5 | 4 | 7 | 3 | 6
CR 240 | 6 | 4 | 7 | 6 | 3 | 9 | 4 | 6 | 3 | 6 | 6 | 9 | 8 | 6 |  | 4 | 4 | 6 | 5 | 8 | 4 | 6
CR 252 | 7 | 5 | 7 | 6 | 4 | 9 | 4 | 6 | 3 | 6 | 6 | 10 | 9 | 6 |  | 4 | 3 | 6 | 6 | 8 | 4 | 6
AL 0 | 1 | 1 | 1 | 3 | 2 | 1 | 2 | 2 | 1 | 1 | 1 | 3 | 2 | 0 |  | 1 | 1 | 1 | 1 | 1 | 1 | 1
AL 24 | 2 | 1 | 2 | 2 | 1 | 1 | 1 | 2 | 1 | 2 | 2 | 1 | 0 | 0 |  | 1 | 1 | 2 | 1 | 1 | 1 | 1
AL 48 | 2 | 2 | 2 | 2 | 2 | 2 | 1 | 2 | 1 | 2 | 2 | 1 | 2 | 1 |  | 2 | 1 | 1 | 1 | 1 | 1 | 1
AL 72 | 2 | 1 | 2 | 2 | 1 | 2 | 1 | 2 | 1 | 2 | 2 | 2 | 3 | 0 |  | 1 | 1 | 1 | 1 | 1 | 2 | 2
AL 96 | 2 | 2 | 2 | 1 | 1 | 2 | 2 | 2 | 1 | 2 | 2 | 3 | 3 | 0 |  | 1 | 1 | 1 | 2 | 2 | 2 | 2
AL 120 | 2 | 2 | 2 | 2 | 2 | 2 | 2 | 2 | 1 | 2 | 2 | 3 | 4 | 0 |  | 1 | 1 | 1 | 1 | 2 | 2 | 2
AL 144 | 3 | 2 | 2 | 2 | 2 | 2 | 2 | 2 | 2 | 2 | 2 | 3 | 2 | 0 |  | 1 | 1 | 2 | 1 | 2 | 2 | 2
AL 168 | 3 | 2 | 2 | 2 | 2 | 2 | 2 | 2 | 2 | 2 | 2 | 4 | 1 | 0 |  | 1 | 1 | 1 | 1 | 1 | 2 | 2
AL 192 | 4 | 2 | 2 | 2 | 2 | 2 | 2 | 2 | 2 | 2 | 2 | 2 | 3 | 0 |  | 1 | 1 | 1 | 1 | 2 | 2 | 2
AL 216 | 5 | 2 | 2 | 2 | 2 | 2 | 2 | 2 | 2 | 2 | 2 |  | 3 | 0 |  | 1 | 2 | 1 | 1 | 2 | 1 | 2
AL 240 | 5 | 3 | 2 | 2 | 2 | 2 | 2 | 2 | 2 | 3 | 2 | 3 | 3 | 0 |  | 1 | 1 | 1 | 2 | 2 | 2 | 2
AL 252 | 5 | 3 | 2 | 2 | 2 | 2 | 2 | 2 | 2 | 3 | 2 | 3 | 2 | 0 |  | 1 | 1 | 1 | 2 | 2 | 2 | 2
SI 0 | 6 | 8 | 8 | 8 | 8 | 8 | 7 | 7 | 7 | 7 | 7 | 6 | 12 | 5 |  | 6 | 6 | 6 | 7 | 6 | 7 | 7
SI 24 | 11 | 3 | 11 | 15 | 3 | 16 | 3 | 12 | 3 | 11 | 11 | 9 | 16 | 7 |  | 4 | 3 | 11 | 5 | 8 | 3 | 4
SI 48 | 14 | 4 | 12 | 15 | 3 | 20 | 4 | 16 | 4 | 14 | 14 | 12 | 21 | 12 |  | 4 | 4 | 14 | 7 | 11 | 3 | 6
SI 72 | 17 | 4 | 15 | 19 | 3 | 24 | 3 | 18 | 3 | 16 | 17 | 15 | 21 | 16 |  | 4 | 4 | 16 | 8 | 14 | 1 | 6
SI 96 | 20 | 4 | 17 | 20 | 3 | 28 | 3 | 20 | 3 | 18 | 19 | 21 | 24 | 17 |  | 5 | 4 | 18 | 10 | 17 | 3 | 7
SI 120 | 21 | 5 | 18 | 25 | 4 | 30 | 3 | 23 | 4 | 20 | 21 | 25 | 25 | 18 |  | 6 | 4 | 17 | 12 | 19 | 3 | 7
SI 144 | 23 | 5 | 19 | 25 | 4 | 31 | 4 | 25 | 4 | 21 | 23 | 25 | 25 | 20 |  | 6 | 5 | 20 | 13 | 19 | 5 | 7
SI 168 | 24 | 5 | 21 | 26 | 4 | 32 | 5 | 26 | 4 | 23 | 24 | 28 | 25 | 23 |  | 7 | 6 | 22 | 14 | 22 | 5 | 8
SI 192 | 25 | 6 | 22 | 28 | 4 | 35 | 5 | 27 | 4 | 24 | 26 | 37 | 22 | 24 |  | 8 | 6 | 22 | 15 | 23 | 6 | 9
SI 216 | 27 | 6 | 23 | 29 | 4 | 36 | 6 | 29 | 5 | 25 | 26 |  | 26 | 24 |  | 8 | 7 | 23 | 17 | 24 | 6 | 9
SI 240 | 28 | 6 | 25 | 30 | 5 | 37 | 6 | 29 | 5 | 27 | 27 | 37 | 30 | 26 |  | 10 | 7 | 26 | 17 | 25 | 8 | 9
SI 252 | 29 | 7 | 26 | 30 | 4 | 38 | 7 | 30 | 5 | 26 | 28 | 34 | 27 | 27 |  | 10 | 7 | 26 | 17 | 27 | 8 | 10
SN 0 | 2 | 1 | 1 | 2 | 1 | 1 | 1 | 1 | 1 | 1 | 1 | 0 | 6 | 1 |  | 0 | 0 | 2 | 0 | 1 | 2 | 1
SN 24 | 3 | 1 | 1 | 1 | 1 | 1 | 1 | 1 | 1 | 1 | 1 | 0 | 0 | 1 |  | 0 | 0 | 1 | 1 | 3 | 3 | 3
SN 48 | 1 | 1 | 1 | 1 | 1 | 1 | 1 | 1 | 1 | 1 | 1 | 1 | 0 | 1 |  | 0 | 0 | 0 | 3 | 4 | 0 | 2
SN 72 | 1 | 1 | 1 | 1 | 1 | 1 | 1 | 1 | 1 | 1 | 1 | 2 | 0 | 1 |  | 1 | 2 | 2 | 2 | 4 | 0 | 3
SN 96 | 3 | 1 | 2 | 1 | 1 | 3 | 1 | 1 | 1 | 1 | 1 | 0 | 2 | 1 |  | 0 | 0 | 3 | 2 | 3 | 1 | 3
SN 120 | 3 | 1 | 1 | 3 | 1 | 2 | 1 | 1 | 1 | 1 | 1 | 0 | 0 | 2 |  | 0 | 0 | 4 | 0 | 4 | 2 | 4
SN 144 | 1 | 2 | 2 | 1 | 1 | 1 | 1 | 1 | 3 | 1 | 3 | 3 | 3 | 3 |  | 0 | 2 | 4 | 0 | 4 | 0 | 2
SN 168 | 2 | 2 | 2 | 3 | 1 | 2 | 1 | 1 | 2 | 1 | 1 | 3 | 1 | 3 |  | 0 | 0 | 0 | 4 | 0 | 0 | 5
SN 192 | 1 | 2 | 2 | 1 | 1 | 2 | 1 | 1 | 1 | 1 | 2 | 3 | 2 | 3 |  | 0 | 0 | 3 | 3 | 0 | 1 | 4
SN 216 | 1 | 1 | 2 | 2 | 1 | 1 | 1 | 2 | 2 | 2 | 2 |  | 1 | 4 |  | 0 | 0 | 0 | 0 | 0 | 0 | 5
SN 240 | 3 | 1 | 2 | 2 | 1 | 1 | 1 | 1 | 1 | 2 | 3 | 3 | 4 | 5 |  | 0 | 0 | 3 | 3 | 0 | 5 | 4
SN 252 | 3 | 2 | 2 | 3 | 1 | 1 | 2 | 3 | 1 | 2 | 2 | 0 | 3 | 3 |  | 0 | 0 | 4 | 2 | 0 | 3 | 4
NA 0 | <5 | <5 |  | <5 |  | <5 |  | <5 |  |  |  | 3 | 0 | 2 |  | <10 | <10 | 2 | 2 | 2 | 2 | 0
NA 24 | 7 | <5 |  | 8 |  | 8 |  | 12 |  |  |  | 0 | 0 | 8 |  | <10 | <10 | 3 | 2 | 3 | 3 | 0
NA 48 | 7 | <5 |  | 11 |  | 10 |  | 15 |  |  |  | 0 | 0 | 8 |  | <10 | <10 | 3 | 2 | 4 | 4 | 0
NA 72 | 10 | <5 |  | 17 |  | 15 |  | 14 |  |  |  | 0 | 0 | 10 |  | <10 | <10 | 4 | 2 | 4 | 3 | 3
NA 96 | 10 | <5 |  | 16 |  | 17 |  | 16 |  |  |  | 0 | 0 | 10 |  | <10 | <10 | 4 | 2 | 5 | 4 | 3
NA 120 | 11 | <5 |  | 17 |  | 17 |  | 23 |  |  |  | 0 | 0 | 11 |  | <10 | <10 | 3 | 0 | 6 | 5 | 2
NA 144 | 12 | <5 |  | 15 |  | 18 |  | 16 |  |  |  | 0 | 0 | 13 |  | <10 | <10 | 3 | 2 | 4 | 8 | 2
NA 168 | 14 | <5 |  | 17 |  | 17 |  | 16 |  |  |  | 3 | 0 | 14 |  | <10 | <10 | 4 | 2 | 5 | 10 | 2
NA 192 | 11 | <5 |  | 19 |  | 18 |  | 18 |  |  |  | 0 | 0 | 14 |  | <10 | <10 | 0 | 2 | 5 | 11 | 3
NA 216 | 14 | <5 |  | 16 |  | 20 |  | 16 |  |  |  |  | 0 | 15 |  | <10 | <10 | 3 | 2 | 5 | 10 | 2
NA 240 | 13 | <5 |  | 18 |  | 20 |  | 25 |  |  |  | 0 | 0 | 16 |  | <10 | <10 | 4 | 3 | 5 | 14 | 2
NA 252 | 14 | <5 |  | 19 |  | 23 |  | 27 |  |  |  | 9 | 0 | 17 |  | <10 | <10 | 3 | 2 | 5 | 15 | 1
FDILU12 | [17 empty] | 1.5 |  | 0
FDILU96 | [12 empty] | 0 |  | 1.6 | 0 | 0 | 0.9 | 1.3 | 0.1 | 0 | 0.3
FDILU120 | [11 empty] | 0
FDILU192 | [12 empty] | 0 | 1.98 | 1.8 | 0 | 0 | 1.1 | 1.5 | 0 | 0 | 0.5
FDILU252 | [11 empty] | 0 | 0 | 1.02 | 1.7 | 0 | 0.2 | 0.9 | 1.7 | 0 | 0 | 0.6

## Injection Timing
A 1-1 |  | A 2-1 |  | A 3-1 |  | A 4-1 |  | B 1-1 |  | B 2-1 |  | D 1-1 |  | D 1-2 |  | F 1-1 |  | F 1-2 |  | G 1-1 |  | G 1-2 |  | G 2-1 |  | G 2-2 |  | G 3-1
Hours | Timing | Hours | Timing | Hours | Timing | Hours | Timing | Hours | Timing | Hours | Timing | Hours | Timing | Hours | Timing | Hours | Timing | Hours | Timing | Hours | Timing | Hours | Timing | Hours | Timing | Hours | Timing | Hours | Timing
0 | 14.1 | 0 | 13.2 | 0 | 13.2 | 0 | 12 | 0 | 11.4 | 0 | 11.4 | 0 | 14.4 | 0 | 11.7 | 0 | 13.5 | 0 | 11.4 | 0 | 12.9 | 1 | 11.1 | 0 | 9.9 | 1 | 12 | 1 | 11.4
43 | 12 | 50 | 11.4 | 48 | 10.2 | 56.45 | 13.2 | 24 | 11.7 | 36 | 11.7 | 22 | 11.7 | 72 | 9.9 | 12 | 12.9 | 36 | 11.1 | 28 | 12.6 | 86 | 10.5 | 46 | 10.5 | 138 | 11.7 | 13 | 11.1
160 | 13.2 | 74 | 10.2 | 149 | 12 | 96 | 14.4 | 36 | 11.4 | 180 | 12.3 | 45 | 10.2 | 96 | 11.4 | 24 | 12.6 | 48 | 10.8 | 48 | 11.7 | 209 | 9.9 | 71 | 12.9 | 144 | 12 | 26 | 9.9
|  | 108 | 11.4 |  |  |  |  | 72 | 11.1 | 204 | 12.6 | 48 | 7.2 | 144 | 13.8 | 48 | 12 | 60 | 10.5 | 65 | 9.9 |  |  | 74 | 18 |  |  | 38 | 8.4
[8 empty] | 156 | 11.4 | 240 | 12.9 | 73 | 9 | 211 | 11.4 | 60 | 10.8 | 84 | 9.9 | 97 | 11.4 |  |  | 97 | 10.8 |  |  | 64 | 6.6
[12 empty] | 116 | 10.8 |  |  | 72 | 10.2 | 96 | 10.2 | 186 | 10.5 |  |  | 134 | 11.7 |  |  | 86 | 9.9
[12 empty] | 144 | 11.7 |  |  | 84 | 9.9 | 108 | 10.8 |  |  |  |  | 160 | 12.9 |  |  | 134 | 9
[12 empty] | 169 | 11.1 |  |  | 108 | 10.5 | 120 | 11.1 |  |  |  |  | 189 | 11.7 |  |  | 173 | 9.6
[12 empty] | 193 | 11.4 |  |  | 120 | 11.1 | 132 | 11.4 | [8 empty] | 199 | 9
[12 empty] | 217 | 10.8 |  |  | 132 | 11.7 | 144 | 12
[16 empty] | 144 | 12 | 156 | 11.7
[16 empty] | 156 | 12.6 | 192 | 11.4
[16 empty] | 192 | 12.3 | 204 | 11.1
[16 empty] | 204 | 12.6 | 228 | 10.8
[16 empty] | 216 | 12.3
[16 empty] | 228 | 12.6
[16 empty] | 240 | 12.3

## Rotational Vis Equipment
Rotational Viscosity Rheometer
Lab A - Stainless, 60 mm, 2 degree cone and plate
Lab B -
Lab D - 50 mm, 1 degree cone and plate
Lab F -
Lab G - | Concentric Cylinder sensor with Ri 20mm, L 60mm, Ra 21mm.