## CMIR48429
Stand 2 run 2
DURATION | TGA | KIN_VISC | Timg | RTVI | RTVD | RTRI | RTRD | DIN Shear | FTIR | Al | B | Ca | Cr | Cu | Fe | Na | Pb | P | Si | S | Sn | Zn | TBN_Buff | TAN_Buff
New |  | 15.25 |  | 12.89 | 12.97 | 1.044 | 1.044 | 13.664 | 0 | 0 | 415 | 3466 | 0 | 0 | 2 | 0 | 0 | 1292 | 12 | 4497 | 0 | 1466 |  | 3.4
0 | 0.04 | 15.17 | 11.4 | 12.94 | 12.91 | 1.038 | 1.038 |  | 9 | 2 | 413 | 3423 | 1 | 0 | 5 | 0 | 0 | 1323 | 11 | 4587 | 0 | 1492
12 | 0.5 | 14.67 | 11.4 | [5 empty] | 18 | [13 empty] | 8.9 | 2.8
24 | 0.92 | 14.7 | 11.4 | 12.68 | 12.72 | 1.037 | 1.037 |  |  | 1 | 341 | 3430 | 1 | 1 | 10 | 0 | 1 | 1245 | 4 | 4494 | 0 | 1427
36 | 1.27 | 14.78 | 12 | [5 empty] | -13 | [13 empty] | 6.9 | 3.1
48 | 1.61 | 15.1 | 12 | 12.9 | 13.12 | 1.048 | 1.048 |  |  | 2 | 296 | 3435 | 2 | 1 | 21 | 0 | 0 | 1301 | 11 | 4762 | 0 | 1441
60 | 1.99 | 15.2 | 12 | [5 empty] | -40 | [13 empty] | 5.8 | 2.9
72 | 2.34 | 15.54 | 12 | 13.69 | 13.64 | 1.03 | 1.03 |  |  | 3 | 232 | 3452 | 2 | 1 | 33 | 0 | 0 | 1242 | 10 | 4803 | 0 | 1443
84 | 2.68 | 15.66 | 12.6 | [5 empty] | -45 | [13 empty] | 5 | 3.3
96 | 3.02 | 16.07 | 12.6 | 14.07 | 14.02 | 1.029 | 1.029 |  |  | 2 | 173 | 3483 | 3 | 2 | 47 | 0 | 0 | 1245 | 11 | 4918 | 0 | 1447
108 | 3.33 | 16.37 | 12.6 | [5 empty] | -35 | [13 empty] | 4.3 | 3.3
120 | 3.62 | 16.72 | 12.6 | 14.6 | 14.74 | 1.02 | 1.02 |  |  | 3 | 133 | 3505 | 3 | 2 | 62 | 0 | 0 | 1210 | 16 | 4972 | 0 | 1441
132 | 3.94 | 17.29 | 12.6 | 15.12 | 15.16 | 1.011 | 1.011 |  | -60 | [13 empty] | 3.5 | 3.1
144 | 4.36 | 17.8 | 12.6 | 15.49 | 15.71 | 1.02 | 1.02 |  |  | 3 | 95 | 3541 | 5 | 2 | 78 | 0 | 1 | 1226 | 15 | 5074 | 0 | 1446
156 | 4.59 | 18.8 | 12.6 | 16.34 | 16.69 | 1.001 | 1.001 |  | -91 | [13 empty] | 3.8 | 3.2
168 | 4.89 | 19.32 | 12.6 | 17.15 | 17.86 | 1.007 | 1.007 |  |  | 3 | 64 | 3548 | 5 | 3 | 91 | 0 | 0 | 1200 | 17 | 5145 | 2 | 1435
180 | 5.14 | 20.64 | 12.6 | 18.37 | 20.32 | 1.016 | 1.016 |  | -79 | [13 empty] | 3.7 | 4.4
192 | 5.4 | 21.83 | 12.6 | 20.13 | 26.42 | 1.037 | 1.037 |  |  | 3 | 40 | 3417 | 5 | 3 | 102 | 0 | 1 | 1146 | 19 | 5041 | 0 | 1389
204 | 5.66 | 24.63 | 12.6 | 24.39 | 34.09 | 1.079 | 1.079 |  | -71 | [13 empty] | 3.6 | 4.8
216 | 5.98 | 29.88 | 12.6 | 30.88 | 38.3 | 1.072 | 1.072 |  |  | 2 | 28 | 3477 | 6 | 3 | 119 | 0 | 3 | 1169 | 23 | 5276 | 2 | 1416
228 | 6.32 | 43.6 | 12 | [5 empty] | -32 | [13 empty] | 3.2 | 5.9
240 | 6.71 | 74.5 | 12 | 55.59 | 46.91 | 0.724 | 0.724 |  |  | 3 | 16 | 3543 | 6 | 4 | 137 | 0 | 3 | 1169 | 23 | 5330 | 1 | 1417
252 | 7.02 | 92.32 | 12 | 60.44 | 47.57 | 0.585 | 0.585 |  | -4 | 4 | 22 | 3501 | 6 | 4 | 144 | 0 | 5 | 1171 | 22 | 5314 | 2 | 1414 | 2.3 | 5.5
Fuel D.
[10 empty] | D4684_MOD MRV | [7 empty] | 96 | 0
[9 empty] | 180 | 14600 | [7 empty] | 192 | 0
[9 empty] | 252 | 20900 | [7 empty] | 252 | 0

## CMIR48430
Stand 1 run 2
DURATION | TGA | KIN_VISC | Timg | RTVI | RTVD | RTRI | RTRD | DIN Shear | FTIR | Al | B | Ca | Cr | Cu | Fe | Na | Pb | P | Si | S | Sn | Zn | TBN_Buff | TAN_Buff
NEW |  | 15.07 |  | 12.99 | 12.95 | 1.045 | 1.045 | 13.686 | 0 | 2 | 414 | 3425 | 0 | 0 | 2 | 0 | 1 | 1329 | 8 | 4564 | 0 | 1488 | 9.1 | 3
0 | 0.07 | 14.98 | 11.4 | 12.75 | 12.78 | 1.046 | 1.046 |  | 10 | 1 | 411 | 3422 | 0 | 0 | 3 | 0 | 0 | 1332 | 12 | 4593 | 0 | 1491
12 | 0.54 | 14.78 | 11.4 | [5 empty] | 26 | [13 empty] | 8.5 | 2.9
24 | 1.01 | 14.84 | 11.4 | 12.84 | 12.82 | 1.04 | 1.04 |  |  | 3 | 340 | 3455 | 0 | 1 | 8 | 0 | 0 | 1295 | 6 | 4706 | 0 | 1486
36 | 1.4 | 15.04 | 12.3 | [5 empty] | -21 | [13 empty] | 7.2 | 3
48 | 1.76 | 15.18 | 12.3 | 13.28 | 13.18 | 1.039 | 1.039 |  |  | 3 | 294 | 3499 | 1 | 1 | 14 | 0 | 0 | 1271 | 12 | 4840 | 4 | 1482
60 | 2.08 | 15.45 | 12.3 | [5 empty] | -32 | [13 empty] | 5.7 | 2.9
72 | 2.42 | 15.74 | 12.3 | 13.63 | 13.61 | 1.037 | 1.037 |  |  | 3 | 231 | 3442 | 1 | 1 | 20 | 0 | 1 | 1240 | 12 | 4861 | 0 | 1456
84 | 2.78 | 15.93 | 13.2 | [5 empty] | -47 | [13 empty] | 4.8 | 3.1
96 | 5.99 | 16.2 | 13.2 | 13.99 | 14.01 | 1.033 | 1.033 |  |  | 2 | 188 | 3510 | 2 | 2 | 27 | 0 | 0 | 1265 | 11 | 5021 | 0 | 1467
108 | 2.99 | 16.46 | 13.2 | [5 empty] | -43 | [13 empty] | 4.7 | 2.9
120 | 3.58 | 16.78 | 13.2 | 13.89 | 14.07 | 1.028 | 1.028 |  |  | 4 | 139 | 3470 | 3 | 2 | 33 | 0 | 1 | 1227 | 13 | 5147 | 0 | 1455
132 | 3.85 | 17.28 | 13.2 | 15.46 | 15.51 | 1.01 | 1.01 |  | -70 | [13 empty] | 3.6 | 3.2
144 | 4.12 | 17.66 | 13.2 | 15.64 | 15.75 | 1.008 | 1.008 |  |  | 3 | 100 | 3485 | 2 | 2 | 39 | 0 | 0 | 1237 | 13 | 5216 | 0 | 1455
156 | 4.37 | 18.16 | 13.2 | 16.32 | 16.79 | 1.02 | 1.02 |  | -43 | [13 empty] | 4.2 | 4.3
168 | 4.58 | 18.76 | 13.2 | 16.85 | 17.34 | 1.011 | 1.011 |  |  | 0 | 68 | 3417 | 3 | 3 | 46 | 0 | 0 | 1219 | 17 | 1219 | 1 | 1442
180 | 4.81 | 19.58 | 12 | 17.79 | 19.18 | 1.017 | 1.017 |  | -46 | [13 empty] | 3.5 | 4.6
192 | 5.23 | 22.03 | 10.5 | 21.03 | 29.51 | 1.064 | 1.064 |  |  | 3 | 48 | 3426 | 2 | 3 | 54 | 0 | 1 | 1209 | 19 | 5366 | 3 | 1438
204 | 5.68 | 26.84 | 11.1 | 26.74 | 35.14 | 1.101 | 1.101 |  | -24 | [13 empty] | 3.4 | 5.5
216 | 6.1 | 33.68 | 11.1 | 36.44 | 35.31 | 0.976 | 0.976 |  |  | 3 | 25 | 3416 | 3 | 3 | 62 | 0 | 1 | 1172 | 17 | 5373 | 0 | 1416
228 | 6.42 | 56.01 | 11.1 | [5 empty] | -22 | [13 empty] | 3.1 | 5.5
240 | 6.82 | 92.67 | 11.1 | 59.3 | 43.62 | 0.537 | 0.537 |  |  | 2 | 21 | 3498 | 6 | 4 | 135 | 0 | 5 | 1159 | 22 | 5304 | 2 | 1412
252 | 7.23 | 148.22 | 11.1 | 61.46 | 46.95 | 0.534 | 0.534 |  | -17 | 3 | 21 | 3383 | 4 | 4 | 83 | 0 | 4 | 1185 | 21 | 5483 | 4 | 1413 | 1.8 | 5.6
Fuel D.
[10 empty] | D4684_MOD MRV | [7 empty] | 96 | 0
[9 empty] | 180 | 14100 | [7 empty] | 192 | 0
[9 empty] | 252 | 21000 | [7 empty] | 252 | 0