## ltms
CMIR | LAB | STAND | EOT DATE | OIL | PB | PB250-300 | BWL U1 | BWL U2 | BWL U3 | BWL U4 | BWL U5 | BWL U6 | ABWL | VAL | Comments
This test was run with the 100% Sn flash conrod bearings
45421 | G | 2 | 20030318 | 820-2 | 6 | 3 | 142 | 28.2 | 48.7 | 30.5 | 33.4 | 55.7 | 56.4 | AG
These tests were run with the batch of bearings made to the original 80/20 Pb/Sn design
48940 | G | 2 | 20030808 | 820-2 | 16 | 4 | 98.5 | 95.3 | 154.9 | 160.7 | 182.5 | 57.3 | 124.9 | AG
48061 | A | 7 | 20030810 | 820-2 | 12 | 3 | 217.6 | 111.7 | 187.3 | 110.6 | 117.9 | 102 | 141.2 | AG
49215 | D | 1 | 20030906 | 820-2 | 9 | 1 | 99.7 | 77.5 | 56.4 | 105.3 | 111.1 | 71.7 | 87 | LC | Invalid - Intercooler leak
49216 | D | 1 | 20031009 | 820-2 | 12 | 4 | 103 | 144.6 | 157.6 | 100.2 | 124.5 | 99.6 | 121.6 | LC | Invalid - Intercooler leak
49527 | D | 1 | 20031103 | 820-2 | 12 | 2 | 68.8 | 113.5 | 191.4 | 123.7 | 129.9 | 84 | 118.6 | AC
These tests were run with the batch of unflashed conrod bearings
49087 | A | 10 | 20031126 | 820-2 | 6 | 1 | 71.2 | 93 | 82.8 | 79.6 | 80.4 | 85.6 | 82.1 | LC | Invalid - Intercooler leak
48709 | B | 3 | 20031126 | 820-2 | 29 | 16 | 202.3 | 148.6 | 118.2 | 143.9 | 136.8 | 106.4 | 142.7 | LC | Invalid - wrong main bearings
50047 | G | 5 | 20031203 | 820-2 | 8 | 2 | 74.6 | 66.1 | 57.3 | 58.5 | 79.6 | 68.5 | 67.4 | AC
These tests were run with the 100% Pb flashed conrod bearings
49088 | A | 10 | 20040128 | 820-2 | 26 | 13 | 183.5 | 152.1 | 189.2 | 195.1 | 138.2 | 162.7 | 170.1 | AC
50211 | G | 5 | 20040211 | 820-2 | 12 | 3 | 153.6 | 233.9 | 222.2 | 145.7 | 244.7 | 85.7 | 181 | OC
50190 | B | 3 | 20040219 | 820-2 | 8 | 1 | 102.4 | 72.9 | 79.4 | 79.5 | 50.1 | 164.6 | 91.5 | AC
The tests below were run on the "original" bearing design of 80% Pb and 20%Sn. All tests were run 300 hours.
49086 | A | 7 | 20031104 | 820-2 | 24 | 9 | 201.9 | 203.4 | 205.2 | 185.9 | 190.7 | 227.1 | 202.4 | AC | Recent reference with original design bearings and new 100% Sn main bearings
47777 | A | 4 | 20030522 | 820-2 | 21 | 6 | 136.6 | 180.7 | 147.5 | 104.9 | 142 | 185.3 | 149.5 | AC
43647 | A | 7 | 20021217 | 820-2 | 24 | 8 | 232.7 | 230.2 | 260.9 | 163.6 | 194.7 | 221.6 | 217.3 | AC
43607 | D | 1 | 20021207 | 820-2 | 19 | 9 | 194.8 | 271.9 | 206.6 | 222.4 | 192.4 | 199.6 | 214.6 | AC
43646 | A | 5 | 20021107 | 820-2 | 20 | 6 | 157.5 | 127.1 | 181.1 | 91.9 | 118.5 | 93.4 | 128.2 | AC
43645 | A | 4 | 20021024 | 820-2 | 25 | 10 | 241.2 | 188.9 | 192.8 | 237 | 150.7 | 235.8 | 207.7 | AC
43650 | B | 1 | 20020924 | 820-2 | 33 | 14 | 281.2 | 281.2 | 192 | 165.8 | 174.4 | 196.1 | 215.1 | AC
45184 | G | 2 | 20020820 | 820-2 | 19 | 6 | 47.8 | 82.8 | 596.7 | 321.4 | 263.6 | 112.2 | 237.4 | AC
43649 | B | 1 | 20020819 | 820-2 | 32 | 14 | 246.5 | 353.9 | 248.3 | 208.3 | 172.5 | 463.4 | 282.2 | OC
44320 | G | 2 | 20020709 | 820-2 | 40 | 15 | 416.3 | 431.6 | 271.2 | 251.4 | 383 | 380.2 | 355.6 | OC
44317 | G | 1 | 20020605 | 820-2 | 27 | 8 | 315.8 | 310.6 | 284.6 | 231.8 | 238.1 | 274.2 | 275.8 | AC
43643 | A | 8 | 20020602 | 820-2 | 18 | 8 | 30.9 | 242 | 33.8 | 223.2 | 185.8 | 127.7 | 140.6 | AC
43642 | A | 6 | 20020520 | 820-2 | 23 | 5 | 236.9 | 240.4 | 328.3 | 251.8 | 389.6 | 197.4 | 274.1 | AC
43807 | G | 2 | 20020511 | 820-2 | 18 | 5 | 234.9 | 243.1 | 259 | 240.7 | 230 | 224.7 | 238.7 | OC
43806 | G | 1 | 20020501 | 820-2 | 15 | 6 | 71.4 | 53.1 | 191.2 | 177.2 | 52.8 | 71.5 | 102.9 | OC
43606 | D | 1 | 20020427 | 820-2 | 31 | 11 | 256.2 | 223.1 | 246.3 | 255.9 | 238.9 | 260.7 | 246.8 | AC
43641 | A | 7 | 20020422 | 820-2 | 28 | 9 | 223.2 | 264.8 | 202.7 | 229.5 | 254 | 192.8 | 227.8 | AC
43640 | A | 5 | 20020415 | 820-2 | 25 | 4 | 347.1 | 188.6 | 336.2 | 179.7 | 375.8 | 332.9 | 293.4 | AC
43805 | G | 2 | 20020408 | 820-2 | 43 | 19 | 214.1 | 261.8 | 288 | 296.1 | 308.3 | 336.2 | 284.1 | LC
43603 | A | 4 | 20020401 | 820-2 | 18 | 4 | 237.6 | 236.7 | 290.9 | 143.1 | 338.7 | 243.4 | 248.4 | AC
43659 | G | 3 | 20020326 | 820-2 | 22 | 9 | 192.2 | 130.3 | 264.7 | 137.8 | 137.1 | 226 | 181.4 | AC
43602 | A | 3 | 20020320 | 820-2 | 30 | 15 | 248.5 | 168.1 | 242.9 | 240.3 | 189 | 147.8 | 206.1 | AC
43658 | G | 2 | 20020311 | 820-2 | 77 | 43 | 449.8 | 332 | 351.6 | 346.5 | 349 | 345.8 | 362.4 | RC
43608 | F | 1 | 20020222 | 820-2 | 29 | 10 | 412.8 | 248.2 | 249.7 | 244.5 | 231.6 | 489.1 | 312.6 | AC
43656 | G | 2 | 20020216 | 820-2 | 57 | 26 | 469.3 | 392.7 | 359.9 | 364.5 | 362.4 | 370.9 | 386.6 | RC
43610 | B | 1 | 20020122 | 820-2 | 28 | 11 | 180.8 | 254.4 | 262.8 | 183.4 | 201.5 | 158 | 206.8 | AC
43598 | A | 2 | 20020104 | PC-9A | 22 | 7 | 230.4 | 241.2 | 224.4 | 226 | 178.2 | 186.5 | 214.5 | AC
43259 | A | 1 | 20011212 | PC-9A | 18 | 4 | 194.5 | 178.7 | 167.5 | 145.8 | 236.6 | 175.1 | 183 | AC
42774 | A | 8 | 20011109 | 820-1 | 20 | 3 | 128.6 | 104.9 | 107.5 | 121.3 | 91.7 | 134.7 | 114.8 | AC
42773 | A | 6 | 20011105 | 820-1 | 20 | 6 | 176.4 | 217.8 | 218.1 | 194.3 | 232 | 225 | 210.6 | AC
42254 | A | 7 | 20010924 | PC-9A | 17 | 4 | 182.6 | 190.9 | 168 | 202.3 | 195.3 | 198.2 | 189.5 | AC
42252 | A | 5 | 20010922 | PC-9A | 22 | 10 | 186.9 | 175.6 | 230.4 | 152 | 151.5 | 219.5 | 186 | AC
42248 | G | 1 | 20010915 | PC-9A | 18 | 0 | 203.4 | 297.3 | 241.7 | 203.1 | 118.8 | 219.8 | 214 | AC
42150 | A | 4 | 20010911 | PC-9A | 18 | 5 | 219.2 | 218.5 | 164.3 | 192.5 | 207.9 | 168.1 | 195.1 | AC
42221 | D | 1 | 20010910 | PC-9A | 19 | 3 | 130.6 | 194.8 | 176.4 | 197.2 | 171 | 168.3 | 173 | AC
42149 | A | 3 | 20010903 | PC-9A | 17 | 6 | 103.3 | 165.9 | 149.8 | 145.9 | 146.6 | 158.7 | 145 | AC
41412 | G | 1 | 20010703 | PC-9A | 66 | . | 311.8 | 250.8 | 306.7 | 319.4 | 295 | 286.5 | 295 | OO
41410 | B | 1 | 20010618 | PC-9A | 34 | 17 | 242.3 | 229.3 | 248.7 | 235.4 | 177.5 | 240.3 | 228.9 | AO
41135 | F | 1 | 20010611 | PC-9A | 28 | 10 | 274.4 | 254.9 | 273.7 | 246.3 | 218.4 | 220.7 | 248.1 | AO
40230 | G | 2 | 20010602 | PC-9A | 25 | 8 | 216.2 | 186.5 | 194.6 | 198.5 | 200.3 | 186.8 | 197.2 | AO
40919 | B | 1 | 20010529 | PC-9B | 34 | . | 266.1 | 257.5 | 262.8 | 183.3 | 208.9 | 226.5 | 234.2 | AO
38940 | A | 2 | 20010528 | PC-9E | 22 | . | 211.9 | 217.8 | 230.8 | 93 | 162.7 | 187.2 | 183.9 | AO
38946 | G | 1 | 20010517 | PC-9D | 206 | . | 350.5 | 395.3 | 342.3 | 342.1 | 333.3 | 299.9 | 343.9 | NO
38950 | G | 2 | 20010512 | PC-9E | 52 | . | 329.4 | 315.5 | 298 | 319.7 | 295.3 | 342.2 | 316.7 | OO
38956 | B | 1 | 20010509 | PC-9J | 50 | . | 304.3 | 351.9 | 346.1 | 368.9 | 253.1 | 256.9 | 313.5 | AO
38938 | A | 2 | 20010504 | PC-9J | 44 | . | 320.1 | 295 | 302.1 | 269.3 | 260.5 | 220 | 277.8 | AO
38944 | D | 1 | 20010504 | PC-9G | 27 | . | 268.1 | 236.3 | 228.8 | 265.2 | 214.1 | 216.9 | 238.2 | OO
38941 | A | 1 | 20010422 | PC-9G | 71 | . | 338.6 | 273.7 | 341.6 | 328.4 | 319.4 | 341.8 | 323.9 | AO
38949 | G | 1 | 20010420 | PC-9C | 77 | . | 349.2 | 318.9 | 332.2 | 334 | 327.6 | 352.6 | 335.8 | OO
38948 | G | 2 | 20010419 | PC-9J | 90 | . | 344.5 | 330 | 309.8 | 364.3 | 331.8 | 375.1 | 342.6 | AO
38952 | F | 1 | 20010419 | PC-9F | 62 | . | 343.8 | 352.1 | 278.9 | 298.8 | 321.9 | 331 | 321.1 | AO
38942 | A | 2 | 20010408 | PC-9A | 16 | 2 | 177.1 | 190.7 | 166.8 | 175.9 | 168.8 | 211 | 181.7 | OO
38957 | B | 1 | 20010403 | PC-9D | 25 | . | 206.4 | 206.4 | 203.3 | 180.5 | 193.5 | 110 | 183.4 | AO
38943 | D | 1 | 20010401 | PC-9B | 17 | . | 138.1 | 197.1 | 205.4 | 215 | 144.9 | 188.8 | 181.6 | OO
38951 | G | 2 | 20010330 | PC-9A | 37 | 14 | 227.4 | 261.2 | 195.6 | 190.6 | 200.7 | 232.5 | 218 | AO
38937 | A | 1 | 20010329 | PC-9E | 18 | . | 158.7 | 178.1 | 139 | 64.5 | 177.2 | 186 | 150.6 | AO
38947 | G | 1 | 20010318 | PC-9H | 115 | . | 380.5 | 384.4 | 340.9 | 390.2 | 415.2 | 358.6 | 378.3 | OO
38954 | F | 1 | 20010315 | PC-9A | 35 | . | 232 | 240.1 | 261.6 | 220.3 | 222.8 | 251.1 | 238 | LO
38810 | A | 2 | 20010313 | PC-9A | 19 | 7 | 207.9 | 213.6 | 209.1 | 71.3 | 161.5 | 93.1 | 159.4 | AO
38955 | B | 1 | 20010307 | PC-9B | 23 | . | 283.7 | 192.6 | 263.1 | 215.5 | 247.8 | 264.3 | 244.5 | LO
38939 | A | 1 | 20010305 | PC-9C | 33 | . | 280.7 | 264.1 | 214.4 | 247.8 | 193.5 | 256.4 | 242.8 | AO
38813 | G | 1 | 20010220 | PC-9A | 38 | . | 316 | 229.6 | 272.9 | 69.7 | 78.6 | 124.1 | 181.8 | LO
38953 | F | 1 | 20010217 | PC-9H | 73 | . | 366.3 | 428.8 | 365.2 | 341.5 | 331.8 | 347.4 | 363.5 | AO
38945 | D | 1 | 20010215 | PC-9F | 21 | . | 269.3 | 212.9 | 248.7 | 196 | 229.8 | 176.4 | 222.2 | OO
38815 | B | 1 | 20001231 | PC-9A | 11 | . | 216.4 | 232.3 | 119.4 | 162.2 | 115.7 | 142.6 | 164.8 | NO
38811 | D | 1 | 20001224 | PC-9A | 12 | . | 160.6 | 184.8 | 267.1 | 174.7 | 201.9 | 178.2 | 194.6 | OO
38809 | A | 1 | 20001219 | PC-9A | 23 | 8 | 170.1 | 232.8 | 222.4 | 187.9 | 198.8 | 225.4 | 206.2 | AO
38814 | F | 1 | 20001211 | PC-9A | 33 | 16 | 298.2 | 190.5 | 263 | 283.7 | 256.6 | 251.2 | 257.2 | OO