## Results
CMIR | LAB | STAND | OIL | PB | PB2 | CLW | TRWL | OC | MASSG | OFDP | VAL | COMMENT
These tests were run on unflased conrod and main bearings
49990 | D | 1 | 820-2 | 9 | 2 | 24.5 | 112 | 46.2 | 263 | 2 | AC
51096 | G | 2 | 820-2 | 7 | 3 | 39.4 | 182 | 46.6 | 225 | 10 | OC
50086 | A | 12 | 820-2 | 27 | 13 | 34.9 | 124 | 57 | 140.6 | 111 | AC
These tests were run on the 100% Pb flashed conrod bearings
50190 | B | 3 | 820-2 | 8 | 1 | 32.6 | 130 | 43.9 | 210 | 1 | AC
50211 | G | 5 | 820-2 | 12 | 3 | 39 | 66 | 53.4 | 225 | 7 | OC
49088 | A | 10 | 820-2 | 26 | 13 | 31.6 | 98 | 50.5 | 204.1 | 3 | AC
These tests were run with the first batch of unflashed conrod bearings
50047 | G | 5 | 820-2 | 8 | 2 | 38.9 | 137 | 50.3 | 225 | 8 | AC
48709 | B | 3 | 820-2 | 29 | 16 | 43.2 | 109 | 57.1 | 250 | 8 | LC | Wrong Main Bearings
49087 | A | 10 | 820-2 | 6 | 1 | 24 | 207 | 44 | 235.9 | 3 | LC | Intercooler Leak
These tests were run with the batch of conrod bearings made to the original 80/20 Pb/Sn design
49527 | D | 1 | 820-2 | 12 | 2 | 24.6 | 95 | 42.7 | 173 | 0 | AC
49216 | D | 1 | 820-2 | 12 | 4 | 22.1 | 189 | 43.7 | 232 | 0 | LC | Intercooler Leak
49215 | D | 1 | 820-2 | 9 | 1 | 22.4 | 179 | 41 | 215 | 0 | LC | Intercooler Leak
48061 | A | 7 | 820-2 | 12 | 3 | 28.1 | 136 | 48.2 | 272.2 | 6 | AG
48940 | G | 2 | 820-2 | 16 | 4 | 30.6 | 81 | 47.9 | 234 | 4 | AG
This test was run with the 100% Sn flash conrod bearings
45421 | G | 2 | 820-2 | 6 | 3 | 33.4 | 87 | 42.7 | 157.5 | 3 | AG
The tests below were run on the "original" bearing design of 80/20 Pb/Sn
49086 | A | 7 | 820-2 | 24 | 9 | 29.9 | 101 | 42.2 | 240.4 | 0 | AC
47777 | A | 4 | 820-2 | 21 | 6 | 25.8 | 104 | 54 | 36.3 | 5 | AC
43647 | A | 7 | 820-2 | 24 | 8 | 36.7 | 122 | 54.6 | 299.4 | 7 | AC
43607 | D | 1 | 820-2 | 19 | 9 | 38.7 | 99 | 58.5 | 275 | 0 | AC
43646 | A | 5 | 820-2 | 20 | 6 | 29.2 | 108 | 52.1 | 131.5 | 0 | AC
43645 | A | 4 | 820-2 | 25 | 10 | 29.2 | 121 | 59.4 | 226.8 | 100 | AC
43650 | B | 1 | 820-2 | 33 | 14 | 33.5 | 124 | 59.1 | 250 | 7 | AC
45184 | G | 2 | 820-2 | 19 | 6 | 35.7 | 102 | 46.5 | 198 | 2 | AC
43649 | B | 1 | 820-2 | 32 | 14 | 30.1 | 90 | 68.1 | 330 | 15 | OC
44320 | G | 2 | 820-2 | 40 | 15 | 38.3 | 83 | 51.4 | 189 | 1 | OC
44317 | G | 1 | 820-2 | 27 | 8 | 27.7 | 106 | 51.9 | 198 | 19 | AC
43643 | A | 8 | 820-2 | 18 | 8 | 29.5 | 121 | 49.3 | 308.4 | 13 | AC
43642 | A | 6 | 820-2 | 23 | 5 | 29.7 | 89 | 50.4 | 199.6 | 8 | AC
43807 | G | 2 | 820-2 | 18 | 5 | 25.2 | 111 | 40.3 | 306 | 4 | OC
43806 | G | 1 | 820-2 | 15 | 6 | 19.5 | 125 | 50.6 | 153 | 2 | OC
43606 | D | 1 | 820-2 | 31 | 11 | 34.5 | 122 | 56.8 | 269 | 2 | AC
43641 | A | 7 | 820-2 | 28 | 9 | 27 | 107 | 46.7 | 254 | 7 | AC
43640 | A | 5 | 820-2 | 25 | 4 | 36.6 | 97 | 44 | 272.2 | 4 | AC
43805 | G | 2 | 820-2 | 43 | 19 | 16 | 101 | 46.8 | 9 | 3 | LC
43603 | A | 4 | 820-2 | 18 | 4 | 27.2 | 96 | 40 | 244.9 | 9 | AC
43659 | G | 3 | 820-2 | 22 | 9 | 33.7 | 97 | 54.6 | 252 | 0 | AC
43602 | A | 3 | 820-2 | 30 | 15 | 28.1 | 98 | 62.6 | 226.8 | 4 | AC
43658 | G | 2 | 820-2 | 77 | 43 | 36.2 | 158 | 64.7 | 175.5 | 4 | RC
43608 | F | 1 | 820-2 | 29 | 10 | 37.3 | 165 | 56.2 | 202.2 | 2 | AC
43656 | G | 2 | 820-2 | 57 | 26 | 26.7 | 88 | 63.7 | 202.5 | 2 | RC
43610 | B | 1 | 820-2 | 28 | 11 | 31.8 | 116 | 55 | 190 | 7 | AC
43598 | A | 2 | PC-9A | 22 | 7 | 34.6 | 132 | 41.8 | 272.2 | 16 | AC
43259 | A | 1 | PC-9A | 18 | 4 | 33.7 | 104 | 46.2 | 254 | 1 | AC
42774 | A | 8 | 820-1 | 20 | 3 | 34.3 | 171 | 39.7 | 313 | 18 | AC
42773 | A | 6 | 820-1 | 20 | 6 | 32.9 | 132 | 43.1 | 244.9 | 5 | AC
42254 | A | 7 | PC-9A | 17 | 4 | 27.5 | 110 | 39.4 | 235.9 | 31 | AC
42252 | A | 5 | PC-9A | 22 | 10 | 32.2 | 131 | 38.3 | 217.7 | 0 | AC
42248 | G | 1 | PC-9A | 18 | 0 | 36 | 164 | 42.1 | 252 | -12 | AC
42150 | A | 4 | PC-9A | 18 | 5 | 32.4 | 126 | 45.3 | 249.5 | 17 | AC
42221 | D | 1 | PC-9A | 19 | 3 | 32.9 | 100 | 55.3 | 78 | 1 | AC
42149 | A | 3 | PC-9A | 17 | 6 | 29.3 | 169 | 42.6 | 199.6 | 10 | AC
41412 | G | 1 | PC-9A | 66 | . | 39.4 | 123 | 64.4 | 270 | 194 | OO
41410 | B | 1 | PC-9A | 34 | 17 | 31.7 | 140 | 42.1 | 240 | 4 | AO
41135 | F | 1 | PC-9A | 28 | 10 | 26.4 | 128 | 60.2 | 191 | 18 | AO
40230 | G | 2 | PC-9A | 25 | 8 | 34.2 | 108 | 47.8 | 22.5 | 32 | AO
40919 | B | 1 | PC-9B | 34 | . | 23.6 | 121 | 53.9 | 240 | 5 | AO
38940 | A | 2 | PC-9E | 22 | . | 20.4 | 67 | 45 | 190.5 | 3 | AO
38946 | G | 1 | PC-9D | 206 | . | 33 | 108 | 71.1 | 217.7 | 27 | NO
38950 | G | 2 | PC-9E | 52 | . | 28.3 | 109 | 55.5 | 249.5 | 26 | OO
38956 | B | 1 | PC-9J | 50 | . | 29.5 | 127 | 34.5 | 310 | 4 | AO
38944 | D | 1 | PC-9G | 27 | . | 39.4 | 154 | 46.7 | 277 | 2 | OO
38938 | A | 2 | PC-9J | 44 | . | 31.4 | 153 | 57.7 | 408.2 | 7 | AO
38941 | A | 1 | PC-9G | 71 | . | 29 | 107 | 52.3 | 263.1 | 0 | AO
38949 | G | 1 | PC-9C | 77 | . | 35.1 | 133 | 66 | 281.2 | 41 | OO
38952 | F | 1 | PC-9F | 62 | . | 26 | 106 | 51 | 133 | 1 | AO
38948 | G | 2 | PC-9J | 90 | . | 35.4 | 119 | 46.9 | 467.2 | 31 | AO
38942 | A | 2 | PC-9A | 16 | 2 | 27.4 | 87 | 40.5 | 235.9 | 0 | OO
38957 | B | 1 | PC-9D | 25 | . | 45.7 | 204 | 53.6 | 270 | 24 | AO
38943 | D | 1 | PC-9B | 17 | . | 30.9 | 125 | 43.9 | 251 | 0 | OO
38951 | G | 2 | PC-9A | 37 | 14 | 33 | 125 | 53.3 | 226.8 | 25 | AO
38937 | A | 1 | PC-9E | 18 | . | 21.2 | 118 | 53.4 | 208.7 | 1 | AO
38947 | G | 1 | PC-9H | 115 | . | 34 | 156 | 64 | 36.3 | 29 | OO
38954 | F | 1 | PC-9A | 35 | . | 48.2 | 171 | 79.6 | 196 | 2 | LO
38810 | A | 2 | PC-9A | 19 | 7 | 38 | 168 | 46.5 | 272.2 | 9 | AO
38955 | B | 1 | PC-9B | 23 | . | 27.7 | 196 | 0.1 | 0.2 | 6 | LO
38939 | A | 1 | PC-9C | 33 | . | 25.3 | 116 | 62.9 | 231.3 | 0 | AO
38813 | G | 1 | PC-9A | 38 | . | 32.4 | 120 | 0.2 | 4.5 | 212 | LO
38953 | F | 1 | PC-9H | 73 | . | 33.3 | 150 | 61 | 196 | 1 | AO
38945 | D | 1 | PC-9F | 21 | . | 27.3 | 69 | 56 | 252 | 0 | OO
38815 | B | 1 | PC-9A | 11 | . | 24.4 | 349 | 32.2 | 270 | 13 | NO
38811 | D | 1 | PC-9A | 12 | . | 38.2 | 139 | 52.1 | 205 | 3 | OO
38809 | A | 1 | PC-9A | 23 | 8 | 33.3 | 158 | 52.3 | 217.7 | 4 | AO
38814 | F | 1 | PC-9A | 33 | 16 | 36.3 | 139 | 79 | . | 37 | OO

## Operations
CMIR | LAB | STAND | PB | ARPM1 | ARPM2 | AFFLO1 | AFFLO2 | AINMANT1 | AINMANT2 | ACOLOUT1 | ACOLOUT2 | AFUELT | AOILGT1 | AOILGT2 | AINAIRT | AINAIRR | AINMANP1 | AINMANP2 | AEXHSTP | ACCASEP | AICO21 | AICO22 | VOLT1 | VOLT2 | APWR1 | ALOAD1 | AO2L1 | AECO2L1 | APTURFT1 | APTURRT1 | ATAILPT1 | AOILST1 | AEGRPVT1 | ABLOBY1 | AINADP1 | AHUMID1 | AOILPRS1 | APWR2 | ALOAD2 | AO2L2 | AECO2L2 | APTURFT2 | APTURRT2 | ATAILPT2 | AOILST2 | AEGRPVT2 | ABLOBY2 | AINADP2 | AHUMID2 | AOILPRS2 | VAL | COMMENT
These tests were run on unflased conrod and main bearings
49990 | D | 1 | 9 | 1800 | 1200 | 59.19 | 63.5 | 70 | 66 | 66 | 85 | 40 | 88 | 113 | 25 | 3.75 | 183 | 235 | 3.1 | 0.51 | 1.5 | 0.2 | 1.06 | 1.19 | 243.6 | 1292 | -3.2 | 8.93 | 621 | 599 | 441 | 100 | 223 | 16.8 | 15 | 10.8 | 484 | 321.5 | 2559 | -3.2 | 10.26 | 666 | 634 | 499 | 125 | 102 |  | 15 | 10.3 | 245 | AC
51096 | G | 2 | 7 | 1800 | 1200 | 59.2 | 63.5 | 70 | 66 | 66 | 85 | 40 | 88 | 113 | 25 | 3.75 | 190 | 241 | 3.1 | 0.44 | 1.47 | 0.2 | 1.21 | 1.36 | 240 | 1273 | . | 8.87 | 607 | 592 | 421 | 99 | 242 | 96 | 17 | 12.9 | 442 | 321.3 | 2557 | . | 10.15 | 661 | 650 | 474 | 126 | 99 | 131.5 | 17 | 12.8 | 218 | OC
50086 | A | 12 | 27 | 1800 | 1200 | 59.2 | 63.5 | 70 | 66 | 66 | 85 | 40 | 88 | 113 | 25 | 3.7 | 185 | 253 | 3.1 | 0.45 | 1.5 | 0.2 | 0.83 | 1.04 | 268 | 1422 | . | 9.15 | 634 | 625 | 448 | 98 | 229 | 92.8 | 24 | 16.4 | 408 | 340.4 | 2709 | . | 10.34 | 675 | 661 | 478 | 124 | 91 | 145.7 | 23 | 16.4 | 197 | AC | EGR Cooler Leak
These tests were run on the 100% Pb flashed conrod bearings
50190 | B | 3 | 8 | 1800 | 1200 | 59.21 | 63.48 | 70 | 66 | 66 | 85 | 40 | 88 | 113 | 25 | 3.76 | 172 | 229 | 3.1 | 0.5 | 1.5 | 0.21 | 0.87 | 0.99 | 246.9 | 1310 | 7.7 | 9.21 | . | 613 | 446 | 97 | 225 | 127.8 | 15 | 14.4 | 459 | 321.7 | 2560 | 5.9 | 10.56 | 683 | 641 | 491 | 123 | 98 | 156.3 | 16 | 14.8 | 251 | AC
50211 | G | 5 | 12 | 1800 | 1200 | 59.21 | 63.5 | 70 | 66 | 66 | 85 | 40 | 88 | 113 | 25 | 3.75 | 185 | 235 | 3.1 | 0.46 | 1.47 | 0.22 | 1.05 | 1.16 | 245.5 | 1302 | 7.9 | 8.82 | 628 | 652 | 433 | 96 | 240 | 123 | 10 | 7.9 | 452 | 324 | 2578 | 18.9 | 10.28 | 692 | 672 | 490 | 125 | 99 | 164.6 | 6 | 6.4 | 245 | OC
49088 | A | 10 | 26 | 1800 | 1200 | 59.2 | 63.5 | 70 | 66 | 66 | 85 | 40 | 88 | 113 | 25 | 3.7 | 176 | 220 | 3.2 | 0.47 | 1.5 | 0.23 | 1.03 | 1.23 | 251.1 | 1332 | . | 9.11 | 645 | 601 | 448 | 100 | 221 | 86 | 17 | 9.8 | 418 | 325.5 | 2590 | . | 10.56 | 703 | 653 | 499 | 126 | 97 | 142.6 | 12 | 5.7 | 212 | AC
These tests were run with the first batch of unflashed conrod bearings and Sn main bearings (except as noted)
50047 | G | 5 | 8 | 1800 | 1200 | 59.19 | 63.49 | 70 | 66 | 66 | 85 | 40 | 88 | 113 | 25 | 3.75 | 185 | 236 | 3.1 | 0.44 | 1.49 | 0.22 | 1.13 | 1.21 | 242.4 | 1286 | 22.6 | 8.85 | 607 | 595 | 425 | 96 | 228 | 113.8 | 11 | 8.7 | 447 | 323 | 2570 | 22.6 | 10.21 | 658 | 656 | 482 | 122 | 109 | 158.2 | 5 | 6.1 | 221 | AC
48709 | B | 3 | 29 | 1800 | 1200 | 59.21 | 63.49 | 70 | 66 | 66 | 85 | 40 | 88 | 113 | 25 | 3.75 | 169 | 225 | 3.1 | 0.54 | 1.5 | 0.21 | 0.9 | 0.95 | 244.8 | 1299 | 7.6 | 9.3 | 626 | 619 | 451 | 99 | 222 | 123.1 | -2 | 4.5 | 454 | 319.4 | 2541 | 5.9 | 10.66 | 685 | 655 | 498 | 126 | 102 | 175.8 | 7 | 8.6 | 235 | LC | Wrong Main Bearings
49087 | A | 10 | 6 | 1800 | 1200 | 59.2 | 63.5 | 70 | 66 | 66 | 85 | 40 | 88 | 113 | 25 | 3.7 | 175 | 239 | 3 | 0.63 | 1.5 | 0.2 | 1.22 | 0.88 | 247.1 | 1311 | . | 9.55 | 618 | 617 | 449 | 98 | 252 | 158.9 | 14 | 8.7 | 412 | 325.7 | 2592 | . | 10.04 | 662 | 652 | 483 | 124 | 97 | 231.4 | 13 | 8.2 | 203 | LC | Intercooler Leak
These tests were run with the batch of conrod bearings made to the original 80/20 Pb/Sn design
49527 | D | 1 | 12 | 1800 | 1200 | 59.19 | 63.5 | 70 | 66 | 66 | 85 | 40 | 88 | 113 | 25 | 3.75 | 187 | 235 | 3.1 | 0.5 | 1.5 | 0.2 | 1.1 | 1.17 | 244.7 | 1298 | . | 8.75 | 617 | 595 | 435 | 100 | 219 | 109.8 | 1 | 4.2 | 487 | 321.3 | 2558 | . | 10.05 | 696 | 650 | 500 | 126 | 99 | 103.2 | 12 | 9.2 | 255 | AC
49216 | D | 1 | 12 | 1800 | 1200 | 59.2 | 63.5 | 70 | 66 | 66 | 85 | 40 | 88 | 113 | 25 | 3.75 | 193 | 234 | 3.1 | 0.51 | 1.51 | 0.23 | 1.16 | 1.17 | 242 | 1284 | 38.4 | 8.69 | 599 | 590 | 429 | 100 | 229 | 120.8 | 24 | 18.3 | 502 | 321.3 | 2558 | 38.4 | 10.36 | 679 |  | 499 | 126 |  | 92.3 | 26 | 22 | 265 | LC | Intercooler Leak
49215 | D | 1 | 9 | 1800 | 1199 | 59.19 | 63.49 | 70 | 66 | 66 | 85 | 40 | 88 | 113 | 25 | 3.75 | 187 | 228 | 3.1 | 0.5 | 1.5 | 0.2 | 1.16 | 1.19 | 242.5 | 1287 | 38.4 | 8.77 | 612 | 587 | 433 | 99 | 225 | 112 | 18 | 12.7 | 487 | 319 | 2540 | 38.4 | 10.61 |  | 655 | 508 | 125 | 99 | 80.5 | 22 | 16.9 | 257 | LC | Intercooler Leak
48061 | A | 7 | 12 | 1800 | 1200 | 59.2 | 63.5 | 71 | 66 | 66 | 85 | 40 | 88 | 113 | 25 | 3.7 | 174 | 241 | 3.1 | 0.63 | 1.5 | 0.2 | 0.95 | 1.1 | 244.5 | 1297 | . | . | 640 | 598 | 443 | 100 | 195 | 158.8 | 23 | 16.6 | 464 | 323.5 | 2574 | . | . | 681 | 656 | 486 | 125 | 88 | 228.5 | 24 | 16.9 | 249 | AG
48940 | G | 2 | 16 | 1800 | 1200 | 59.17 | 63.51 | 70 | 66 | 66 | 85 | 40 | 88 | 113 | 25 | 3.75 | 196 | 237 | 3.1 | 0.47 | 1.49 | 0.24 | 1.35 | 1.25 | 243.8 | 1294 | 0 | . | 594 | 578 | 411 | 99 | 219 | 118.2 | 17 | 12.3 | 458 | 322.3 | 2564 | 0 | 10.37 | 614 | 653 | 478 | 125 | 96 | 149.8 | 16 | 12 | 228 | AG
This test was run with the 100% Sn flash conrod bearings
45421 | G | 2 | 6 | 1800 | 1200 | 59.2 | 63.51 | 70 | 66 | 66 | 85 | 40 | 88 | 113 | 25 | 3.75 | 189 | 238 | 3.1 | 0.37 | 1.47 | 0.2 | 1.17 | 1.34 | 243.2 | 1290 | 21.8 | 8.83 | 595 | 567 | 422 | 99 | 394 | 114.8 | 13 | 9.9 | 467 | 322 | 2562 | 21.9 | 10.23 | 653 | 635 | 477 | 125 | 97 | 146.2 | 15 | 11 | 238 | AG
10.374 | Lab A | 9.73 | Avg. | 1799.923 | 1200.038 | 59.20269 | 63.49692 | 70.11538 | 66 | 66 | 85 | 40 | 88.07692 | 113 | 25 | 3.73 | 177.1538 | 230.3846 | 3.084615 | 0.5157692 | 1.482308 | 0.2057692 | 1.0375 | 1.1775 | 243.7385 | 1293.115 | 8.895833 | 9.3836 | 618.6818 | 611.2308 | 443.5 | 98.88 | 233.5769 | 85.53462 | 12.88462 | 9.973077 | 457.8846 | 320.8577 | 2553.385 | 7.654167 | 10.4252 | 668.1429 | 659.8 | 494.7308 | 125.2273 | 99.48 | 126.6423 | 15.19231 | 11.47308 | 230.2308
10.51667 | Lab B | 9.17 | Std. Dev. | 0.2717465 | 0.1961161 | 0.02522819 | 0.01158248 | 0.4314555 | 0 | 0 | 0 | 0 | 0.2717465 | 0 | 0 | 0.02481935 | 7.159287 | 5.973789 | 0.04640955 | 0.08110108 | 0.01839732 | 0.01172112 | 0.09912114 | 0.09569918 | 4.324357 | 22.94747 | 3.632041 | 0.3343636 | 14.36725 | 23.31404 | 10.9444 | 1.16619 | 13.83668 | 34.94337 | 7.60172 | 4.101566 | 27.11948 | 3.283312 | 25.90147 | 4.502365 | 0.2140506 | 24.05886 | 41.89371 | 8.464314 | 1.770978 | 4.253626 | 54.31382 | 10.6734 | 6.499327 | 22.0042
10.4715 | Lab D | 9.0705 | Min | 1799 | 1200 | 59.16 | 63.45 | 70 | 66 | 66 | 85 | 40 | 88 | 113 | 25 | 3.7 | 165 | 217 | 3 | 0.37 | 1.44 | 0.19 | 0.89 | 1.09 | 234.1 | 1242 | 7 | 8.91 | 593 | 572 | 421 | 97 | 197 | 35.6 | -5 | 3 | 399 | 314.3 | 2501 | 5.5 | 9.83 | 585 | 540 | 477 | 123 | 93 | 30.6 | -2 | 3.5 | 181
10.41 | Lab G | 9.135556 | Max | 1800 | 1201 | 59.3 | 63.52 | 72 | 66 | 66 | 85 | 40 | 89 | 113 | 25 | 3.77 | 191 | 240 | 3.2 | 0.72 | 1.53 | 0.24 | 1.1 | 1.31 | 252.2 | 1338 | 22.7 | 9.97 | 643 | 671 | 467 | 102 | 263 | 164.2 | 25 | 20.3 | 509 | 327 | 2602 | 22.5 | 10.81 | 697 | 723 | 508 | 132 | 111 | 218 | 52 | 35.3 | 265
The tests below were run on the "original" bearing design of 80/20 Pb/Sn
49086 | A | 7 | 24 | 1800 | 1200 | 59.2 | 63.5 | 70 | 66 | 66 | 85 | 40 | 88 | 113 | 25 | 3.7 | 172 | 236 | 3 | 0.6 | 1.5 | 0.2 | 0.89 | 1.09 | 244.3 | 1296 | . | . | 606 | 640 | 446 | 100 | 221 | 164.2 | 19 | 9.6 | 473 | 322.3 | 2565 | . | . | 655 | 680 | 487 | 125 | 93 | 218 | 17 | 10.7 | 265 | AC
47777 | A | 4 | 21 | 1800 | 1200 | 59.2 | 63.5 | 70 | 66 | 66 | 85 | 40 | 88 | 113 | 25 | 3.7 | 184 | 224 | 3 | 0.6 | 1.5 | 0.2 |  |  | 252.2 | 1338 | . | 9.42 | 604 | 601 | 428 | 98 | 222 | 147.9 | 22 | 15.3 | 426 | 321.6 | 2559 | . | 10.48 |  | 691 | 508 | 126 | 96 | 209.9 | 22 | 15.1 | 216 | AC
43647 | A | 7 | 24 | 1800 | 1200 | 59.18 | 63.49 | 70 | 66 | 66 | 85 | 40 | 88 | 113 | 25 | 3.7 | 182 | 238 | 3.1 | 0.5 | 1.5 | 0.2 |  |  | 250.5 | 1329 | 8.2 | 9.52 | 618 | 591 | 432 | 98 | 222 | 56.2 | 7 | 5.4 | 469 | 327 | 2602 | 6.2 | 10.14 |  | 647 | 490 | 124 | 95 | 30.6 | 13 | 8.2 | 248 | AC
43607 | D | 1 | 19 | 1800 | 1200 | 59.19 | 63.5 | 70 | 66 | 66 | 85 | 40 | 88 | 113 | 25 | 3.75 | 180 | 235 | 3.1 | 0.57 | 1.49 | 0.21 | 1.09 | 1.18 | 244.2 | 1295 | 8.2 | 9.09 | . | 594 | 444 | 100 | 229 | 112.1 | 1 | 4.3 | 498 | 323.6 | 2576 | 7.3 | 10.41 | . | 633 | 491 | 125 | 104 | 144.1 | 1 | 5.2 | 260 | AC
43646 | A | 5 | 20 | 1800 | 1200 | 59.2 | 63.5 | 70 | 66 | 66 | 85 | 40 | 88 | 113 | 25 | 3.77 | 172 | 240 | 3 | 0.5 | 1.49 | 0.2 |  |  | 250.5 | 1329 | 7.3 | 9.77 | 636 | 617 | 454 | 99 | 239 | 80.2 | 16 | 10.7 | 445 | 326.9 | 2601 | 6.5 | 10.15 | 672 | 648 | 484 | 125 | 98 | 146 | 14 | 8.1 | 223 | AC
43645 | A | 4 | 25 | 1800 | 1200 | 59.2 | 63.5 | 71 | 66 | 66 | 85 | 40 | 88 | 113 | 25 | 3.73 | 174 | 227 | 3.1 | 0.63 | 1.49 | 0.2 |  |  | 238.1 | 1263 | 8.7 | 9.78 |  | 621 | 447 | 99 | 246 | 115.3 | 18 | 12.9 | 456 | 314.3 | 2501 | 13 | 10.38 |  | 679 | 503 |  | 99 | 191.8 | 18 | 12.2 | 231 | AC
43650 | B | 1 | 33 | 1800 | 1200 | 59.21 | 63.49 | 70 | 66 | 66 | 85 | 40 | 88 | 113 | 25 | 3.72 | 191 | 217 | 3.1 | 0.55 | 1.49 | 0.2 |  |  | 241.5 | 1281 | 22.7 | 9.33 | 593 | 572 | 421 | 100 | 234 | 104.8 | 8 | 6.9 | 473 | 317 | 2523 | 22.5 | 10.81 | 689 | 661 | 499 | 127 | 111 | 155.5 | 12 | 9.1 | 242 | AC
45184 | G | 2 | 19 | 1800 | 1200 | 59.22 | 63.5 | 70 | 66 | 66 | 85 | 40 | 88 | 113 | 25 | 3.75 | 179 | 228 | 3.1 | 0.5 | 1.47 | 0.19 | 1.1 | 1.31 | 240.1 | 1273 | 7.9 | 9.24 | 614 | 592 | 439 | 98 | 240 | 73.4 | 16 | 12 | 486 | 318.5 | 2534 | 5.8 | 10.65 | 670 | 645 | 500 | 125 | 97 | 162.1 | 16 | 12.1 | 260 | AC
43649 | B | 1 | 32 | 1800 | 1200 | 59.2 | 63.49 | 70 | 66 | 66 | 85 | 40 | 88 | 113 | 25 | 3.77 | 183 | 235 | 3.1 | 0.6 | 1.48 | 0.21 |  |  | 241.5 | 1281 | 18.1 | 9.06 | 598 | 584 | 428 | 98 | 232 | 97.3 | 25 | 20.3 | 509 | 320.2 | 2548 | 20.4 | 10.31 | 667 | 611 | 477 |  | 102 | 170.3 | 28 | 24.1 | 254 | OC
44320 | G | 2 | 40 | 1800 | 1200 | 59.22 | 63.5 | 70 | 66 | 66 | 85 | 40 | 88 | 113 | 25 | 3.75 | 183 | 231 | 3.1 | 0.49 | 1.47 | 0.23 |  |  | 240.4 | 1275 | 8 | 8.98 | 610 | 671 | 436 | 97 | 253 | 61.2 | 17 | 12.2 | 478 | 319.1 | 2539 | 5.9 | 10.36 | 660 | 708 | 499 | 125 | 98 | 94.2 | 17 | 12.9 | 243 | OC
44317 | G | 1 | 27 | 1800 | 1200 | 59.22 | 63.5 | 70 | 66 | 66 | 85 | 40 | 88 | 113 | 25 | 3.75 | 181 | 231 | 3.1 | 0.55 | 1.47 | 0.2 |  |  | 242.3 | 1285 | 7.9 | 9.14 | 611 | 589 | 438 | 99 | 240 | 53.4 | 16 | 11.9 | 486 | 319 | 2538 | 6 | 10.46 | 665 | 687 | 496 | 124 | 98 | 90 | 16 | 12.1 | 245 | AC
43643 | A | 8 | 18 | 1800 | 1200 | 59.2 | 63.5 | 70 | 66 | 66 | 85 | 40 | 88 | 113 | 25 | 3.7 | 170 | 224 | 3 | 0.57 | 1.48 | 0.2 |  |  | 245.8 | 1304 | 7.4 | 9.67 | 625 | 622 | 450 | 100 | 236 | 139.5 | 17 | 10.4 | 433 | 321.2 | 2556 | 5.5 | 10.49 | 679 | 684 | 502 | 125 | 98 | 199.8 | 21 | 14.4 | 212 | AC
43642 | A | 6 | 23 | 1800 | 1200 | 59.2 | 63.5 | 70 | 66 | 66 | 85 | 40 | 88 | 113 | 25 | 3.7 | 166 | 231 | 3.1 | 0.53 | 1.49 | 0.2 |  |  | 246.9 | 1310 | 7 | 9.92 | 640 | 633 | 464 | 99 | 239 | 131.2 | 23 | 15.4 | 471 | 320.4 | 2550 | 5.7 | 10.39 | 688 | 666 | 502 | 124 |  | 174.2 | 20 | 12.4 | 240 | AC
43807 | G | 2 | 18 | 1800 | 1200 | 59.19 | 63.49 | 70 | 66 | 66 | 85 | 40 | 88 | 113 | 25 | 3.74 | 180 | 234 | 3.1 | 0.45 | 1.47 | 0.22 |  |  | 241.1 | 1279 | 7.8 | 9.16 | 613 | 587 | 444 | 97 | 228 | 68.5 | 17 | 12.4 | 470 | 318.5 | 2535 | 6.1 | 10.29 | 646 | 567 | 497 | 123 | 109 | 70 | 15 | 11.4 | 220 | OC
43806 | G | 1 | 15 | 1800 | 1200 | 59.22 | 63.52 | 70 | 66 | 66 | 85 | 40 | 88 | 113 | 25 | 3.75 | 184 | 234 | 3.1 | 0.42 | 1.46 | 0.2 |  |  | 242.3 | 1285 | 7.9 | 8.91 | 615 | 589 | 441 | 99 | 234 | 35.6 | 16 | 11.6 | 453 | 318.7 | 2536 | 6 | 9.83 | 661 | 677 | 496 | 125 | 98 | 73.2 | 16 | 11.9 | 229 | OC
43606 | D | 1 | 31 | 1800 | 1200 | 59.19 | 63.5 | 70 | 66 | 66 | 85 | 40 | 89 | 113 | 25 | 3.75 | 180 | 234 | 3.1 | 0.53 | 1.5 | 0.19 | 1.07 | 1.13 | 241.7 | 1283 | 8 | 9.34 | 616 | 606 | 445 | 100 | 224 | 104.8 | 16 | 11.1 | 489 | 320.9 | 2554 | 6.1 | 10.44 | 691 | 540 | 496 | 126 | 102 | 111.3 | 52 | 35.3 | 249 | AC
43641 | A | 7 | 28 | 1800 | 1200 | 59.2 | 63.5 | 70 | 66 | 66 | 85 | 40 | 88 | 113 | 25 | 3.7 | 165 | 227 | 3.2 | 0.53 | 1.48 | 0.2 |  |  | 245.4 | 1302 | 7.1 | 9.91 | 643 | 612 | 453 | 99 | 220 | 37.1 | 19 | 12.8 | 472 | 320.4 | 2550 | 5.7 | 10.5 | 693 | 723 | 496 | 125 | 99 | 38.1 | 22 | 15.3 | 252 | AC
43640 | A | 5 | 25 | 1800 | 1200 | 59.2 | 63.5 | 70 | 66 | 66 | 85 | 40 | 88 | 113 | 25 | 3.7 | 165 | 225 | 3.1 | 0.72 | 1.5 | 0.2 |  |  | 246.4 | 1307 | 7.1 | 9.97 | 637 | 627 | 456 | 99 | 231 | 65.1 | 14 | 7.6 | 463 | 320.8 | 2553 | 5.6 | 10.55 | 691 | 678 | 502 | 125 | 95 | 133.3 | 19 | 12.6 | 234 | AC
43805 | G | 2 | 43 | 1800 | 1200 | 59.16 | 63.5 | 72 | 66 | 66 | 85 | 40 | 88 | 113 | 25 | 3.75 | 181 | 233 | 3.1 | 0.42 | 1.44 | 0.2 |  |  | 236.9 | 1257 | 8.1 | 8.96 |  | 638 | 444 | 102 | 263 | 58.2 | 11 | 8.8 | 435 | 326.9 | 2601 | 6.2 | 10.25 |  | 678 | 481 |  | 99 | 81.6 | 10 | 8 | 181 | LC
43603 | A | 4 | 18 | 1800 | 1200 | 59.2 | 63.5 | 70 | 66 | 66 | 85 | 40 | 89 | 113 | 25 | 3.7 | 168 | 226 | 3.1 | 0.4 | 1.49 | 0.2 |  |  | 246.2 | 1306 | 7.7 | 9.77 | 630 | 614 | 450 | 98 | 237 | 81.3 | 14 | 13.4 | 454 | 319.2 | 2540 | 6 | 10.39 | 678 | 673 | 500 | 125 | 97 | 134.4 | 16 | 10.4 | 228 | AC
43659 | G | 3 | 22 | 1800 | 1200 | 59.16 | 63.51 | 70 | 66 | 66 | 85 | 40 | 88 | 113 | 25 | 3.74 | 179 | 226 | 3.1 | 0.37 | 1.48 | 0.22 |  |  | 248 | 1315 | 8 | 9.11 | 614 | 614 | 438 | 99 | 197 | 53 | 8 | 7.2 | 448 | 319.7 | 2544 | 6 | 10.67 | 658 |  | 507 | 125 | 98 | 84.6 | 9 | 7.7 | 224 | AC
43602 | A | 3 | 30 | 1800 | 1200 | 59.3 | 63.5 | 70 | 66 | 66 | 85 | 40 | 88 | 113 | 25 | 3.7 | 179 | 240 | 3 | 0.55 | 1.45 | 0.2 |  |  | 249 | 1321 | 8 | 9.57 | 615 | 610 | 434 | 98 | 234 | 83.7 | 14 | 9.5 | 443 | 325.9 | 2593 | 6.4 | 10.27 | 667 | 657 | 477 | 125 | 94 | 159 | 18 | 10.6 | 212 | AC
43658 | G | 2 | 77 | 1799 | 1201 | 59.19 | 63.45 | 70 | 66 | 66 | 85 | 40 | 88 | 113 | 25 | 3.75 | 168 | 226 | 3.1 | 0.4 | 1.47 | 0.22 |  |  | 241.9 | 1284 | 7.7 | 9.56 | 640 | 658 | 467 |  | 249 | 48.5 | -5 | 3 | 399 | 324.8 | 2584 | 5.9 | 10.66 | 585 | 723 | 495 |  | 101 | 36.7 | 4 | 6 | 191 | RC
43608 | F | 1 | 29 | 1800 | 1200 | 59.2 | 63.5 | 70 | 66 | 66 | 85 | 40 | 88 | 113 | 25 | 3.75 | 188 | 237 | 3.1 | 0.46 | 1.53 | 0.24 |  |  | 244 | 1297 | 8.5 | 9.13 | 604 | 601 | 433 | 100 | 210 | 95.5 | 0 | 4.7 | 435 | 317 | 2526 | 6.6 | 10.8 | 654 | 660 | 485 | 123 | 101 | 138.9 | -2 | 4.2 | 214 | AC
43656 | G | 2 | 57 | 1800 | 1200 | 59.2 | 63.49 | 70 | 66 | 66 | 85 | 40 | 88 | 113 | 25 | 3.74 | 173 | 220 | 3.1 | 0.46 | 1.48 | 0.21 |  |  | 234.1 | 1242 | 8.1 | 9.16 | 629 | 609 | 453 | 99 | 247 | 51.9 | 3 | 5 | 438 | 318.2 | 2532 | 6 | 10.52 | 665 | 648 | 498 | 132 | 101 | 84.1 | 2 | 4.8 | 220 | RC
43610 | B | 1 | 28 | 1799 | 1200 | 59.22 | 63.49 | 70 | 66 | 66 | 85 | 40 | 88 | 113 | 25 | 3.72 | 179 | 231 | 3.1 | 0.51 | 1.47 | 0.21 |  |  | 241.9 | 1284 | 8.1 | 9.12 |  | 600 | 446 | 97 | 246 | 104 | 3 | 4.9 | 403 | 320.2 | 2548 | 6.3 | 10.43 | 697 | 631 | 495 | 126 | 104 | 161 | -1 | 3.5 | 193 | AC
43598 | A | 2 | 22 | 1800 | 1200 | 59.2 | 63.5 | 70 | 66 | 66 | 85 | 40 | 88 | 113 | 25 | 3.7 | 166 | 222 | 3.1 | 0.47 | 1.49 | 0.21 |  |  | 238.6 | 1266 | 7.8 | 9.61 | 655 | 615 | 459 | 99 | 245 | 75.5 | 11 | 6 | 470 | 318.4 | 2534 | 6.4 | 11.09 | 707 | 665 | 510 | 125 | 100 | 134.1 | 8 | 5.1 | 242 | AC
43259 | A | 1 | 18 | 1800 | 1201 | 59.2 | 63.5 | 70 | 66 | 66 | 85 | 40 | 88 | 113 | 25 | 3.73 | 178 | 242 | 3 | 0.47 | 1.45 | 0.2 |  |  | 241.8 | 1283 | 7.9 | 9.1 | 618 | 612 | 440 | 100 | 144 | 79.6 | 12 | 7.1 | 436 | 325 | 2584 | 6.4 | 10.4 | 664 | 651 | 478 | 125 | 91 | 159.9 | 15 | 10.2 | 219 | AC
42774 | A | 8 | 20 | 1800 | 1200 | 59.2 | 63.5 | 70 | 66 | 66 | 85 | 40 | 88 | 113 | 25 | 3.7 | 172 | 240 | 3 | 0.5 | 1.46 | 0.2 |  |  | 244.9 | 1299 | 8.2 | 9.52 | 630 | 621 | 455 | 99 | 240 | 98.5 | 13 | 7.9 | 470 | 322.7 | 2568 | 6.8 | 10.67 | 667 | 668 | 495 | 124 | 101 | 153.2 | 19 | 10.7 | 229 | AC
42773 | A | 6 | 20 | 1800 | 1200 | 59.2 | 63.5 | 70 | 66 | 66 | 85 | 40 | 88 | 113 | 25 | 3.7 | 168 | 233 | 3.1 | 0.47 | 1.45 | 0.2 |  |  | 254.7 | 1351 | 7.6 | 9.65 | 644 | 634 | 464 | 100 | 238 | 79.3 | 17 | 9.3 | 487 | 325.5 | 2590 | 6.2 | 10.87 | 688 | 670 | 504 | 124 | 103 | 134.7 | 17 | 9.8 | 242 | AC
42254 | A | 7 | 17 | 1800 | 1200 | 59.2 | 63.5 | 70 | 66 | 66 | 85 | 40 | 88 | 113 | 25 | 3.75 | 163 | 220 | 3.1 | 0.55 | 1.49 | 0.15 |  |  | 241.7 | 1282 | 7.4 | 8.32 | 643 | 629 | 461 | 101 | 227 | 82.4 | 21 | 14.1 | 481 | 319.6 | 2543 | 5.8 | 9.84 | 689 | 681 | 503 | 123 | 102 | 53 | 23 | 15.9 | 261 | AC
42252 | A | 5 | 22 | 1800 | 1200 | 59.1 | 63.6 | . | . | 66 | 85 | 40 | 88 | 113 | 25 | 3.8 | 175 | 227 | 3.1 | 0.5 | 1.49 | 0.16 |  |  | 242.8 | 1288 | 7.6 | 7.18 | 625 | 615 | 445 | 99 | 218 | 98.2 | 21 | 14.6 | 427 | 320.8 | 2553 | 5.9 | 9.83 | 686 | 671 | 500 | 123 | 99 | 135.9 | 23 | 15.9 | 208 | AC
42248 | G | 1 | 18 | 1800 | 1200 | 59.17 | 63.48 | . | . | 66 | 85 | 40 | 88 | 113 | 25 | 3.74 | 179 | 233 | 3.1 | 0.59 | 1.48 | 0.23 |  |  | 238.4 | 1265 | 7.7 | 9.29 | 622 | 674 | 449 | 99 | 246 | 64.8 | 16 | 12.2 | 514 | 318.7 | 2536 | 6 | 10.56 | 659 | 614 | 497 | 125 | 106 | 88.9 | 16 | 11.5 | 263 | AC
42150 | A | 4 | 18 | 1800 | 1200 | 59.2 | 63.5 | . | . | 66 | 85 | 40 | 88 | 113 | 25 | 3.73 | 173 | 228 | 3 | 0.5 | 1.5 | 0.2 |  |  | 245.2 | 1301 | 8.1 | . | 622 | 624 | 450 | 100 | 233 | 106.5 | 23 | 17 | 462 | 318.6 | 2535 | 6.1 | . | 674 | 690 | 505 | 125 | 103 | 152.3 | 24 | 17.1 | 233 | AC
42221 | D | 1 | 19 | 1800 | 1200 | 59.19 | 63.5 | . | . | 66 | 85 | 40 | 88 | 113 | 25 | 3.75 | 179 | 238 | 3.1 | 0.5 | 1.49 | 0.2 |  |  | 237.4 | 1260 | 7.8 | 9.32 | 626 | 616 | 455 | 99 | 223 | 80.1 | 41 | 32.9 | 459 | 316 | 2516 | 6.4 | 10.2 | 682 | 606 | 494 | 124 | 104 | 100.4 | 51 | 35.3 | 222 | AC
42149 | A | 3 | 17 | 1800 | 1200 | 59.2 | 63.5 | . | . | 66 | 85 | 40 | 88 | 113 | 25 | 3.7 | 172 | 235 | 3 | 0.45 | 1.49 | 0.2 |  |  | 246.4 | 1307 | 8 | . | 631 | 616 | 454 | 98 | 230 | 100 | 24 | 17.9 | 402 | 323.5 | 2574 | 6.4 | . | 673 | 655 | 493 | 125 | 99 | 116.6 | 24 | 16.8 | 181 | AC
41412 | G | 1 | 66 | 1799 | 1200 | 59.17 | 63.48 | . | . | 66 | 85 | 40 | 88 | 113 | 25 | 3.74 | 182 | 229 | 3.1 | 0.5 | . | . | 1.11 | 1.36 | 245.1 | 1301 | 8.1 | . | 603 | 616 | 448 | 103 | 234 | 2.8 | 17 | 12.9 | 369 | 318.7 | 2536 | 6.1 | . | 720 | 676 | 505 | 129 | 97 | 30.9 | 15 | 11.2 | 177 | OO
41410 | B | 1 | 34 | 1800 | 1200 | 59.21 | 63.5 | . | . | 66 | 85 | 40 | 88 | 113 | 25 | 3.73 | 165 | 213 | 3.1 | 0.54 | 1.54 | 0.19 | 1.01 | 1.29 | 230.5 | 1223 | 8.1 | 8.62 | 635 | 608 | 443 | 98 | 229 | 120.1 | 21 | 16.2 | 407 | 308.6 | 2456 | 6.1 | 9.6 | 692 | 643 | 490 | 126 | 102 | 189.5 | 23 | 17.5 | 190 | AO
41135 | F | 1 | 28 | 1801 | 1200 | 59.2 | 63.5 | . | . | 66 | 85 | 40 | 88 | 113 | 25 | 3.75 | 183 | 235 | 3.1 | 0.51 | 1.52 | 0.28 | 1.18 | 1.25 | 246.8 | 1311 | 8.1 | 9.39 | 611 | 603 | 433 | 97 | 209 | 103.5 | 13 | 9.6 | 398 | 320 | 2550 | 6.1 | 10.98 | 673 | 664 | 493 | 122 | 120 | 147.6 | 17 | 12.1 | 193 | AO
40230 | G | 2 | 25 | 1800 | 1200 | 59.19 | 63.48 | . | . | 66 | 85 | 40 | 88 | 113 | 25 | 3.7 | 180 | 227 | 3.1 | 0.55 | 1.42 | 0.08 | 1.34 | 1.7 | 244.4 | 1297 | 8.1 | 8.93 | 606 | 580 | 433 | 98 | 232 | 70.4 | 14 | 10.5 | 487 | 321.2 | 2556 | 6.1 | 10.41 | 652 | 652 | 497 | 125 | 97 | 87.1 | 16 | 12.2 | 227 | AO
40919 | B | 1 | 34 | 1800 | 1200 | 59.29 | 63.5 | . | . | 66 | 85 | 40 | 88 | 113 | 25 | 3.74 | 166 | 217 | 3.1 | 0.53 | . | . | 1.01 | 1.25 | 227.2 | 1205 | 8.1 | . | 619 | 617 | 442 | 97 | 263 | 132.1 | 22 | 17 | 418 | 307.6 | 2448 | 6.1 | . | 686 | 661 | 499 | 124 | 109 | 198.3 | 23 | 17.9 | 205 | AO
38940 | A | 2 | 22 | 1800 | 1200 | 59.2 | 63.5 | . | . | 66 | 85 | 40 | 88 | 113 | 25 | 3.6 | 180 | 230 | 3.1 | 0.45 | . | . | 1.19 | 1.28 | 244.1 | 1295 | 8.1 | . | 622 | 593 | 435 | 97 | 225 | 88.6 | 22 | 14.3 | 402 | 324.3 | 2581 | 6.1 | . | 677 | 657 | 492 | 124 | 97 | 130.5 | 21 | 13 | 171 | AO
38946 | G | 1 | 206 | 1800 | 1200 | 59.19 | 63.49 | . | . | 66 | 85 | 40 | 88 | 113 | 25 | 4 | 185 | 227 | 3.1 | 0.55 | . | . | 1.52 | 1.84 | 242.6 | 1287 | 8.1 | . | 614 | 602 | 450 | 97 | 247 | 12.7 | 14 | 10.7 | 391 | 315 | 2507 | 6 | . | 687 | 682 | 518 | 124 | 86 | 31.3 | 14 | 10.6 | 178 | NO
38950 | G | 2 | 52 | 1799 | 1200 | 58.96 | 63.51 | . | . | 66 | 85 | 40 | 88 | 113 | 25 | 4 | 179 | 230 | 3.1 | 0.51 | . | . | 1.27 | 1.55 | 243.2 | 1291 | 8.1 | . | 610 | 587 | 435 | 97 | 242 | 68.6 | 13 | 9.7 | 441 | 323 | 2570 | 6.1 | . | 667 | 646 | 518 | 124 | 103 | 83.5 | 15 | 11 | 203 | OO
38956 | B | 1 | 50 | 1800 | 1200 | 59.63 | 63.54 | . | . | 66 | 85 | 40 | 88 | 113 | 25 | 3.76 | 174 | 207 | 3.1 | 0.49 | . | . | 1.11 | 1.26 | 231.2 | 1227 | 8.1 | . | 631 | 606 | 439 | 98 | 250 | 124 | 9 | 7.4 | 426 | 301 | 2396 | 6.1 | . | 701 | 655 | 504 | 124 | 196 | 169.3 | 7 | 6.6 | 187 | AO
38944 | D | 1 | 27 | 1800 | 1200 | 59.19 | 63.5 | . | . | 66 | 85 | 40 | 88 | 113 | 25 | 3.75 | 178 | 234 | 3.1 | 0.5 | . | . | 0.93 | 0.98 | 238.2 | 1264 | 8.1 | . | 621 | 609 | 450 | 99 | 234 | 75 | 8 | 6.8 | 445 | 314.2 | 2501 | 6.1 | . | 687 | 647 | 502 | 124 | 109 | 94.8 | 15 | 11 | 217 | OO
38938 | A | 2 | 44 | 1800 | 1200 | 59.2 | 63.5 | . | . | 66 | 85 | 40 | 88 | 113 | 25 | 3.7 | 172 | 228 | 3.1 | 0.47 | . | . | 1 | 1.2 | 249.2 | 1322 | 8.1 | . | 631 | 606 | 448 | 96 | 154 | 123.6 | 99 | 11.2 | 408 | 325.9 | 2593 | 6.2 | . | 684 | 662 | 501 | 123 | 98 | 153.7 | 99 | 9.9 | 172 | AO
38941 | A | 1 | 71 | 1800 | 1200 | 59.2 | 63.5 | . | . | 66 | 85 | 40 | 88 | 113 | 25 | 3.7 | 185 | 235 | 2.9 | 0.47 | . | . | 0.99 | 1.01 | 244.7 | 1298 | 8.1 | . | 603 | 602 | 426 | 97 | 227 | 100.1 | 98 | 10.4 | 393 | 322.7 | 2568 | 6.1 | . | 672 | 666 | 489 | 125 | 99 | 156.3 | 99 | 11.1 | 177 | AO
38949 | G | 1 | 77 | 1798 | 1200 | 59.05 | 63.48 | . | . | 66 | 85 | 41 | 88 | 113 | 25 | 3.74 | 184 | 227 | 3.1 | 0.63 | . | . | 1.57 | 1.83 | 243 | 1289 | 8.1 | . | 623 | 611 | 453 | 97 | 211 | 72.9 | 14 | 10.5 | 387 | 314.2 | 2501 | 6.1 | . | 684 | 678 | 516 | 123 | 92 | 108.8 | 12 | 9.3 | 195 | OO
38952 | F | 1 | 62 | 1801 | 1200 | 59.25 | 63.48 | . | . | 66 | 85 | 40 | 88 | 113 | 25 | 3.75 | 178 | 228 | 3.1 | 0.51 | . | . | 1.2 | 1.28 | 242.9 | 1291 | 8.1 | . | 617 | 601 | 438 | 96 | 217 | 98.1 | 21 | 15.4 | 414 | 318.3 | 2536 | 6.1 | . | 678 | 671 | 496 | 120 | 113 | 132.4 | 24 | 18.5 | 188 | AO
38948 | G | 2 | 90 | 1800 | 1200 | 59.2 | 63.51 | . | . | 66 | 85 | 40 | 88 | 113 | 25 | 3.74 | 180 | 228 | 3.1 | 0.45 | . | . | 1.27 | 1.38 | 246.6 | 1308 | 8.1 | . | 589 | 586 | 437 | 96 | 239 | 59.2 | 15 | 11.1 | 441 | 322.4 | 2565 | 6.1 | . | 653 | 625 | 496 | 123 | 107 | 81.1 | 12 | 9.1 | 200 | AO
38942 | A | 2 | 16 | 1800 | 1200 | 59.2 | 63.5 | . | . | 66 | 85 | 40 | 88 | 113 | 25 | 3.7 | 175 | 230 | 3.1 | 0.55 | 1.39 | 0.12 | 1.04 | 1.3 | 250.3 | 1328 | 8.1 | 9.17 | 628 | 611 | 443 | 97 | 244 | 96.4 | 98 | 6.8 | 398 | 324.6 | 2583 | 6.2 | 10.66 | 682 | 667 | 498 | 124 | 98 | 141 | 98 | 11.8 | 174 | OO
38957 | B | 1 | 25 | 1800 | 1200 | 59.53 | 63.48 | . | . | 66 | 85 | 40 | 88 | 113 | 25 | 3.74 | 175 | 224 | 3.1 | 0.58 | . | . | 1.06 | 1.33 | 234.6 | 1245 | 8.1 | . | 613 | 608 | 437 | 97 | 226 | 135.8 | 16 | 11.1 | 432 | 318 | 2530 | 6.1 | . | 674 | 639 | 498 | 125 | 103 | 218 | 16 | 11.2 | 210 | AO
38943 | D | 1 | 17 | 1800 | 1200 | 59.2 | 63.49 | . | . | 66 | 85 | 40 | 88 | 113 | 25 | 3.75 | 179 | 232 | 3.1 | 0.51 | . | . | 0.97 | 1 | 238.7 | 1266 | 8.1 | . | 617 | 602 | 445 | 99 | 234 | 97.5 | 3 | 4.9 | 462 | 314 | 2499 | 6.1 | . | 689 | 650 | 503 | 124 | 105 | 130 | 4 | 5.3 | 225 | OO
38951 | G | 2 | 37 | 1796 | 1200 | 59.26 | 63.5 | . | . | 66 | 85 | 40 | 88 | 113 | 25 | 4 | 179 | 231 | 3.1 | 0.52 | 1.41 | 0.28 | 1.19 | 1.43 | 248.6 | 1320 | 8.1 | 9.02 | 611 | 584 | 436 | 91 | 236 | 63.5 | 6 | 6 | 441 | 324 | 2578 | 6.1 | 10.48 | 547 | 642 | 497 | 117 | 105 | 91.6 | 9 | 7.3 | 213 | AO
38937 | A | 1 | 18 | 1800 | 1200 | 59.2 | 63.5 | . | . | 66 | 85 | 40 | 88 | 113 | 25 | 3.7 | 180 | 230 | 3 | 0.45 | . | . | 0.86 | 1.169 | 244.1 | 1295 | 8.2 | . | 607 | 608 | 435 | 98 | 229 | 76.7 | 99 | 5.5 | 393 | 322.5 | 2566 | 6.1 | . | 673 | 677 | 498 | 125 | 97 | 121.7 | 99 | 7.2 | 175 | AO
38947 | G | 1 | 115 | 1800 | 1200 | 59.26 | 63.07 | . | . | 66 | 85 | 40 | 88 | 112 | 25 | 4 | 182 | 223 | 3.1 | 0.63 | . | . | 1.45 | 1.73 | 244 | 1294 | 8.1 | . | 619 | 603 | 450 | 97 | 213 | 56.6 | 9 | 7.4 | 387 | 315.1 | 2508 | 6.1 | . | 683 | 671 | 518 | 123 | 88 | 106.4 | 8 | 6.9 | 156 | OO
38954 | F | 1 | 35 | 1801 | 1200 | 59.22 | 63.51 | . | . | 66 | 85 | 40 | 88 | 113 | 25 | 3.75 | 175 | 227 | 3.1 | 0.48 | . | . |  |  | 243.4 | 1292 | 8.1 | . | 625 | 601 | 438 | 96 | 202 | 100.5 | 0 | 4 | 419 | 316.7 | 2524 | 6.1 | . | 683 | 665 | 493 | 122 | 132 | 155 | 7 | 6.9 | 201 | LO
38810 | A | 2 | 19 | 1800 | 1200 | 59.2 | 63.5 | . | . | 66 | 85 | 40 | 88 | 113 | 25 | 3.7 | 175 | 224 | 3.1 | 0.53 | 1.46 | 0.17 | 1.016 | 1.208 | 249.2 | 1322 | 8.2 | 9.17 | 632 | 598 | 441 | 98 | 243 | 109.5 | 16 | 8.8 | 402 | 320.6 | 2551 | 6.1 | 10.93 | 715 | 641 | 501 | 125 | 102 | 151.5 | 14 | 7.8 | 183 | AO
38955 | B | 1 | 23 | 1800 | 1200 | 59.82 | 63.51 | . | . | 66 | 85 | 40 | 88 | 113 | 25 | 3.74 | 177 | 217 | 3.1 | 0.48 | . | . |  |  | 232.4 | 1233 | 8.1 | . | 629 | 616 | 441 | 100 | 236 | 136.1 | 16 | 11.3 | 435 | 307.4 | 2446 | 6.1 | . | 689 | 652 | 495 | 125 | 109 | 169.8 | 16 | 11.2 | 210 | LO
38939 | A | 1 | 33 | 1800 | 1200 | 59.2 | 63.5 | . | . | 66 | 85 | 40 | 88 | 113 | 25 | 3.7 | 182 | 237 | 3 | 0.5 | . | . | 0.922 | 1.014 | 243.7 | 1293 | 8.2 | . | 608 | 611 | 437 | 98 | 234 | 82 | 15 | 9.9 | 409 | 323.3 | 2573 | 6.2 | . | 666 | 670 | 490 | 125 | 101 | 139 | 14 | 8.2 | 200 | AO
38813 | G | 1 | 38 | 1800 | 1200 | 59.14 | 63.5 | . | . | 66 | 85 | 40 | 88 | 113 | 25 | 4 | 187 | 224 | 3.1 | 0.61 | . | . |  |  | 245.9 | 1305 | 8.1 | . | 611 | 591 | 440 | 97 | 211 | 63.5 | 8 | 7.2 | 419 | 306.6 | 2440 | 6.1 | . | 672 | 652 | 496 | 125 | 90 | 89.8 | 9 | 8.1 | 187 | LO
38953 | F | 1 | 73 | 1801 | 1200 | 59.21 | 63.51 | . | . | 66 | 85 | 40 | 88 | 113 | 25 | 3.75 | 177 | 225 | 3.1 | 0.53 | . | . | 1.42 | 1.44 | 246.4 | 1309 | 8.1 | . | 611 | 598 | 435 | 96 | 212 | 91 | 21 | 16.1 | 393 | 320.6 | 2555 | 6.1 | . | 675 | 667 | 500 | 121 | 101 | 141.4 | 4 | 6.9 | 173 | AO
38945 | D | 1 | 21 | 1800 | 1200 | 59.19 | 63.5 | . | . | 66 | 85 | 40 | 88 | 113 | 25 | 3.75 | 174 | 232 | 3.1 | 0.5 | . | . | 0.65 | 0.71 | 237.8 | 1262 | 8.1 | . | 623 | 616 | 453 | 98 | 239 | 83.2 | 2 | 4.5 | 465 | 313.9 | 2499 | 6.1 | . | 682 | 653 | 501 | 124 | 108 | 109.1 | 14 | 10 | 226 | OO
38815 | B | 1 | 11 | 1800 | 1200 | 59.2 | 63.51 | . | . | 66 | 85 | 40 | 88 | 113 | 26 | 3.69 | 181 | 226 | 3.1 | 0.49 | . | . |  |  | 244.3 | 1296 | 8.1 | . | 607 | 617 | 431 | 103 | 232 | . | 16 | 11.2 | 395 | 320.5 | 2550 | 6.1 | . | 667 | 687 | 493 | 123 | . | . | 16 | 11.1 | 208 | NO
38811 | D | 1 | 12 | 1800 | 1200 | 59.19 | 63.5 | . | . | 66 | 85 | 40 | 88 | 113 | 25 | 3.75 | 171 | 226 | 3.1 | 0.51 | . | . | 0.78 | 0.87 | 240.6 | 1276 | 8.1 | . | 619 | 613 | 451 | 99 | 164 | 81 | -2 | 3.6 | 448 | 315.1 | 2508 | 6.1 | . | 689 | 658 | 505 | 123 | 169 | 111.1 | 1 | 4.2 | 217 | OO
38809 | A | 1 | 23 | 1800 | 1200 | 59.2 | 63.5 | . | . | 66 | 85 | 40 | 88 | 113 | 25 | 3.7 | 173 | 224 | 3 | 0.5 | 1.48 | 0.26 | 0.82 | 1.05 | 242.6 | 1306 | 8.1 | 9.07 | 618 | 602 | 441 | 98 | 233 | 92 | 11 | 6.8 | 409 | 323.9 | 2577 | 6.1 | 10.74 | 674 | 661 | 493 | 124 | 100 | 147.9 | 9 | 5.9 | 200 | AO
38814 | F | 1 | 33 | 1800 | 1200 | 59.2 | 63.51 | . | . | 66 | 85 | 40 | 88 | 113 | 25 | 3.75 | 178 | 226 | 3.1 | 0.51 | 1.47 | 0.22 | 1.26 | 1.45 | 245.5 | 1305 | 8.1 | 9.2 | 614 | 596 | 434 | 96 | 210 | 106 | 2 | 4.5 | 414 | 318.6 | 2539 | 6.1 | 10.82 | 676 | 666 | 498 | 123 | 103 | 156 | 21 | 15.9 | 203 | OO

## EOT Parts
CMIR | LAB | STAND | OIL | PB | BWLU1 | BWLU2 | BWLU3 | BWLU4 | BWLU5 | BWLU6 | ABWLU | BWLL1 | BWLL2 | BWLL3 | BWLL4 | BWLL5 | BWLL6 | ABWLL | TRWL1 | TRWL2 | TRWL3 | TRWL4 | TRWL5 | TRWL6 | TRWL | C1ALW | C2ALW | C3ALW | C4ALW | C5ALW | C6ALW | CLW | CPDIDC1 | CPDIDC2 | CPDIDC3 | CPDIDC4 | CPDIDC5 | CPDIDC6 | VAL | COMMENT
These tests were run on unflased conrod and main bearings
49990 | D | 1 | 820-2 | 9 | 135 | 131.4 | 151.4 | 64.7 | 72.7 | 103.6 | 109.8 | 4.1 | 4 | 4 | 4.2 | 4.2 | 3.1 | 3.9 | 159.6 | 157.3 | 46.2 | 46.9 | 131.8 | 127.2 | 112 | 33.2 | 19.4 | 20.3 | 26.3 | 29.9 | 18.1 | 24.5 | [6 empty] | AC
51096 | G | 2 | 820-2 | 7 | 133.5 | 101.1 | 146.8 | 74 | 116.9 | 84.9 | 109.5 | 3.7 | 3.3 | 1.4 | 4.1 | 2.6 | 1.7 | 2.8 | 273.5 | 196.1 | 135.8 | 103.5 | 213.4 | 168.8 | 182 | 54.1 | 34.8 | 46.7 | 35 | 37.4 | 28.5 | 39.4 | SMK10-9091JJL | SMK10-9092JJL | SMK10-9093JJL | SMK10-9094JJL | SMK10-9095JJL | SMK10-9096.JJL | OC
50086 | A | 12 | 820-2 | 27 | 155.2 | 210.4 | 196.8 | 194.4 | 194.1 | 207.9 | 193.1 | 6.4 | 7.5 | 8.1 | 6.5 | 7.3 | 7.6 | 7.2 | 417.6 | 142 | 126.8 | 94.7 | 94.2 | 131.5 | 124 | 62.6 | 39.7 | 36.4 | 31.5 | 23.2 | 40.2 | 34.9 | MKT10-60751-G | MKT10-60752-G | MKT10-60753-G | MKT10-60754-G | MKT10-60755-G | MKT10-60756-G | AC
These tests were run on the 100% Pb flashed conrod bearings
50190 | B | 3 | 820-2 | 8 | 102.4 | 72.9 | 79.4 | 79.5 | 50.1 | 164.6 | 91.5 | 12.3 | 10.3 | 15 | 10.4 | 13.9 | 10.8 | 12.1 | 117.7 | 126.8 | 141.7 | 119.6 | 170.5 | 105.1 | 130 | 19.3 | 35.7 | 31.9 | 32.8 | 35.7 | 23.3 | 32.6 | 60463 | 60464 | 60465 | 60466 | 60467 | 60468 | AC
50211 | G | 5 | 820-2 | 12 | 153.6 | 233.9 | 222.2 | 145.7 | 244.7 | 85.7 | 181 | 9.4 | 8 | 7.3 | 7.6 | 9 | 9.3 | 8.4 | 90.9 | 108.5 | 56.5 | 41.8 | 42.6 | 55.6 | 66 | 47.9 | 40.9 | 31.3 | 38.8 | 36.9 | 38.2 | 39 | SMK10-60919-G | SMK10-60920-G | SMK10-60921-G | SMK10-60922-G | SMK10-60923-G | SMK10-60924-G | OC
49088 | A | 10 | 820-2 | 26 | 183.5 | 152.1 | 189.2 | 195.1 | 138.2 | 162.7 | 170.1 | 12.5 | 11 | 10.5 | 11.4 | 10.1 | 12.7 | 11.4 | 119.6 | 140.1 | 85.6 | 100 | 90.2 | 51.2 | 98 | 41.6 | 35.1 | 30.5 | 34.4 | 25 | 22.9 | 31.6 | MKT10-60829-G | MKT10-60830-G | MKT10-60831-G | MKT10-60832-G | MKT10-60833-G | MKT10-60834-G | AC
These tests were run with the first batch of unflashed conrod bearings
50047 | G | 5 | 820-2 | 8 | 74.6 | 66.1 | 57.3 | 58.5 | 79.6 | 68.5 | 67.4 | 3.2 | 2.9 | 3 | 5.5 | 4.3 | 3.7 | 3.8 | 166.2 | 91.3 | 190.2 | 79 | 190.2 | 104 | 137 | 47.9 | 34.4 | 29.7 | 39.2 | 39 | 43.1 | 38.9 | SMK10-60727-G | SMK10-60728-G | SMK10-60729-G | SMK10-60730-G | SMK10-60731-G | SMK10-60732-G | AC
48709 | B | 3 | 820-2 | 29 | 202.3 | 148.6 | 118.2 | 143.9 | 136.8 | 106.4 | 142.7 | 3.6 | 2.6 | 3.2 | 2.3 | 6.4 | 3.4 | 3.6 | 122 | 116.4 | 130.1 | 65.7 | 133.5 | 86.4 | 109 | 55 | 40.9 | 39.3 | 42.6 | 45.9 | 35.7 | 43.2 | 60253 | 60254 | 60255 | 60256 | 60257 | 60258 | LC | Wrong Main Bearings
49087 | A | 10 | 820-2 | 6 | 71.2 | 93 | 82.8 | 79.6 | 80.4 | 85.6 | 82.1 | 0.4 | 0.7 | 0.8 | 0.5 | 1.2 | 1.3 | 0.8 | 289.2 | 218.4 | 117.8 | 212.5 | 219.6 | 186.2 | 207 | 18.8 | 31 | 21 | 18.8 | 22.2 | 32.5 | 24 | MK10-60673-G | MK10-60674-G | MK10-60675-G | MK10-60676-G | MK10-60677-G | MK10-60678-G | LC | Intercooler Leak
These tests were run with the batch of conrod bearings made to the original 80/20 Pb/Sn design
49527 | D | 1 | 820-2 | 12 | 68.8 | 113.5 | 191.4 | 123.7 | 129.9 | 84 | 118.6 | 4.7 | -0.2 | 1 | 1.7 | 2.1 | 3.6 | 2.2 | 125.6 | 100.2 | 97.1 | 72.7 | 81 | 90.9 | 95 | 23.2 | 28.4 | 34.6 | 17.2 | 21.9 | 22.2 | 24.6 | 60679-G | 60680-G | 60681-G | 60682-G | 60683-G | 60684-G | AC
49216 | D | 1 | 820-2 | 12 | 103 | 144.6 | 157.6 | 100.2 | 124.5 | 99.6 | 121.6 | 4.2 | 0.5 | 1.8 | 2.1 | 1.5 | 2.6 | 2.1 | 302.9 | 173.5 | 212.7 | 121.1 | 145.4 | 180.4 | 189 | 26.3 | 18.4 | 18 | 25.8 | 14.9 | 29.1 | 22.1 | 60301-G | 60302-G | 60303-G | 60304-G | 60305-G | 60306-G | LC | Intercooler Leak
49215 | D | 1 | 820-2 | 9 | 99.7 | 77.5 | 56.4 | 105.3 | 111.1 | 71.7 | 87 | 0.7 | 2.2 | 1.8 | 0.5 | 0.7 | 0.7 | 1.1 | 219.9 | 156.4 | 256 | 145.8 | 165.6 | 130 | 179 | 29.2 | 22.9 | 21.5 | 13.6 | 25.3 | 21.8 | 22.4 | 60505-G | 60506-G | 60507-G | 60508-G | 60509-G | 60510-G | LC | Intercooler Leak
48061 | A | 7 | 820-2 | 12 | 217.6 | 111.7 | 187.3 | 110.6 | 117.9 | 102 | 141.2 | 1.2 | 0.3 | 0.5 | 0.6 | 0.5 | 0.9 | 0.7 | 53.6 | 156.1 | 114.9 | 105.6 | 139.8 | 132.3 | 136 | 23.4 | 26.7 | 28.9 | 8.8 | 36.4 | 26.3 | 28.1 | MKT10-60577-G | MKT10-60578-G | MKT10-60579-G | MKT10-60580-G | MKT10-60581-G | MKT10-60582-G | AG
48940 | G | 2 | 820-2 | 16 | 98.5 | 95.3 | 154.9 | 160.7 | 182.5 | 57.3 | 124.9 | 3.1 | 3.5 | 3.9 | 3.3 | 4.1 | 3.9 | 3.6 | 148.6 | 72.2 | 46 | 69.7 | 83.9 | 67.8 | 81 | 37.7 | 30.2 | 20.3 | 23.3 | 29.5 | 42.3 | 30.6 | SMK10-60049-G | SMK10-60050-G | SMK10-60051-G | SMK10-60052-G | SMK10-60053-G | SMK10-60054-G | AG
This test was run with the 100% Sn flash conrod bearings
45421 | G | 2 | 820-2 | 6 | 142 | 28.2 | 48.7 | 30.5 | 33.4 | 55.7 | 56.4 | 3.7 | 2.4 | 1.1 | 2.3 | 3.4 | 2 | 2.5 | 164.6 | 60 | 49.8 | 101.9 | 85.2 | 60.4 | 87 | 44.4 | 33.1 | 25.8 | 34.9 | 39.9 | 22.6 | 33.4 | SMK-10-60019-G | SMK-10-60020-G | SMK-10-60021-G | SMK-10-60022-G | SMK-10-60023-G | SMK-10-60024-G | AG
The tests below were run on the "original" bearing design of 80/20 Pb/Sn
|  |  |  | Avg. | 242.5577 | 237.6692 | 258.2346 | 220.7192 | 232.7923 | 241.2769 | 238.8692 | 7.55 | 6.676923 | 9.3 | 6.215385 | 5.65 | 6.107692 | 6.926923 | 150.2923 | 122.4654 | 109.5 | 86.79231 | 111.4038 | 90.99615 | 110.8462 | 35.65 | 33.12692 | 28.27308 | 31.27308 | 28.25385 | 30.31154 | 31.79167
|  |  |  | Std. Dev. | 111.7529 | 86.98484 | 97.29859 | 66.81874 | 90.3567 | 107.2736 | 70.11294 | 4.557741 | 5.428319 | 12.25434 | 4.578532 | 2.539016 | 3.546934 | 3.990043 | 43.49748 | 37.98972 | 39.54308 | 28.12503 | 34.60937 | 36.77877 | 19.84478 | 10.71124 | 9.826029 | 9.596022 | 9.639774 | 7.903176 | 7.568478 | 4.322531
|  |  |  | Min | 30.9 | 53.1 | 33.8 | 91.9 | 52.8 | 71.5 | 102.9 | 1 | 0.7 | 1.9 | 0.9 | 0.7 | 0.8 | 1.8 | 76.9 | 66.7 | 44.8 | 47.9 | 62.4 | 52.4 | 83 | 14.9 | 14.4 | 9.3 | 15.7 | 14.7 | 16.3 | 25.2
|  |  |  | Max | 469.3 | 431.6 | 596.7 | 364.5 | 389.6 | 489.1 | 386.6 | 19.5 | 29.7 | 64.6 | 24 | 11.4 | 17.2 | 20 | 237.2 | 200.7 | 213.5 | 151.8 | 170.8 | 181.5 | 165 | 72.4 | 54.1 | 43.7 | 50.6 | 42.9 | 46 | 38.7
49086 | A | 7 | 820-2 | 24 | 201.9 | 203.4 | 205.2 | 185.9 | 190.7 | 227.1 | 202.4 | 3.5 | 1.2 | 0.8 | 2.1 | 4.5 | 0.9 | 2.2 | 127.4 | 153.5 | 87 | 64.9 | 122.1 | 51 | 101 | 30.3 | 31 | 30.6 | 30.9 | 37.1 | 19.3 | 29.9 | MKT10-60667-G | MKT10-60668-G | MKT10-60669-G | MKT10-60670-G | MKT10-60671-G | MKT10-60672-G | AC
47777 | A | 4 | 820-2 | 21 | 136.6 | 180.7 | 147.5 | 104.9 | 142 | 185.3 | 149.5 | 1.4 | 0.7 | 4.2 | 0.9 | 0.7 | 2.9 | 1.8 | 119.3 | 75.3 | 107.4 | 122.4 | 71.7 | 125.1 | 104 | 34 | 28.5 | 9.3 | 27.8 | 18.6 | 20.9 | 25.8 | MK10-60445-G | MK10-60446-G | MK10-60447-G | MK10-60448-G | MK10-60449-G | MK10-60450-G | AC
43647 | A | 7 | 820-2 | 24 | 232.7 | 230.2 | 260.9 | 163.6 | 194.7 | 221.6 | 217.3 | 6.6 | 10.3 | 3.5 | 4.9 | 7.2 | 3.6 | 6 | 159.7 | 90 | 144.5 | 94.5 | 157.3 | 83.2 | 122 | 39.7 | 45.6 | 43.7 | 24.7 | 41.3 | 25.1 | 36.7 | MKT10-60127-G | MKT10-60128-G | MKT10-60129-G | MKT10-60130-G | MKT10-60131-G | MKT10-60132-G | AC
43607 | D | 1 | 820-2 | 19 | 194.8 | 271.9 | 206.6 | 222.4 | 192.4 | 199.6 | 214.6 | 6.8 | 3.5 | 5.4 | 3 | 3.4 | 3.7 | 4.3 | 121.5 | 195 | 78.2 | 68 | 62.4 | 68.2 | 99 | 35.2 | 54.1 | 42.8 | 41.8 | 36.7 | 37.6 | 38.7 | 60097-G | 60098-G | 60099-G | 60100-G | 60101-G | 60102-G | AC
43646 | A | 5 | 820-2 | 20 | 157.5 | 127.1 | 181.1 | 91.9 | 118.5 | 93.4 | 128.2 | 1.7 | 1.6 | 1.9 | 2.2 | 3 | 2.4 | 2.1 | 170.2 | 98.7 | 129.7 | 76.6 | 66 | 109.6 | 108 | 23 | 23.6 | 42.3 | 44.8 | 22.9 | 35.2 | 29.2 | MK10-60121-G | MK10-60122-G | MK10-60123-G | MK10-60124-G | MK10-60125-G | MK10-60126-G | AC
43645 | A | 4 | 820-2 | 25 | 241.2 | 188.9 | 192.8 | 237 | 150.7 | 235.8 | 207.7 | 7 | 7.2 | 6.4 | 4.8 | 6.9 | 5.4 | 6.3 | 190.7 | 156.5 | 67.6 | 109.3 | 99.2 | 103.7 | 121 | 44 | 32.3 | 17.3 | 26.8 | 27.4 | 27.8 | 29.2 | MK10-60151-G | MK10-60152-G | MK10-60153-G | MK10-60154-G | MK10-60155-G | MK10-60156-G | AC
43650 | B | 1 | 820-2 | 33 | 281.2 | 281.2 | 192 | 165.8 | 174.4 | 196.1 | 215.1 | 5.8 | 2.5 | 4.4 | 6.5 | 5.7 | 2.4 | 4.6 | 168.6 | 144.5 | 110.7 | 114.5 | 119.2 | 85.9 | 124 | 40.5 | 31.7 | 35.4 | 30 | 25.5 | 37.9 | 33.5 | 50769 | 50770 | 50771 | 50772 | 50773 | 50774 | AC
45184 | G | 2 | 820-2 | 19 | 47.8 | 82.8 | 596.7 | 321.4 | 263.6 | 112.2 | 237.4 | 8.3 | 7.3 | 64.6 | 24 | 9.3 | 6.2 | 20 | 105 | 117.5 | 82.9 | 51.7 | 160 | 95.1 | 102 | 35.4 | 36.8 | 38.3 | 34.6 | 42.9 | 26.1 | 35.7 | SMK10-50853-F | SMK10-50854-F | SMK10-50855-F | SMK10-50856-F | SMK10-50857-F | SMK10-50858-F | AC
43649 | B | 1 | 820-2 | 32 | 246.5 | 353.9 | 248.3 | 208.3 | 172.5 | 463.4 | 282.2 | 3.9 | 2.4 | 2.2 | 2.3 | 4.9 | 0.8 | 2.8 | 127.7 | 104.6 | 112.1 | 47.9 | 80.2 | 181.4 | 90 | 31.4 | 36 | 12.9 | 28.4 | 20.4 | 34.6 | 30.1 | 50691 | 0 | 0 | 0 | 0 | 0 | OC
44320 | G | 2 | 820-2 | 40 | 416.3 | 431.6 | 271.2 | 251.4 | 383 | 380.2 | 355.6 | 10.5 | 6.6 | 21 | 1.5 | 4.7 | 10.1 | 9.1 | 93.9 | 103.4 | 44.8 | 95.4 | 91.8 | 71.2 | 83 | 38.7 | 38.5 | 32 | 49.8 | 26.6 | 44.3 | 38.3 | SMK10-50637-F | SMK10-50638-F | SMK10-50639-F | SMK10-50640-F | SMK10-50641-F | SMK10-50642-F | OC
44317 | G | 1 | 820-2 | 27 | 315.8 | 310.6 | 284.6 | 231.8 | 238.1 | 274.2 | 275.8 | 14.2 | 29.7 | 20.6 | 5.1 | 4.2 | 17.2 | 15.2 | 174.8 | 99.1 | 113.3 | 63.2 | 169.1 | 83.4 | 106 | 40.5 | 27.9 | 22.1 | 31.7 | 18.1 | 25.9 | 27.7 | SMK10-50343-F | SMK10-50344-F | SMK10-50345-F | SMK10-50346-F | SMK10-50347-F | SMK10-50348-F | AC
43643 | A | 8 | 820-2 | 18 | 30.9 | 242 | 33.8 | 223.2 | 185.8 | 127.7 | 140.6 | 10.7 | 8.2 | 11.3 | 5.3 | 11.4 | 7.3 | 9 | 128 | 169.5 | 138.1 | 151.1 | 87.4 | 52.4 | 121 | 24.9 | 38 | 19 | 34.8 | 39.4 | 20.8 | 29.5 | MKT10-50607-F | MKT10-50608-F | MKT10-50609-F | MKT10-50610-F | MKT10-50611-F | MKT10-50612-F | AC
43642 | A | 6 | 820-2 | 23 | 236.9 | 240.4 | 328.3 | 251.8 | 389.6 | 197.4 | 274.1 | 7.7 | 5.3 | 7 | 10.3 | 5.9 | 10.3 | 7.8 | 150.1 | 66.7 | 94.8 | 59.8 | 88.5 | 73.3 | 89 | 37 | 20.8 | 22.6 | 29.4 | 34.5 | 33.8 | 29.7 | MK10-50511-F | MK10-50512-F | MK10-50513-F | MK10-50514-F | MK10-50515-F | MK10-50516-F | AC
43807 | G | 2 | 820-2 | 18 | 234.9 | 243.1 | 259 | 240.7 | 230 | 224.7 | 238.7 | 2.9 | 4.1 | 5 | 4.2 | 2.8 | 5.7 | 4.1 | 195.6 | 98.6 | 132.3 | 80.8 | 85.3 | 70.8 | 111 | 32.2 | 26.1 | 17.5 | 18.8 | 27.7 | 28.7 | 25.2 | MK-50583-F | MK-50584-F | MK-50585-F | MK-50586-F | MK-50587-F | MK-50588-F | OC
43806 | G | 1 | 820-2 | 15 | 71.4 | 53.1 | 191.2 | 177.2 | 52.8 | 71.5 | 102.9 | 4.8 | 3.7 | 3.6 | 3.7 | 3.2 | 4.3 | 3.9 | 217.8 | 74.8 | 213.5 | 76.1 | 114.5 | 53.3 | 125 | 26.7 | 43.6 | 15.7 | 24.6 | 14.7 | 16.3 |  | SMK10-50349-F | SMK10-50350-F | SMK10-50351-F | SMK10-50352-F | SMK10-50353-F | SMK10-50354-F | OC
43606 | D | 1 | 820-2 | 31 | 256.2 | 223.1 | 246.3 | 255.9 | 238.9 | 260.7 | 246.8 | 4.2 | 5.8 | 5.8 | 3.7 | 5.7 | 3.3 | 4.8 | 76.9 | 119.1 | 139.9 | 105.8 | 106.3 | 181.5 | 122 | 37.1 | 40.2 | 33.6 | 34.6 | 30.5 | 30.9 | 34.5 | 41159-D | 41160-D | 41161-D | 41162-D | 41163-D | 41164-D | AC
43641 | A | 7 | 820-2 | 28 | 223.2 | 264.8 | 202.7 | 229.5 | 254 | 192.8 | 227.8 | 3.9 | 5.3 | 2.9 | 5.7 | 2.1 | 3.1 | 3.8 | 123.8 | 108.8 | 104 | 104.2 | 100.7 | 100.2 | 107 | 33.3 | 28.4 | 27.6 | 17 | 26.2 | 29.4 | 27 | MKT10-50457-F | MKT10-50458-F | MKT10-50459-F | MKT10-50460-F | MKT10-50461-F | MKT10-50462-F | AC
43640 | A | 5 | 820-2 | 25 | 347.1 | 188.6 | 336.2 | 179.7 | 375.8 | 332.9 | 293.4 | 7.2 | 8.4 | 11.6 | 8.6 | 6.6 | 6.4 | 8.1 | 77.8 | 112.4 | 108.6 | 99.4 | 128.1 | 52.8 | 97 | 44.3 | 36.3 | 36.3 | 40.1 | 24.9 | 37.8 | 36.6 | MK10-50469-F | MK10-50470-F | MK10-50471-F | MK10-50472-F | MK10-50473-F | MK10-50474-F | AC
43805 | G | 2 | 820-2 | 43 | 214.1 | 261.8 | 288 | 296.1 | 308.3 | 336.2 | 284.1 | 6 | 4.8 | 4.6 | 5.2 | 7 | 5.7 | 5.6 | 146.7 | 147.7 | 56 | 51.9 | 140.9 | 65.2 | 101 | 14.9 | 14.4 | 18.9 | 15.7 | 15.4 | 16.4 |  | SMK10-50487-F | SMK10-50488-F | SMK10-50489-F | SMK10-50490-F | SMK10-50491-F | SMK10-50492-F | LC
43603 | A | 4 | 820-2 | 18 | 237.6 | 236.7 | 290.9 | 143.1 | 338.7 | 243.4 | 248.4 | 9.2 | 10.6 | 7.5 | 11.8 | 8.4 | 8.1 | 9.3 | 131.4 | 101.3 | 138.2 | 67.6 | 83.4 | 53.5 | 96 | 35.2 | 31.3 | 23.5 | 22.4 | 24.5 | 26.1 | 27.2 | MK10-50409-F | MK10-50410-F | MK10-50411-F | MK10-50412-F | MK10-50413-F | MK10-50414-F | AC
43659 | G | 3 | 820-2 | 22 | 192.2 | 130.3 | 264.7 | 137.8 | 137.1 | 226 | 181.4 | 1 | 2.5 | 2.6 | 5.2 | 2.9 | 2.8 | 2.8 | 106.8 | 153.7 | 62.1 | 57.3 | 147.1 | 56.6 | 97 | 29.3 | 44.3 | 29.3 | 45.1 | 28.7 | 25.4 | 33.7 | SMK10-50451-F | SMK10-50452-F | SMK10-50453-F | SMK10-50454-F | SMK10-50455-F | SMK10-50456-F | AC
43602 | A | 3 | 820-2 | 30 | 248.5 | 168.1 | 242.9 | 240.3 | 189 | 147.8 | 206.1 | 6.5 | 6.7 | 7.6 | 8.6 | 8.2 | 6.6 | 7.4 | 129.3 | 95.1 | 88.3 | 97.9 | 99.5 | 78.8 | 98 | 22 | 23.2 | 34.4 | 50.6 | 25.1 | 36.9 | 28.1 | MK10-50403-F | MK10-50404-F | MK10-50405-F | MK10-50406-F | MK10-50407-F | MK10-50408-F | AC
43658 | G | 2 | 820-2 | 77 | 449.8 | 332 | 351.6 | 346.5 | 349 | 345.8 | 362.4 | 17.8 | 5.2 | 8.6 | 6.2 | 5.6 | 5.9 | 8.2 | 200.1 | 200.7 | 167.5 | 81.9 | 147.4 | 72.2 | 158 | 42.8 | 39.2 | 29 | 33.6 | 38.5 | 34.1 | 36.2 | SMK-10-50433-F | SMK-10-50434-F | SMK-10-50435-F | SMK-10-50436-F | SMK-10-50437-F | SMK-10-50438-F | RC
43608 | F | 1 | 820-2 | 29 | 412.8 | 248.2 | 249.7 | 244.5 | 231.6 | 489.1 | 312.6 | 8.4 | 8.2 | 8 | 10 | 6.6 | 11.1 | 8.7 | 213.4 | 179.2 | 158.5 | 151.8 | 158.2 | 127.3 | 165 | 42.7 | 20.8 | 33.5 | 27.7 | 37 | 46 | 37.3 | MK9/10-41045-D | MK9/10-41046-D | MK9/10-41047-D | MK9/10-41048-D | MK9/10-41049-D | MK9/10-41050-D | AC
43656 | G | 2 | 820-2 | 57 | 469.3 | 392.7 | 359.9 | 364.5 | 362.4 | 370.9 | 386.6 | 19.5 | 4.4 | 6.1 | 5.1 | 3.8 | 5.6 | 7.4 | 151.7 | 81.3 | 55.8 | 63.1 | 94.3 | 155.9 | 88 | 26.4 | 20.8 | 35.2 | 21.6 | 24.3 | 31.8 | 26.7 | SMK10-50331-F | SMK10-50332-F | SMK10-50333-F | SMK10-50334-F | SMK10-50335-F | SMK10-50336-F | RC
43610 | B | 1 | 820-2 | 28 | 180.8 | 254.4 | 262.8 | 183.4 | 201.5 | 158 | 206.8 | 9.6 | 9.7 | 9.9 | 9.2 | 8.9 | 8.3 | 9.3 | 237.2 | 164.4 | 74.3 | 76.2 | 67.2 | 75.3 | 116 | 72.4 | 49.7 | 29.8 | 22.6 | 27.3 | 25.9 | 31.8 | 0 | 0 | 0 | 0 | 0 | 0 | AC
43598 | A | 2 | PC-9A | 22 | 230.4 | 241.2 | 224.4 | 226 | 178.2 | 186.5 | 214.5 | 10.7 | 8.9 | 5.5 | 3.6 | 7.8 | 9.6 | 7.7 | 189.6 | 126.2 | 123.9 | 88.2 | 170.8 | 90 | 132 | 43.3 | 29.2 | 33.1 | 34.1 | 35.5 | 32.4 | 34.6 | MK10-50067-F | MK10-50068-F | MK10-50069-F | MK10-50070-F | MK10-50071-F | MK10-50072-F | AC
43259 | A | 1 | PC-9A | 18 | 194.5 | 178.7 | 167.5 | 145.8 | 236.6 | 175.1 | 183 | 6.7 | 2.8 | 6.5 | 5.6 | 10 | 6.6 | 6.4 | 120 | 127 | 74.8 | 92.8 | 148.3 | 62.7 | 104 | 36.8 | 34.2 | 30.6 | 35.3 | 29.6 | 35.6 | 33.7 | MK10-50025-F | MK10-50026-F | MK10-50027-F | MK10-50028-F | MK10-50029-F | MK10-50030-F | AC
42774 | A | 8 | 820-1 | 20 | 128.6 | 104.9 | 107.5 | 121.3 | 91.7 | 134.7 | 114.8 | 12.6 | 11.3 | 10.5 | 11.1 | 11.2 | 10.8 | 11.2 | 384.5 | 192.3 | 158.9 | 125.7 | 204 | 123.9 | 171 | 49.7 | 38.3 | 22.9 | 33.7 | 38.5 | 22.8 | 34.3 | MKT10-40877-D | MKT10-40878-D | MKT10-40879-D | MKT10-40880-D | MKT10-40881-D | MKT10-40882-D | AC
42773 | A | 6 | 820-1 | 20 | 176.4 | 217.8 | 218.1 | 194.3 | 232 | 225 | 210.6 | 10.7 | 11.3 | 10.4 | 13.7 | 10 | 14.5 | 11.8 | 281.8 | 80.1 | 174.4 | 100.9 | 123.4 | 131.6 | 132 | 49.7 | 20.5 | 43.1 | 29.7 | 21.9 | 15 | 32.9 | MK10-40997-D | MK10-40998-D | MK10-40999-D | MK10-41000-D | MK10-41001-D | MK10-41002-D | AC
42254 | A | 7 | PC-9A | 17 | 182.6 | 190.9 | 168 | 202.3 | 195.3 | 198.2 | 189.5 | 10.3 | 8.5 | 8.4 | 10.4 | 9.5 | 9 | 9.3 | 101.3 | 78.8 | 108.7 | 102.2 | 105.3 | 104.7 | 110 | 28.4 | 28 | 28.2 | 26.2 | 26.6 | 27.7 | 27.5 | MK-40901-D | MK-40902-D | MK-40903-D | MK-40904-D | MK-40905-D | MK-40906-D | AC
42252 | A | 5 | PC-9A | 22 | 186.9 | 175.6 | 230.4 | 152 | 151.5 | 219.5 | 186 | 7.4 | 8.3 | 9.7 | 8.8 | 8.8 | 6.9 | 8.3 | 204.5 | 107.7 | 132.2 | 96.6 | 145.2 | 100.2 | 131 | 34.4 | 30.8 | 31.2 | 31.5 | 32.5 | 32.9 | 32.2 | MK10-40907-D | MK10-40908-D | MK10-40909-D | MK10-40910-D | MK10-40911-D | MK10-40912-D | AC
42248 | G | 1 | PC-9A | 18 | 203.4 | 297.3 | 241.7 | 203.1 | 118.8 | 219.8 | 214 | 6.2 | 8.3 | 13 | 7.4 | 5 | 14.4 | 9 | 366.9 | 189.9 | 131.4 | 123.9 | 150.5 | 177 | 164 | 34.9 | 46.3 | 34.4 | 31 | 36.4 | 33 | 36 | MK9/10-40697-D | MK9/10-40698-D | MK9/10-40699-D | MK9/10-40700-D | MK9/10-40701-D | MK9/10-40702-D | AC
42150 | A | 4 | PC-9A | 18 | 219.2 | 218.5 | 164.3 | 192.5 | 207.9 | 168.1 | 195.1 | 7.2 | 8.9 | 7.9 | 6.7 | 5.8 | 7.5 | 7.3 | 173.1 | 160.9 | 76.2 | 72.2 | 158.9 | 111.9 | 126 | 42.9 | 40.2 | 17.9 | 25.1 | 36.6 | 31.4 | 32.4 | MK10-40919-D | MK10-40920-D | MK10-40921-D | MK10-40922-D | MK10-40923-D | MK10-40924-D | AC
42221 | D | 1 | PC-9A | 19 | 130.6 | 194.8 | 176.4 | 197.2 | 171 | 168.3 | 173 | 5.6 | 4.1 | 305.8 | 5.2 | 6.4 | 5.3 | 55.4 | 114.3 | 121 | 123.6 | 70.7 | 81.4 | 87.2 | 100 | 33.6 | 41.4 | 32.7 | 26.7 | 30.3 | 32.8 | 32.9 | 40403-D | 40404-D | 40405-D | 40406-D | 40407-D | 40408-D | AC
42149 | A | 3 | PC-9A | 17 | 103.3 | 165.9 | 149.8 | 145.9 | 146.6 | 158.7 | 145 | 11.2 | 12.9 | 8.7 | 11.5 | 10.8 | 9.8 | 10.8 | 230.5 | 199.3 | 153.4 | 105.6 | 164.2 | 161.8 | 169 | 37.4 | 30 | 29 | 27.2 | 27.7 | 24.5 | 29.3 | MK10-40673-D | MK10-40674-D | MK10-40675-D | MK10-40676-D | MK10-40677-D | MK10-40678-D | AC
41412 | G | 1 | PC-9A | 66 | 311.8 | 250.8 | 306.7 | 319.4 | 295 | 286.5 | 295 | 10.9 | 7.4 | 6 | 5.3 | 5.4 | 9 | 7.3 | 133.9 | 191.2 | 142.1 | 71.9 | 114.7 | 84.6 | 123 | 40.4 | 48.3 | 46.8 | 42.2 | 28.4 | 30.2 | 39.4 | MK9/10-40637-D | MK9/10-40638-D | MK9/10-40639-D | MK9/10-40640-D | MK9/10-40641-D | MK9/10-40642-D | OO
41410 | B | 1 | PC-9A | 34 | 242.3 | 229.3 | 248.7 | 235.4 | 177.5 | 240.3 | 228.9 | 11.8 | 13.4 | 16.1 | 10.9 | 12.6 | 15.6 | 13.4 | 210.8 | 143.8 | 167.8 | 82.9 | 98.4 | 138.7 | 140 | 26.1 | 49.6 | 53.4 | 26.7 | 26.4 | 29 | 31.7 | MK9/10-40685-D | MK9/10-40686-D | MK9/10-40687-D | MK9/10-40688-D | MK9/10-40689-D | MK9/10-40690-D | AO
41135 | F | 1 | PC-9A | 28 | 274.4 | 254.9 | 273.7 | 246.3 | 218.4 | 220.7 | 248.1 | 5.5 | 9.1 | 4.5 | 6 | 7.5 | 3 | 5.9 | 195.2 | 114.6 | 104.1 | 85.4 | 119.7 | 151.6 | 128 | 22.1 | 29.1 | 24.7 | 27.6 | 25.8 | 29.4 | 26.4 | MK9/10-40583-D | MK9/10-40584-D | MK9/10-40585-D | MK9/10-40586-D | MK9/10-40587-D | MK9/10-40588-D | AO
40230 | G | 2 | PC-9A | 25 | 216.2 | 186.5 | 194.6 | 198.5 | 200.3 | 186.8 | 197.2 | 4.4 | 3.7 | 3.8 | 3.5 | 3.1 | 4.2 | 3.8 | 181.3 | 84.9 | 103 | 94.9 | 78.9 | 102.6 | 108 | 46 | 35.7 | 45.4 | 25.4 | 20.2 | 32.5 | 34.2 | MK9/10-40733-D | MK9/10-40734-D | MK9/10-40735-D | MK9/10-40736-D | MK9/10-40737-D | MK9/10-40738-D | AO
40919 | B | 1 | PC-9B | 34 | 266.1 | 257.5 | 262.8 | 183.3 | 208.9 | 226.5 | 234.2 | 11.4 | 9.9 | 18.4 | 13.3 | 26.6 | 10.7 | 15 | 233.2 | 163.5 | 93 | 72.5 | 86.6 | 75.5 | 121 | 25.6 | 36.7 | 18.5 | 19.2 | 18.1 | 23.2 | 23.6 | MK9/10-40577-D | MK9/10-40578-D | MK9/10-40579-D | MK9/10-40580-D | MK9/10-40581-D | MK9/10-40582-D | AO
38940 | A | 2 | PC-9E | 22 | 211.9 | 217.8 | 230.8 | 93 | 162.7 | 187.2 | 183.9 | 9.5 | 10.7 | 9.9 | 12.7 | 9.3 | 12.1 | 10.7 | 103.2 | 67.2 | 74 | 43.1 | 56.1 | 59.4 | 67 | 26.2 | 20.6 | 18.3 | 23.5 | 14.9 | 18.9 | 20.4 | MK10-40649-D | MK10-40650-D | MK10-40651-D | MK10-40652-D | MK10-40653-D | MK10-40654-D | AO
38946 | G | 1 | PC-9D | 206 | 350.5 | 395.3 | 342.3 | 342.1 | 333.3 | 299.9 | 343.9 | 16.5 | 12 | 9.9 | 10.7 | 12.1 | 15.9 | 12.8 | 155.9 | 92.4 | 89.5 | 112.8 | 85.1 | 111.1 | 108 | 36.6 | 39.3 | 28.4 | 33.5 | 31.4 | 28.5 | 33 | MK9/10-40679-D | MK9/10-40680-D | MK9/10-40681-D | MK9/10-40682-D | MK9/10-40683-D | MK9/10-40684-D | NO
38950 | G | 2 | PC-9E | 52 | 329.4 | 315.5 | 298 | 319.7 | 295.3 | 342.2 | 316.7 | 10.6 | 5.6 | 5.4 | 6.6 | 3.2 | 4.8 | 6 | 182.1 | 121.6 | 87.2 | 83.8 | 103.5 | 75.8 | 109 | 40.1 | 23.8 | 25.5 | 22.5 | 29 | 28.7 | 28.3 | MK9/10-40595-D | MK9/10-40596-D | MK9/10-40597-D | MK9/10-40598-D | MK9/10-40599-D | MK9/10-40600-D | OO
38956 | B | 1 | PC-9J | 50 | 304.3 | 351.9 | 346.1 | 368.9 | 253.1 | 256.9 | 313.5 | 11.8 | 10 | 10.2 | 15.5 | 12.6 | 13.9 | 12.3 | 207.9 | 129.4 | 104 | 126.9 | 76.9 | 117.4 | 127 | 31.1 | 34.6 | 26.6 | 36.3 | 18.8 | 29.8 | 29.5 | 40367-D | 40368-D | 40369-D | 40370-D | 40371-D | 40372-D | AO
38944 | D | 1 | PC-9G | 27 | 268.1 | 236.3 | 228.8 | 265.2 | 214.1 | 216.9 | 238.2 | 5.8 | 4.3 | 6.6 | 8.3 | 5.3 | 4.8 | 5.8 | 267.2 | 187.1 | 174.1 | 89.2 | 109.8 | 93.9 | 154 | 49.8 | 45.5 | 39.2 | 29.3 | 35.5 | 37.1 | 39.4 | SMK9/10-40397-D | SMK9/10-40398-D | SMK9/10-40399-D | SMK9/10-40400-D | SMK9/10-40401-D | SMK9/10-40402-D | OO
38938 | A | 2 | PC-9J | 44 | 320.1 | 295 | 302.1 | 269.3 | 260.5 | 220 | 277.8 | 7.4 | 15.3 | 10.9 | 8.5 | 10.6 | 10.7 | 10.6 | 255 | 170.6 | 146 | 85.7 | 151.1 | 109.3 | 153 | 52.5 | 34.6 | 28.7 | 19.3 | 29.2 | 24 | 31.4 | MK10-40601-D | MK10-40602-D | MK10-40603-D | MK10-40604-D | MK10-40605-D | MK10-40606-D | AO
38941 | A | 1 | PC-9G | 71 | 338.6 | 273.7 | 341.6 | 328.4 | 319.4 | 341.8 | 323.9 | 8.7 | 7.8 | 8.1 | 6.4 | 7.8 | 4.8 | 7.3 | 167.9 | 83.3 | 143.6 | 59.2 | 108.1 | 78.4 | 107 | 39.7 | 30.5 | 27.7 | 17.9 | 30.6 | 27.4 | 29 | MK10-40613-D | MK10-40614-D | MK10-40615-D | MK10-40616-D | MK10-40617-D | MK10-40618-D | AO
38949 | G | 1 | PC-9C | 77 | 349.2 | 318.9 | 332.2 | 334 | 327.6 | 352.6 | 335.8 | 8.4 | 6.8 | 6.9 | 6.4 | 8.5 | 4.6 | 6.9 | 183.2 | 140.6 | 119.3 | 97.5 | 124.7 | 135.3 | 133 | 42.4 | 36.7 | 38.8 | 28.2 | 32.1 | 32.5 | 35.1 | MK9/10-40643-D | MK9/10-40644-D | MK9/10-40645-D | MK9/10-40646-D | MK9/10-40647-D | MK9/10-40648-D | OO
38952 | F | 1 | PC-9F | 62 | 343.8 | 352.1 | 278.9 | 298.8 | 321.9 | 331 | 321.1 | 10 | 13.5 | 11.7 | 10.1 | 11.1 | 6.1 | 10.4 | 115.4 | 105.3 | 130.5 | 109.1 | 114.1 | 61.7 | 106 | 25.2 | 24.6 | 27.6 | 26.4 | 26.3 | 26.2 | 26 | MK9/10-40349-D | MK9/10-40350-D | MK9/10-40351-D | MK9/10-40352-D | MK9/10-40353-D | MK9/10-40354-D | AO
38948 | G | 2 | PC-9J | 90 | 344.5 | 330 | 309.8 | 364.3 | 331.8 | 375.1 | 342.6 | 4.9 | 5.2 | 7.1 | 5.5 | 5.1 | 4.9 | 5.4 | 182.4 | 144.8 | 128.4 | 66 | 115.3 | 75.5 | 119 | 51.6 | 29.2 | 50.8 | 24 | 28 | 29.1 | 35.4 | MK9/10-40565-D | MK9/10-40566-D | MK9/10-40567-D | MK9/10-40568-D | MK9/10-40569-D | MK9/10-40570-D | AO
38942 | A | 2 | PC-9A | 16 | 177.1 | 190.7 | 166.8 | 175.9 | 168.8 | 211 | 181.7 | 1.4 | 3.4 | 1 | 4.4 | 1.5 | 1.7 | 2.2 | 98.3 | 126.7 | 80.7 | 47.4 | 88 | 77.7 | 87 | 30.4 | 28.3 | 23.8 | 18.7 | 30.9 | 32.2 | 27.4 | MK10-40541-D | MK10-40542-D | MK10-40543-D | MK10-40544-D | MK10-40545-D | MK10-40546-D | OO
38957 | B | 1 | PC-9D | 25 | 206.4 | 206.4 | 203.3 | 180.5 | 193.5 | 110 | 183.4 | 17.2 | 14.1 | 14.9 | 18.6 | 29.1 | 16.6 | 18.4 | 343 | 196.4 | 159.3 | 130.8 | 144.3 | 247.7 | 204 | 66.8 | 44.1 | 42.3 | 35.3 | 33.6 | 52.3 | 45.7 | 40367-D | 40368-D | 40369-D | 40370-D | 40371-D | 40372-D | AO
38943 | D | 1 | PC-9B | 17 | 138.1 | 197.1 | 205.4 | 215 | 144.9 | 188.8 | 181.6 | 6.9 | 6.2 | 7.3 | 7.8 | 5.3 | 12.4 | 7.6 | 254.7 | 144.3 | 140.3 | 55.7 | 68.1 | 86.6 | 125 | 32.8 | 44.8 | 24.9 | 26.1 | 28 | 28.8 | 30.9 | SMK9/10-40385-D | SMK9/10-40386-D | SMK9/10-40387-D | SMK9/10-40388-D | SMK9/10-40389-D | SMK9/10-40390-D | OO
38951 | G | 2 | PC-9A | 37 | 227.4 | 261.2 | 195.6 | 190.6 | 200.7 | 232.5 | 218 | 2.1 | 2.5 | 0.9 | 1 | 2.9 | 19.9 | 4.9 | 211.6 | 108.4 | 96.5 | 65.4 | 144.9 | 121.7 | 125 | 47.1 | 29.4 | 32.1 | 27.3 | 30.8 | 31.1 | 33 | MK9/10-40589-D | MK9/10-40590-D | MK9/10-40591-D | MK9/10-40592-D | MK9/10-40593-D | MK9/10-40594-D | AO
38937 | A | 1 | PC-9E | 18 | 158.7 | 178.1 | 139 | 64.5 | 177.2 | 186 | 150.6 | 9.8 | 12.6 | 10.3 | 12.4 | 9.1 | 8.4 | 10.4 | 111.3 | 95.8 | 82.4 | 242 | 111.1 | 62.4 | 118 | 25.2 | 18.8 | 22.8 | 17.9 | 23.6 | 18.6 | 21.2 | MK10-40553-D | MK10-40554-D | MK10-40555-D | MK10-40556-D | MK10-40557-D | MK10-40558-D | AO
38947 | G | 1 | PC-9H | 115 | 380.5 | 384.4 | 340.9 | 390.2 | 415.2 | 358.6 | 378.3 | 8.6 | 9.8 | 10.9 | 7.2 | 9 | 7.7 | 8.9 | 197.9 | 139.8 | 170.4 | 149.8 | 154.7 | 121.2 | 156 | 40.6 | 35.1 | 28.9 | 31.2 | 36.4 | 31.8 | 34 | MK9/10-40517-D | MK9/10-40518-D | MK9/10-40519-D | MK9/10-40520-D | MK9/10-40521-D | MK9/10-40522-D | OO
38954 | F | 1 | PC-9A | 35 | 232 | 240.1 | 261.6 | 220.3 | 222.8 | 251.1 | 238 | 8.4 | 5.8 | 4.4 | 5.8 | 6.5 | 6.2 | 6.2 | 239.9 | 199.3 | 172.2 | 94.8 | 165.1 | 155.7 | 171 | 62.4 | 60 | 46.3 | 36.4 | 37.4 | 46.7 | 48.2 | MK9/10-40355-0 | MK9/10-40356-0 | MK9/10-40357-0 | MK9/10-40358-0 | MK9/10-40359-0 | MK9/10-40360-0 | LO
38810 | A | 2 | PC-9A | 19 | 207.9 | 213.6 | 209.1 | 71.3 | 161.5 | 93.1 | 159.4 | 15 | 10.2 | 13.2 | 19.2 | 14.1 | 14.2 | 14.3 | 201.8 | 125.5 | 219.8 | 92 | 168.7 | 201.4 | 168 | 55.9 | 42.2 | 39.1 | 16.5 | 27.7 | 46.5 | 38 | MK10-40493-D | MK10-40494-D | MK10-40495-D | MK10-40496-D | MK10-40497-D | MK10-40498-D | AO
38955 | B | 1 | PC-9B | 23 | 283.7 | 192.6 | 263.1 | 215.5 | 247.8 | 264.3 | 244.5 | 11.6 | 10.4 | 12.3 | 13.5 | 8.8 | 18.2 | 12.5 | 258.4 | 164.8 | 152.7 | 223.4 | 181.9 | 192.7 | 196 | 19.8 | 40.4 | 34.7 | 25.3 | 17.6 | 28.2 | 27.7 | 40373 | 40374 | 40375 | 40376 | 40377 | 0 | LO
38939 | A | 1 | PC-9C | 33 | 280.7 | 264.1 | 214.4 | 247.8 | 193.5 | 256.4 | 242.8 | 16.4 | 16 | 15.7 | 15.2 | 18.8 | 12.8 | 15.8 | 127 | 79.1 | 87.3 | 181.3 | 121 | 98.4 | 116 | 33.2 | 21 | 17.5 | 25.3 | 29.2 | 25.5 | 25.3 | MK10-40457-D | MK10-40458-D | MK10-40459-D | MK10-40460-D | MK10-40461-D | MK10-40462-D | AO
38813 | G | 1 | PC-9A | 38 | 316 | 229.6 | 272.9 | 69.7 | 78.6 | 124.1 | 181.8 | 4 | 7 | 3.4 | 7.1 | 13.1 | 6.2 | 6.8 | 181.8 | 135.4 | 135.6 | 81.5 | 124.9 | 63 | 120 | 39.8 | 32.2 | 38.2 | 29.6 | 27.4 | 26.9 | 32.4 | MK9/10-40481-D | MK9/10-40482-D | MK9/10-40483-D | MK9/10-40484-D | MK9/10-40485-D | MK9/10-40485-D | LO
38953 | F | 1 | PC-9H | 73 | 366.3 | 428.8 | 365.2 | 341.5 | 331.8 | 347.4 | 363.5 | 4.8 | 19.7 | 10.2 | 10.2 | 5.9 | 8.2 | 9.8 | 181 | 190.3 | 158.6 | 117.8 | 131.6 | 122.4 | 150 | 35.2 | 41 | 33.8 | 31 | 29 | 29.6 | 33.3 | MK9/10-40043-D | MK9/10-40044-D | MK9/10-40045-D | MK9/10-40046-D | MK9/10-40047-D | MK9/10-40048-D | AO
38945 | D | 1 | PC-9F | 21 | 269.3 | 212.9 | 248.7 | 196 | 229.8 | 176.4 | 222.2 | 6.2 | 10.6 | 6.9 | 7.5 | 8.4 | 4.9 | 7.4 | 79.3 | 86.1 | 84.5 | 44.7 | 57.5 | 61.1 | 69 | 31.4 | 30.4 | 22.8 | 20.9 | 26.3 | 32.2 | 27.3 | SMK9-40217-D | SMK9-40218-D | SMK9-40219-D | SMK9-40220-D | SMK9-40221-D | SMK9-40222-D | OO
38815 | B | 1 | PC-9A | 11 | 216.4 | 232.3 | 119.4 | 162.2 | 115.7 | 142.6 | 164.8 | 12.8 | 22.5 | 11.7 | 16 | 11.4 | 12.5 | 14.5 | 466.6 | 299.9 | 317 | 221 | 347.9 | 442.6 | 349 | 26.4 | 24.8 | 26.5 | 23.1 | 25.3 | 20.2 | 24.4 | MK9/10-40157-D | MK9/10-40158-D | MK9/10-40159-D | MK9/10-40160-D | MK9/10-40161-D | MK9/10-40162-D | NO
38811 | D | 1 | PC-9A | 12 | 160.6 | 184.8 | 267.1 | 174.7 | 201.9 | 178.2 | 194.6 | 10.7 | 15.2 | 7 | 7.8 | 9.6 | 8.4 | 9.8 | 252.6 | 126.5 | 126.5 | 110.9 | 117 | 97.6 | 139 | 51 | 48.3 | 32.7 | 30.5 | 36.7 | 30 | 38.2 | SMK9-40205-D | SMK9-40206-D | SMK9-40207-D | SMK9-40208-D | SMK9-40209-D | SMK9-40210-D | OO
38809 | A | 1 | PC-9A | 23 | 170.1 | 232.8 | 222.4 | 187.9 | 198.8 | 225.4 | 206.2 | 9 | 6.5 | 11.1 | 9.4 | 11 | 8.7 | 9.3 | 222.7 | 159.5 | 145.5 | 124.2 | 161.4 | 131.8 | 158 | 32.9 | 37.7 | 44.6 | 30.2 | 26.3 | 27.9 | 33.3 | MK10-40139-D | MK10-40140-D | MK10-40141-D | MK10-40142-D | MK10-40143-D | MK10-40144-D | AO
38814 | F | 1 | PC-9A | 33 | 298.2 | 190.5 | 263 | 283.7 | 256.6 | 251.2 | 257.2 | 15.8 | 15.1 | 16.8 | 15.1 | 14.8 | 14.2 | 15.3 | 242.8 | 127 | 117.5 | 105.6 | 128.1 | 112.1 | 139 | 51.3 | 43 | 27.9 | 31.6 | 31.8 | 31.8 | 36.3 | MK9-31039-C | MK9-31040-C | MK9-31041-C | MK9-31042-C | MK9-31043-C | MK9-31044-C | OO

## Chem
CMIR | LAB | STAND | OIL | PB | PB2 | TGA_H000 | TGA_H025 | TGA_H050 | TGAAVG | TGA_H100 | TGA_H125 | TGA_H150 | TGA_H175 | TGA_H200 | TGA_H225 | TGA_H250 | TGA_H275 | TGA_H300 | V100H000 | V100H025 | V100H050 | V100H075 | V100H100 | V100H125 | V100H150 | V100H175 | V100H200 | V100H225 | V100H250 | V100H275 | V100H300 | TBN_H000 | TBN_H025 | TBN_H050 | TBN_H075 | TBN_H100 | TBN_H125 | TBN_H150 | TBN_H175 | TBN_H200 | TBN_H225 | TBN_H250 | TBN_H275 | TBN_H300 | TAN_H000 | TAN_H025 | TAN_H050 | TAN_H075 | TAN_H100 | TAN_H125 | TAN_H150 | TAN_H175 | TAN_H200 | TAN_H225 | TAN_H250 | TAN_H275 | TAN_H300 | IRINH000 | IRINH025 | IRINH050 | IRINH075 | IRINH100 | IRINH125 | IRINH150 | IRINH175 | IRINH200 | IRINH225 | IRINH250 | IRINH275 | IRINH300 | VAL | COMMENT
These tests were run on unflased conrod and main bearings
49990 | D | 1 | 820-2 | 9 | 2 | 0.1 | 1.9 | 3.5 | 5.1 | 5.3 | 5.1 | 5.4 | 5.2 | 5.4 | 5.3 | 5.5 | 5.4 | 5.6 | 15.11 | 15.4 | 16.61 | 18.07 | 18.25 | 18.23 | 18.48 | 18.52 | 18.72 | 18.79 | 19.72 | 19.37 | 19.87 | 10.6 | 9.8 | 9.7 | 8.5 | 7 | 6.8 | 6.4 | 5.6 | 5.3 | 4.7 | 4.1 | 4.5 | 3.5 | 3.9 | 3 | 4.1 | 4.1 | 3.7 | 3.6 | 3.4 | 3.7 | 3 | 3.7 | 3.1 | 3.2 | 3.5 | 0 | -20 | -46.4 | -79.7 | -39.4 | -24 | 0 | 17.8 | 52.6 | 72.9 | 119.3 | 132.2 | 184.2 | AC
51096 | G | 2 | 820-2 | 7 | 3 | 0.1 | 1.7 | 3.3 | 4.8 | 5.2 | 4.5 | 5.1 | 4.9 | 5.1 | 5 | 5.3 | 5.1 | 5.3 | 15.14 | 15.5 | 16.67 | 18.24 | 18.4 | 18.23 | 18.4 | 18.34 | 18.59 | 18.7 | 18.72 | 19.01 | 19.58 | 9.6 | 8.5 | 6.5 | 5.8 | 4.4 | 4 | 3.4 | 3.4 | 2.9 | 2.9 | 2.8 | 2.7 | 2.5 | 2.8 | 2.8 | 2.7 | 2.6 | 2.7 | 2.7 | 2.7 | 2.9 | 2.9 | 3 | 2.9 | 2.6 | 2.9 | 0 | -29.8 | -83.8 | -63.4 | -53 | -38.3 | -23.1 | -6.6 | -3.9 | -1.6 | 28.8 | 110.3 | 124.6 | OC
50086 | A | 12 | 820-2 | 27 | 13 | 0.2 | 2.1 | 3.8 | 5.2 | 5.8 | 6.2 | 5.8 | 5.9 | 5.7 | 5.8 | 5.9 | 6 | 7.1 | 15.2 | 15.91 | 17.55 | 19.22 | 19.32 | 19.36 | 19.43 | 19.89 | 20.48 | 20.62 | 21.19 | 21.3 | 21.9 | 9.6 | 7.5 | 6.7 | 5.5 | 4.4 | 3.1 | 3.7 | 3.6 | 3 | 2.8 | 2.4 | 2.6 | 2.1 | 3 | 2.6 | 2.6 | 2.6 | 2.7 | 2.6 | 1.7 | 1.9 | 2.2 | 2.2 | 2.4 | 2.4 | 2.6 | 0 | -51.8 | -65.9 | -128.1 | -61.5 | -35.2 | -66.8 | -69.6 | 51.3 | 85 | 118.1 | 177.3 | 283.6 | AC
These tests were run on the 100% Pb flashed conrod bearings
50190 | B | 3 | 820-2 | 8 | 1 | 0 | 1.7 | 3.3 | 4.9 | 5.2 | 5.1 | 5.4 | 5.3 | 5.6 | 5.5 | 5.8 | 5.9 | 6.1 | 14.94 | 15.6 | 16.7 | 18.41 | 18.49 | 18.48 | 18.78 | 18.88 | 19.37 | 19.5 | 20.07 | 20.22 | 20.93 | 8.1 | 7.1 | 6 | 4.1 | 3.1 | 3.4 | 2.2 | 2.2 | 1.8 | 1.5 | 1.5 | 1.6 | 1.5 | 3.4 | 4 | 4.6 | 3 | 3.9 | 6 | 5.8 | 5.6 | 5.4 | 4.8 | 5.2 | 5.5 | 5.4 | 0 | -10 | -31 | -173 | -48 | 15 | -8 | 40 | 114 | 92 | 199 | 184 | 258 | AC
50211 | G | 5 | 820-2 | 12 | 3 | 0 | 1.8 | 3.6 | 5 | 5.3 | 5.2 | 5.4 | 5.3 | 5.6 | 5.5 | 5.7 | 5.6 | 5.9 | 15.11 | 15.64 | 16.92 | 18.6 | 18.75 | 18.6 | 18.94 | 19.02 | 19.56 | 19.74 | 20.42 | 20.54 | 21.36 | 9.6 | 8 | 7 | 4.5 | 4.6 | 4.3 | 3.7 | 3.5 | 3.2 | 3.2 | 2.8 | 2.9 | 2.6 | 3.1 | 2.8 | 2.8 | 2.8 | 2.8 | 3.1 | 2.9 | 2.9 | 2.8 | 2.8 | 3.1 | 3.2 | 3.3 | 0 | -34.6 | -57.4 | -61.6 | 0.2 | 26.8 | 18 | 44.2 | 80.6 | 110.4 | 154.6 | 178.8 | 226 | OC
49088 | A | 10 | 820-2 | 26 | 13 | 0.2 | 2.1 | 3.4 | 4.8 | 5.2 | 5 | 5.2 | 5.1 | 5.4 | 5.3 | 5.4 | 5.8 | 5.8 | 15.23 | 15.81 | 16.87 | 18.21 | 18.52 | 18.43 | 18.75 | 18.91 | 19.51 | 19.75 | 20.51 | 20.85 | 21.82 | 9.9 | 8 | 7.1 | 6.6 | 4.7 | 4.2 | 3.5 | 3.2 | 3.2 | 3.1 | 2.6 | 2.5 | 2.1 | 2.5 | 2.4 | 2.3 | 2.6 | 2.8 | 2.6 | 2.6 | 2.6 | 2.5 | 2.6 | 2.8 | 2.7 | 2.9 | 0 | -34.9 | -51.7 | -78.3 | -28.2 | -15.4 | 19.7 | 48.7 | 75.1 | 115.8 | 185 | 203.7 | 339.8 | AC
These tests were run with the first batch of unflashed conrod bearings
50047 | G | 5 | 820-2 | 8 | 2 | 0 | 1.7 | 3.4 | 5.1 | 5.2 | 5.1 | 5.3 | 5.2 | 5.4 | 5.3 | 5.5 | 5.4 | 5.7 | 15.15 | 15.66 | 17 | 18.2 | 18.92 | 18.78 | 19.04 | 19.15 | 19.6 | 19.7 | 20.19 | 20.45 | 21.02 | 9.5 | 8.5 | 7.7 | 6.9 | 5.7 | 4.9 | 4.5 | 4 | 3.6 | 3.5 | 3.5 | 3.4 | 3 | 3.1 | 2.9 | 2.8 | 2.8 | 3.1 | 3.3 | 3.1 | 3.5 | 3.3 | 3.3 | 3.3 | 4 | 4.1 | 0 | 45.6 | 25 | -20 | 39.6 | 44.4 | 101.4 | 74 | 91 | 139.2 | 232 | 251 | 206.2 | AC
48709 | B | 3 | 820-2 | 29 | 16 | 0 | 1.8 | 3.5 | 5.1 | 5.3 | 5.2 | 5.5 | 5.5 | 5.4 | 5.4 | 5.7 | 5.7 | 6.1 | 15 | 15.56 | 16.66 | 18.22 | 18.29 | 18.04 | 18.34 | 18.44 | 18.76 | 19.01 | 19.5 | 19.61 | 20.3 | 8 | 7 | 4.4 | 3.7 | 2.8 | 2.5 | 2.4 | 2.2 | 2.7 | 2.7 | 2 | 1.7 | 1.7 | 3.6 | 3.2 | 3.7 | 3.6 | 3.7 | 4.9 | 4.8 | 5.2 | 4.4 | 4.5 | 4 | 4.1 | 5.8 | 773 | 815 | 937 | 1026 | 994 | 966 | 930 | 1116 | 1099 | 1223 | 1251 | 1273 | 1273 | LC | Wrong Main Bearings
49087 | A | 10 | 820-2 | 6 | 1 | 0.3 | 1.7 | 3.1 | 4.8 | 5 | 4.8 | 5 | 4.8 | 5 | 5 | 5.1 | 5 | 5.3 | 15.28 | 15.57 | 16.47 | 18.07 | 18.19 | 18.13 | 18.67 | 18.41 | 18.96 | 19.25 | 19.72 | 19.59 | 20.48 | 9.6 | 8 | 7.2 | 6.5 | 4.3 | 3.6 | 3.1 | 2.8 | 2.4 | 2.6 | 2.2 | 2.5 | 1.9 | 2.8 | 2.6 | 2.3 | 2.7 | 2.4 | 2.4 | 2.3 | 2.2 | 2.1 | 2.1 | 2.4 | 2.4 | 2.3 | 0 | -17.3 | -28.6 | -84.5 | -26.7 | -48.1 | 7.8 | 52.5 | 70 | 67.1 | 136.3 | 117.4 | 216.6 | LC | Intercooler Leak
These tests were run with the batch of conrod bearings made to the original 80/20 Pb/Sn design
49527 | D | 1 | 820-2 | 12 | 2 | 0.1 | 1.7 | 3.2 | 4.9 | 5.3 | 5.2 | 5.5 | 5.4 | 5.6 | 5.5 | 5.7 | 5.5 | 5.7 | 15.13 | 15.28 | 16.31 | 18.07 | 18.31 | 18.14 | 18.41 | 18.48 | 18.87 | 19.01 | 19.52 | 19.87 | 20.14 | 10 | 7.7 | 6.7 | 6.9 | 6.4 | 6.8 | 6.2 | 6.1 | 5.2 | 4.5 | 4.3 | 3.5 | 3 | 3.6 | 3.1 | 4.3 | 4.2 | 4.2 | 3.5 | 3.3 | 3.5 | 3.3 | 3.3 | 3.5 | 3.5 | 3.7 | 0 | -10.1 | -33.1 | -71.5 | -43.9 | -27.4 | -1.9 | 16.5 | 63.5 | 83.6 | 115.5 | 123 | 166.2 | AC
49216 | D | 1 | 820-2 | 12 | 4 | 0.1 | 1.6 | 3.1 | 5.1 | 5.5 | 5.3 | 5.5 | 5.4 | 5.6 | 5.3 | 5.6 | 5.4 | 5.7 | 15.15 | 15.2 | 16.1 | 18.03 | 18.47 | 18.33 | 18.48 | 18.66 | 18.8 | 18.77 | 19.23 | 19.28 | 19.69 | 10.2 | 9.5 | 8.7 | 7.1 | 6 | 5.9 | 6 | 5.9 | 4.2 | 3.6 | 3.5 | 3.2 | 3.3 | 3.1 | 3.3 | 3 | 2.9 | 3.2 | 3.4 | 3.7 | 3.6 | 3.9 | 3.9 | 2.7 | 2.8 | 3.6 | 0 | -9.9 | -39.9 | -73.9 | -44.2 | -19.8 | 5.2 | 33.1 | 80.4 | 110.2 | 165.3 | 178 | 245.9 | LC | Intercooler Leak
49215 | D | 1 | 820-2 | 9 | 1 | 0.2 | 1.7 | 3.1 | 5 | 5.2 | 5.1 | 5.3 | 5.1 | 5.3 | 5.2 | 5.4 | 5.2 | 5.4 | 15.09 | 15.33 | 16.23 | 18.12 | 18.25 | 18.28 | 18.36 | 18.49 | 18.89 | 19.08 | 19.43 | 19.64 | 20.1 | 10.2 | 9.9 | 9 | 8 | 7 | 6.6 | 6.2 | 6.3 | 5.6 | 4.9 | 4.7 | 4 | 3.8 | 3 | 2.8 | 3.1 | 2.7 | 2.9 | 3 | 2.9 | 3 | 3.1 | 2.9 | 3.7 | 3.5 | 3.9 | 0 | -19.3 | -47.2 | -83.3 | -55.3 | -51.4 | -23.4 | -4.2 | 29.3 | 48.1 | 80.1 | 95.3 | 145 | LC | Intercooler Leak
48061 | A | 7 | 820-2 | 12 | 3 | 0.3 | 2.1 | 3.6 | 5 | 5.1 | 5 | 5.3 | 5.3 | 5.4 | 5.4 | 5.6 | 5.5 | 5.7 | 15.29 | 15.57 | 16.61 | 17.87 | 18.33 | 18.43 | 19.01 | 19.19 | 19.76 | 20.23 | 20.78 | 21.24 | 21.99 | 9.6 | 8 | 6.7 | 4.6 | 4 | 3.6 | 3.3 | 2.7 | 2.3 | 2.1 | 2.1 | 2 | 1.6 | 2.8 | 2.4 | 2.4 | 2.6 | 2.5 | 2.4 | 2.5 | 2.3 | 2.3 | 2.4 | 2.5 | 3.3 | 2.5 | 0 | -15.8 | -50.7 | -64.7 | -20.8 | -6.7 | 17.8 | 38.8 | 81.2 | 82.9 | 141.4 | 165.3 | 184.7 | AG
48940 | G | 2 | 820-2 | 16 | 4 | 0 | 1.6 | 3.3 | 4.7 | 4.9 | 4.8 | 5.1 | 5 | 5.3 | 5.2 | 5.4 | 5.3 | 5.6 | 15.15 | 15.38 | 16.51 | 17.94 | 18.42 | 18.38 | 18.58 | 18.81 | 18.97 | 19.2 | 19.72 | 19.92 | 21.82 | 9.8 | 8.2 | 7.1 | 6.2 | 4.8 | 4.2 | 3.3 | 3.2 | 2.8 | 2.9 | 2.4 | 2.4 | 2.1 | 2.8 | 2.8 | 2.7 | 2.8 | 3 | 2.9 | 2.9 | 2.8 | 2.9 | 2.9 | 3.1 | 3 | 3.2 | 0 | -6.2 | -15.4 | -41 | -58.8 | -10.8 | -2.4 | 2.6 | 33.8 | 93.8 | 142.4 | 176.2 | 239.2 | AG
This test was run with the 100% Sn flash conrod bearings
45421 | G | 2 | 820-2 | 6 | 3 | 0.1 | 1.7 | 3.3 | 4.9 | 5.3 | 5.1 | 5.4 | 5.3 | 5.6 | 5.4 | 5.8 | 5.6 | 5.8 | 15.34 | 15.38 | 16.54 | 18.27 | 18.62 | 18.58 | 18.92 | 19.3 | 19.49 | 19.84 | 20.25 | 20.29 | 20.91 | 9.5 | 8.1 | 6.3 | 6.2 | 5 | 3.6 | 3.3 | 3.3 | 3.2 | 3.1 | 2.6 | 2.6 | 2.3 | 3 | 2.8 | 2.7 | 2.7 | 2.9 | 2.8 | 2.8 | 2.8 | 3.1 | 2.7 | 3 | 2.9 | 3.1 | 0 | 26.2 | -39 | -43.2 | 12.4 | 34.4 | 19.4 | 41 | 48 | 81.4 | 91 | 123.6 | 205.6 | AG
The tests below were run on the "original" bearing design of 80/20 Pb/Sn
49086 | A | 7 | 820-2 | 24 | 9 | 0.3 | 1.9 | 3.5 | 5.1 | 5.5 | 5.5 | 5.8 | 5.6 | 6 | 5.8 | 6 | 5.8 | 6.5 | 15.23 | 15.55 | 16.76 | 18.49 | 18.76 | 18.93 | 19.31 | 19.53 | 20.39 | 20.69 | 21.6 | 21.77 | 22.54 | 9.5 | 7.5 | 6.8 | 5.7 | 3.6 | 2.9 | 2.3 | 2.5 | 1.9 | 2 | 1.7 | 1.8 | 1.4 | 2.7 | 2.5 | 2.6 | 2.6 | 2.6 | 2.3 | 2.2 | 2.2 | 2.2 | 2.4 | 2.4 | 2.4 | 2.8 | 0 | -12.4 | -48.8 | -77.4 | -16.9 | 35.5 | 69 | 156.5 | 181.8 | 226.1 | 236.1 | 281.6 | 505.1 | AC
47777 | A | 4 | 820-2 | 21 | 6 | 0.3 | 1.9 | 3.7 | 5.2 | 5.7 | 5.5 | 5.9 | 5.8 | 6.2 | 6.2 | 6.6 | 6.6 | 7 | 15.38 | 15.65 | 17.03 | 18.7 | 19.29 | 19.37 | 20.19 | 20.72 | 21.68 | 22.29 | 23.49 | 23.79 | 25.29 | 10 | 7.9 | 7 | 5.8 | 4.4 | 3.9 | 3.2 | 2.8 | 2.7 | 2.4 | 2 | 2.1 | 1.8 | 3.3 | 3.1 | 2.6 | 2.6 | 3 | 2.6 | 2.6 | 3.5 | 3 | 3.5 | 3.5 | 3.5 | 4 | 0 | -12.7 | 7.9 | -81.3 | -26.2 | 8.1 | 23.6 | 67.1 | 77.2 | 106.1 | 201.2 | 224 | 298.6 | AC
43647 | A | 7 | 820-2 | 24 | 8 | 0.2 | 1.6 | 3 | 4.7 | 4.8 | 4.8 | 4.9 | 4.8 | 5.1 | 5.1 | 5 | 4.9 | 5.4 | 15.29 | 15.29 | 16.25 | 17.72 | 17.89 | 17.99 | 18.26 | 18.56 | 19.07 | 19.41 | 19.87 | 20.15 | 20.83 | 9.7 | 8.4 | 6.5 | 5.4 | 5.2 | 3.7 | 3.2 | 3.1 | 2.6 | 1.9 | 1.5 | 1.8 | 1.3 | 2.8 | 2.7 | 2.6 | 2.6 | 2.8 | 2.7 | 3 | 2.7 | 2.6 | 2.8 | 3 | 2.9 | 3.5 | 0 | -21.3 | -50.7 | -79.6 | -41.2 | -6.7 | 51.3 | 79.4 | 99.2 | 129.9 | 177.8 | 200.8 | 353.2 | AC
43607 | D | 1 | 820-2 | 19 | 9 | 0.1 | 1.7 | 3.5 | 5 | 5.2 | 5 | 5.3 | 5.1 | 5.3 | 5.2 | 5.5 | 5.2 | 5.4 | 15.12 | 15.38 | 16.59 | 18.37 | 18.27 | 18.26 | 18.56 | 18.71 | 19.22 | 19.35 | 19.7 | 19.68 | 19.9 | 10.4 | 10.2 | 9.4 | 7.8 | 7.4 | 7 | 6.5 | 6.3 | 6.3 | 3.8 | 3.3 | 3.2 | 3 | 3.4 | 3.8 | 3 | 3.3 | 3.6 | 3.8 | 3.9 | 3.6 | 3.6 | 3.8 | 3.9 | 3.6 | 4.2 | 0 | -15.6 | -46.2 | -73.4 | -41.5 | -15.5 | 15.7 | 44.9 | 100 | 138.4 | 211.6 | 227 | 305.2 | AC
43646 | A | 5 | 820-2 | 20 | 6 | 0.3 | 1.4 | 2.8 | 4.7 | 4.8 | 4.4 | 4.7 | 4.5 | 4.8 | 4.5 | 4.9 | 4.8 | 5.1 | 15.31 | 15.51 | 16.38 | 17.86 | 17.95 | 17.8 | 18.47 | 18.51 | 18.89 | 19.2 | 19.81 | 20.25 | 20.79 | 9.4 | 8.4 | 7.3 | 6 | 5.1 | 4.2 | 3.5 | 3.5 | 3.4 | 3 | 2.6 | 2.6 | 2.3 | 3 | 2.8 | 2.8 | 3.1 | 2.7 | 2.9 | 2.8 | 2.8 | 2.9 | 2.7 | 2.6 | 2.8 | 2.9 | 0 | -25.5 | -46.1 | -57.4 | -53.9 | -32.6 | -12 | 18.9 | 57.5 | 64 | 132.9 | 144.1 | 182.9 | AC
43645 | A | 4 | 820-2 | 25 | 10 | 0.2 | 2.2 | 3.5 | 5.3 | 5.2 | 5.7 | 5.5 | 5.8 | 5.8 | 5.8 | 5.8 | 5.8 | 5.8 | 15.23 | 15.74 | 17.24 | 19.67 | 19.16 | 19.12 | 19.5 | 19.54 | 20.26 | 20.59 | 22.22 | 21.57 | 22.45 | 9.7 | 8.6 | 7.1 | 6.3 | 4.2 | 3.8 | 3.2 | 2.9 | 2.1 | 2.3 | 2.1 | 2 | 1.5 | 2.8 | 3.5 | 3.1 | 3.1 | 2.9 | 2.6 | 2.4 | 2.7 | 2.7 | 2.6 | 2.7 | 2.8 | 2.9 | 0 | -40.8 | -72.7 | -86.4 | -37.9 | -36.5 | -17 | 56 | 116.8 | 129.2 | 171.9 | 244.3 | 361.7 | AC
43650 | B | 1 | 820-2 | 33 | 14 | 0 | 1.8 | 3.5 | 5 | 5.4 | 5.5 | 5.8 | 5.8 | 6.3 | 6 | 6.4 | 6.3 | 6.7 | 15.04 | 15.16 | 16.56 | 18.24 | 18.28 | 18.14 | 18.43 | 18.36 | 19.2 | 21.07 | 20.17 | 21.24 | 21.44 | 9 | 7.3 | 6.1 | 4.8 | 3.8 | 2.9 | 2.3 | 2.1 | 1.9 | 1.9 | 1.6 | 1.6 | 1.6 | 3 | 3.5 | 3.5 | 2.7 | 4 | 4.8 | 5.1 | 4.9 | 5.5 | 5.5 | 3.4 | 3.1 | 4.3 | 766 | 827 | 812 | 845 | 992 | 886 | 1044 | 1093 | 1206 | 1319 | 1394 | 1450 | 1721 | AC
45184 | G | 2 | 820-2 | 19 | 6 | 0 | 2 | 3.3 | 5.1 | 5.4 | 5.3 | 5.3 | 5.4 | 5.7 | 5.6 | 5.8 | 5.8 | 6.1 | 15.07 | 15.54 | 16.73 | 18.31 | 18.74 | 18.41 | 18.82 | 18.82 | 19.37 | 19.51 | 19.91 | 19.39 | 21.14 | 9.4 | 7.3 | 6.6 | 5.6 | 4.2 | 3.8 | 3.2 | 3.2 | 2.9 | 3.2 | 2.6 | 2.8 | 2.3 | 2.7 | 2.7 | 2.7 | 2.8 | 2.8 | 2.8 | 2.8 | 2.8 | 2.9 | 3 | 3.1 | 3.3 | 3.4 | 0 | -14.2 | -47.2 | -102.6 | -71.4 | -78.6 | -25 | -2.4 | 15.4 | -15.8 | 18.8 | 21.8 | 148.2 | AC
43649 | B | 1 | 820-2 | 32 | 14 | 0 | 1.8 | 3.4 | 5 | 5.2 | 5.2 | 5.4 | 5.4 | 5.7 | 5.6 | 5.9 | 5.9 | 6.2 | 14.82 | 15.49 | 16.7 | 18.17 | 18.6 | 18.36 | 18.95 | 18.86 | 19.86 | 20.05 | 20.88 | 21.02 | 22.04 | 8.4 | 7.1 | 5.7 | 4.9 | 3.7 | 3.3 | 2.8 | 2.6 | 2.2 | 2.3 | 2.1 | 2 | 1.8 | 2.8 | 2.9 | 3.4 | 3.1 | 3.7 | 3.3 | 3 | 3.1 | 4.6 | 3.7 | 4.9 | 3.8 | 4.7 | 746 | 898 | 847 | 892 | 847 | 1015 | 1287 | 1081 | 1102 | 1156 | 1292 | 1110 | 1358 | OC
44320 | G | 2 | 820-2 | 40 | 15 | 0 | 1.8 | 3.6 | 5.1 | 5.4 | 5.3 | 5.6 | 5.5 | 5.9 | 5.7 | 6.1 | 6 | 6.5 | 15.12 | 15.33 | 16.73 | 17.37 | 18.11 | 18.33 | 18.67 | 18.83 | 19.4 | 19.52 | 20.2 | 20.46 | 21.17 | 9.8 | 8.4 | 6.9 | 5.9 | 4.6 | 4.3 | 3.5 | 3.4 | 2.9 | 2.8 | 2.4 | 2.3 | 2 | 2.6 | 2.7 | 2.6 | 2.6 | 3 | 2.9 | 3.4 | 3.3 | 3.3 | 3.4 | 3.7 | 3.2 | . | 0 | -19.2 | -39 | -67.6 | -38 | -19.8 | -8 | 46.8 | 64.2 | 101.2 | 150.2 | 172.2 | 258.4 | OC
44317 | G | 1 | 820-2 | 27 | 8 | 0 | 2 | 3.7 | 5.3 | 5.5 | 5.3 | 5.5 | 5.6 | 5.8 | 5.7 | 6 | 5.9 | 6.3 | 15.11 | 17.72 | 16.96 | 18.39 | 18.36 | 18.3 | 18.46 | 18.58 | 19.57 | 19.01 | 19.62 | 19.82 | 20.36 | 9.7 | 7.8 | 6.9 | 6.5 | 4.7 | 4.2 | 3.4 | 3.2 | 2.9 | 2.6 | 2.5 | 2.3 | 2.1 | 2.7 | 2.8 | 2.8 | 2.8 | 2.8 | 2.8 | 2.7 | 2.7 | 3 | 3.2 | 3.6 | 3.4 | 3.6 | 0 | -266.2 | -68.6 | -90.8 | -56.4 | -45.6 | -41.2 | 41.6 | 68.2 | 101.6 | 149.4 | 162.6 | 227.6 | AC
43643 | A | 8 | 820-2 | 18 | 8 | 0.2 | 2.1 | 4 | 5.3 | 5.9 | 5.7 | 6 | 5.7 | 5.9 | 5.9 | 6.2 | 6.2 | 6.5 | 15.16 | 15.7 | 17.09 | 18.59 | 18.58 | 18.16 | 18.33 | 18.12 | 18.35 | 18.55 | 19.08 | 19.52 | 19.98 | 9.4 | 7.9 | 7 | 6.2 | 4 | 4.1 | 2.8 | 2.9 | 2.3 | 2.2 | 1.7 | 1.7 | 1.5 | 2.6 | 2.3 | 2.7 | 2.4 | 2.6 | 2.4 | 2.3 | 2.4 | 2.2 | 2.2 | 2.3 | 2.4 | 2.5 | 0 | -33.1 | -78.9 | -94.6 | -97.4 | -61.4 | -18.3 | 12.5 | 62 | 102.2 | 151.5 | 205.4 | 315.5 | AC
43642 | A | 6 | 820-2 | 23 | 5 | 0.2 | 2 | 3.7 | 5.3 | 5.6 | 5.5 | 5.7 | 5.6 | 5.9 | 5.7 | 6.1 | 6 | 6.3 | 15.19 | 15.56 | 16.75 | 18.21 | 18.6 | 18.53 | 18.92 | 19.01 | 19.33 | 19.6 | 20.23 | 20.51 | 21.01 | 9.6 | 7.6 | 6.4 | 6.3 | 4.7 | 4 | 3.4 | 3.5 | 3.1 | 2.8 | 2.4 | 2.3 | 1.9 | 2.4 | 2.6 | 2.6 | 2.5 | 2.7 | 2.6 | 2.8 | 2.6 | 2.6 | 2.8 | 2.5 | 2.6 | 2.9 | 0 | -12.4 | -75.8 | -100.8 | -71.2 | -51.9 | -24.7 | -11.3 | 21.1 | 44.3 | 124.7 | 131.4 | 206.4 | AC
43807 | G | 2 | 820-2 | 18 | 5 | 0 | 1.6 | 3.1 | 4.8 | 4.8 | 4.9 | 5.1 | 4.9 | 5.1 | 4.9 | 5.1 | 4.9 | 5.2 | 15.09 | 14.52 | 16.33 | 17.99 | 18.24 | 17.62 | 17.77 | 19.22 | 18.17 | 18.04 | 18.3 | 18.5 | 18.61 | 9.8 | 8.6 | 6.7 | 5.6 | 5.6 | 3.8 | 3.3 | 3 | 2.6 | 2.6 | 2.3 | 2.4 | 2.3 | 2.6 | 2.6 | 2.8 | 3 | 2.9 | 2.6 | 2.5 | 2.7 | 2.7 | 2.6 | 3 | 2.7 | 3 | 0 | -57.4 | -50.6 | -78 | -125.8 | -28.8 | 44.4 | 78.2 | 85 | 128.8 | 131.6 | 159 | 232.6 | OC
43806 | G | 1 | 820-2 | 15 | 6 | 0.1 | 1.9 | 3.4 | 5.1 | 5.3 | 5.2 | 5.5 | 5.6 | 5.7 | 5.5 | 5.4 | 5.4 | 5.7 | 15.14 | 15.52 | 16.44 | 18.35 | 18.44 | 18.18 | 18.38 | 18.68 | 20.08 | 19.11 | 19.26 | 19.38 | 19.9 | 9.7 | 8.4 | 7.2 | 5.8 | 4.4 | 4.1 | 3.3 | 3.1 | 2.6 | 2.6 | 2.4 | 2.3 | 2.3 | 2.8 | 2.8 | 3 | 2.8 | 2.9 | 2.8 | 2.6 | 2.5 | 2.7 | 2.7 | 3.1 | 3.6 | 3.4 | 0 | -33 | -60.8 | -78.6 | -46 | -47.8 | -15.4 | 31.8 | 104.4 | 132.8 | 124 | 184.2 | 203.4 | OC
43606 | D | 1 | 820-2 | 31 | 11 | 0.2 | 1.9 | 3.7 | 5.1 | 5.2 | 5.2 | 5.4 | 5.2 | 5.5 | 5.4 | 5.5 | 5.4 | 5.6 | 15.13 | 15.47 | 16.98 | 18.13 | 18.09 | 18.13 | 18.23 | 18.35 | 18.84 | 18.93 | 19.63 | 19.83 | 20.31 | 9 | 8.2 | 6.9 | 5.3 | 4.8 | 3.7 | 3.4 | 3.1 | 4.7 | 3.5 | 1.6 | 1.6 | 2.9 | 3.3 | 2.8 | 3.3 | 3.1 | 3.1 | 3.1 | 3.1 | 3 | 3.7 | 4.6 | 4.2 | 3.7 | 3.8 | 0 | -19 | -47 | -71 | -26 | 3 | 45 | 84 | 150 | 185 | 278 | 307 | 435 | AC
43641 | A | 7 | 820-2 | 28 | 9 | 0.2 | 2.1 | 3.7 | 5.3 | 5.5 | 5.7 | 5.7 | 5.6 | 5.9 | 5.8 | 6.1 | 6 | 6.3 | 15.29 | 15.55 | 16.79 | 18.47 | 18.69 | 18.57 | 18.92 | 19.14 | 19.62 | 19.78 | 20.41 | 20.63 | 21.27 | 9.5 | 8.4 | 6.8 | 6.4 | 4.2 | 3.5 | 2.4 | 2.4 | 1.8 | 1.9 | 1.8 | 1.5 | 1.4 | 3.3 | 2.8 | 3.2 | 2.8 | 2.6 | 2.6 | 2.4 | 2.3 | 2.7 | 2.3 | 2.9 | 2.7 | 2.6 | 0 | -21.4 | -56.1 | -71.2 | -45.7 | -4.8 | 22.7 | 106.8 | 127.2 | 136.2 | 202.8 | 227.8 | 355.3 | AC
43640 | A | 5 | 820-2 | 25 | 4 | 0.2 | 1.8 | 3.6 | 5.3 | 5.5 | 5.4 | 5.5 | 5.3 | 5.7 | 5.5 | 5.8 | 5.6 | 5.8 | 15.21 | 15.71 | 17.03 | 18.76 | 18.69 | 18.49 | 18.79 | 18.69 | 19.03 | 19.25 | 19.8 | 19.76 | 20.32 | 9.4 | 8.2 | 7.2 | 6.1 | 4.5 | 3.9 | 3.5 | 3.3 | 3 | 2.8 | 2.8 | 2.7 | 2.2 | 2.7 | 2.5 | 2.5 | 2.6 | 3.4 | 2.6 | 2.6 | 3.3 | 2.4 | 3.1 | 2.8 | 2.7 | 2.8 | 0 | -16 | -45.7 | -42.5 | -61 | -56.9 | 6.8 | 17.3 | 35.6 | 51.3 | 83.3 | 129.2 | 174.2 | AC
43805 | G | 2 | 820-2 | 43 | 19 | 0.1 | 1.5 | 3.2 | 4.9 | 5.1 | 4.9 | 5.2 | 5 | 5.2 | 5 | 5.2 | 5.1 | 5.3 | 15.04 | 15.55 | 16.66 | 17.74 | 17.9 | 17.64 | 17.7 | 17.92 | 18.38 | 18.45 | 18.74 | 18.93 | 19.26 | 9.5 | 8.2 | 7.4 | 6.8 | 5.1 | 4.3 | 3.8 | 3.3 | 2.8 | 2.9 | 2.4 | 2.6 | 2.2 | 2.7 | 3 | 2.7 | 2.8 | 2.7 | 2.8 | 2.8 | 2.9 | 3.2 | 3.7 | 3.6 | 3.7 | 4 | 0 | 44.2 | -12.4 | -19 | 29.6 | 68 | 155 | 200 | 230 | 282 | 382.6 | 420.6 | 540 | LC
43603 | A | 4 | 820-2 | 18 | 4 | 0.2 | 2.3 | 4 | 5.3 | 5.5 | 5.3 | 5.5 | 5.5 | 5.7 | 5.6 | 5.7 | 5.8 | 5.8 | 15.17 | 15.83 | 17.06 | 18.32 | 18.4 | 18.29 | 18.59 | 18.7 | 19.13 | 19.26 | 19.85 | 20.09 | 20.54 | 9.4 | 6.4 | 7 | 5.5 | 3.9 | 3.8 | 3.2 | 3 | 2.4 | 2.9 | 2.9 | 2.4 | 2.1 | 2.7 | 2.5 | 2.4 | 2.4 | 2.9 | 2.6 | 2.6 | 2.4 | 2.6 | 2.6 | 2.4 | 2.4 | 2.9 | 0 | -26.6 | -61.6 | -91.2 | -42.3 | -26.4 | -12.1 | 26 | 73.6 | 90.6 | 130.5 | 152.3 | 188.9 | AC
43659 | G | 3 | 820-2 | 22 | 9 | 0.1 | 2.1 | 3.6 | 5 | 5.2 | 5.1 | 5.3 | 5.2 | 5.5 | 5.5 | 5.7 | 5.6 | 5.9 | 15.09 | 15.63 | 16.57 | 18.1 | 18.1 | 18.03 | 18.48 | 18.77 | 18.88 | 18.21 | 18.38 | 19.54 | 20.14 | 9.2 | 7.9 | 7 | 6.4 | 4.9 | 4.1 | 3.3 | 3.3 | 2.8 | 2.7 | 2.3 | 2.4 | 2.1 | 2.8 | 2.7 | 2.6 | 2.8 | 2.8 | 2.8 | 2.9 | 2.9 | 3 | 3.1 | 3.2 | 3.2 | 3.6 | 0 | 14.2 | 1.4 | -19.4 | 15.4 | 74 | 86.6 | 74.4 | 136.4 | 173 | 224.2 | 216.2 | 302.4 | AC
43602 | A | 3 | 820-2 | 30 | 15 | 0.2 | 1.8 | 3.2 | 4.7 | 4.7 | 4.6 | 4.8 | 4.7 | 4.9 | 4.7 | 5 | 5.1 | 5.5 | 15.15 | 15.49 | 16.48 | 17.84 | 17.8 | 17.73 | 17.99 | 18.13 | 18.72 | 18.84 | 19.46 | 19.61 | 20.36 | 9.6 | 8.2 | 7 | 6.6 | 4.7 | 4.1 | 3.6 | 3.8 | 3.5 | 3.1 | 2.6 | 2.4 | 2 | 3 | 2.9 | 2.9 | 2.9 | 2.6 | 3.2 | 3.4 | 3.2 | 3.1 | 3 | 3 | 2.8 | 3.5 | 0 | -23 | -42.5 | -59.3 | -30.9 | -4.9 | 14.9 | 57.7 | 80.4 | 127 | 192.5 | 243.4 | 358.1 | AC
43658 | G | 2 | 820-2 | 77 | 43 | 0.1 | 2.2 | 3.8 | 5.1 | 5.3 | 5.2 | 5.4 | 5.2 | 5.5 | 5.4 | 5.7 | 5.5 | 6 | 15.11 | 15.88 | 17.25 | 18.33 | 18.08 | 18.25 | 18.02 | 17.88 | 18.41 | 18.55 | 19.44 | 19.49 | 19.14 | 9.4 | 8.2 | 6.9 | 6.5 | 4.5 | 3.8 | 3.1 | 2.6 | 2.4 | 2.3 | 2 | 2 | 1.5 | 2.6 | 2.6 | 2.7 | 2.8 | 2.5 | 2.7 | 2.9 | 3.1 | 3.6 | 3.4 | 4.2 | 4.4 | 5.4 | 0 | -15.4 | -61.8 | -59.2 | -20 | 67 | 122.3 | 168.8 | 272.2 | 347.6 | 572.6 | 693 | 1087 | RC
43608 | F | 1 | 820-2 | 29 | 10 | 0 | 1.6 | 3.1 | 4.8 | 5 | 4.9 | 5.1 | 5.1 | 5.2 | 5.2 | 5.4 | 5.2 | 5.5 | 15.14 | 15.45 | 16.57 | 18.2 | 18.2 | 18.05 | 18.19 | 18.42 | 18.74 | 18.93 | 19.39 | 19.51 | 19.96 | 9.4 | 8.4 | 7.7 | 2.7 | 1.9 | 1.7 | 1 | 1.4 | 1.1 | 1 | 1 | 0.7 | 1.1 | 4.6 | 4.7 | 3.2 | 3.4 | 4.8 | 4.3 | 2.7 | 2.4 | 4.1 | 2.8 | 3.4 | 4 | 6.3 | 0 | 0 | -38 | -67 | -17 | 19 | 61 | 130 | 110 | 219 | 299 | 341 | 477 | AC
43656 | G | 2 | 820-2 | 57 | 26 | 0 | 1.7 | 3.4 | 4.8 | 5.1 | 5 | 5.2 | 5.1 | 5.2 | 5.1 | 5.3 | 5.2 | 5.5 | 15.08 | 15.41 | 16.54 | 17.72 | 17.75 | 16.98 | 17.55 | 17.52 | 18.53 | 18.58 | 19.02 | 19.24 | 18.57 | 9.5 | 8.4 | 7.2 | 6.4 | 4.3 | 3.7 | 2.9 | 3.1 | 2.6 | 2.6 | 2.2 | 2.3 | 1.7 | 2.4 | 2.6 | 2.6 | 2.6 | 2.6 | 2.6 | 2.7 | 2.8 | 3.3 | 3.5 | 4.4 | 4.2 | 4.7 | 0 | -14 | -56 | -102 | -37 | -30 | 59 | 103 | 198 | 234 | 409 | 430 | 741 | RC
43610 | B | 1 | 820-2 | 28 | 11 | 0 | 1.6 | 3.1 | 4.8 | 5.1 | 5 | 5.3 | 5.2 | 5.5 | 5.4 | 5.8 | 5.7 | 6.1 | 15.12 | 15.2 | 16.13 | 17.68 | 17.86 | 17.88 | 18.1 | 18.54 | 19.14 | 19.49 | 20.26 | 20.82 | 21.54 | 9.5 | 7.2 | 6 | 4.6 | 3.9 | 3.4 | 2.8 | 2.7 | 2.3 | 2.3 | 2.1 | 2.2 | 1.7 | 3.3 | 3.6 | 4.2 | 4 | 4.4 | 4.1 | 3.6 | 4 | 4 | 5 | 4.9 | 5.5 | 5 | 782 | 900 | 863 | 952 | 949 | 963 | 1117 | 1226 | 1355 | 1082 | 1260 | 1498 | 1454 | AC
43598 | A | 2 | PC-9A | 22 | 7 | 0.2 | 2.6 | 4.2 | 5.3 | 6.1 | 6.4 | 6.4 | 6.6 | 6.8 | 6.4 | 6.6 | 6.6 | 6.9 | 15.32 | 16.36 | 18.63 | 21.88 | 21.03 | 20.82 | 21.15 | 21.11 | 21.78 | 21.95 | 22.58 | 22.71 | 23.45 | 9.5 | 8.3 | 6 | 5 | 3.7 | 3.3 | 2.9 | 2.8 | 2.1 | 2.3 | 1.9 | 1.7 | 1.9 | 2.7 | 2.6 | 2.6 | 2.5 | 2.6 | 2.5 | 2.3 | 2.3 | 2.4 | 2.5 | 2.7 | 2.9 | 3.4 | 0 | -48.1 | -94.1 | -99.6 | -93.3 | 1.8 | 12.3 | 64.8 | 87.3 | 115.3 | 183.6 | 229.1 | 279.2 | AC
43259 | A | 1 | PC-9A | 18 | 4 | 0.2 | 1.9 | 3.6 | 5.3 | 5.5 | 5.3 | 5.5 | 5.3 | 5.5 | 5.2 | 5.5 | 5.8 | 5.5 | 15.34 | 16 | 17.5 | 19.49 | 19.44 | 19.17 | 19.45 | 19.34 | 19.8 | 19.86 | 20.28 | 20.41 | 20.95 | 9.3 | 7.8 | 7.4 | 6.3 | 4.3 | 3.9 | 3.4 | 3 | 2.9 | 2.7 | 2.3 | 2.8 | 2.3 | 2.6 | 2.6 | 2.7 | 2.4 | 2.7 | 2.9 | 2.8 | 2.7 | 2.7 | 2.7 | 2.6 | 3 | 3 | 0 | -4 | -45 | -72 | -18 | -6 | 13 | 28 | 45 | 87 | 114 | 154 | 188 | AC
42774 | A | 8 | 820-1 | 20 | 3 | 0.2 | 2.4 | 4.4 | 5.1 | 5.3 | 5.4 | 5.5 | 5.8 | 5.9 | 6.2 | 6.4 | 6.3 | 6.5 | 15.38 | 15.98 | 17.47 | 17.96 | 18.19 | 18.49 | 18.84 | 18.81 | 19.2 | 19.28 | 19.69 | 19.03 | 19.24 | 9.8 | 8.5 | 7.4 | 6.6 | 5.1 | 4 | 3.6 | 3.3 | 2.9 | 2.8 | 2.9 | 2.5 | 2.1 | 2.7 | 2.5 | 2.5 | 2.6 | 2.8 | 2.7 | 2.6 | 2.6 | 2.6 | 2.4 | 2.8 | 2.6 | 2.9 | 0 | -23.4 | -31.1 | -73.9 | -37.7 | -46.7 | -14.2 | 8.8 | 31.5 | 53.5 | 122 | 122 | 174.7 | AC
42773 | A | 6 | 820-1 | 20 | 6 | 0.2 | 2.3 | 4.4 | 5.3 | 5.6 | 5.8 | 5.7 | 5.7 | 5.9 | 6 | 6.2 | 5.9 | 6.3 | 15.38 | 15.81 | 17.3 | 18.45 | 18.61 | 18.57 | 18.87 | 18.73 | 19.22 | 19.45 | 20.06 | 20.29 | 20.71 | 9.5 | 8.1 | 6.9 | 5.6 | 4.8 | 4 | 3.5 | 3.1 | 2.5 | 2.4 | 2 | 2 | 1.7 | 2.5 | 2.7 | 2.6 | 2.7 | 2.6 | 2.5 | 2.6 | 2.5 | 2.6 | 2.5 | 2.8 | 2.7 | 2.6 | 0 | -29 | -52 | -69 | -7 | -7 | 38 | 66 | 101 | 137 | 161 | 184 | 270 | AC
42254 | A | 7 | PC-9A | 17 | 4 | 0.2 | 2.3 | 4.7 | 5.5 | 5.9 | 6 | 6.3 | 6.1 | 6.4 | 6.2 | 6.5 | 6.3 | 6.5 | 15.12 | 11.28 | 18.16 | 19.72 | 19.83 | 19.86 | 19.99 | 20.4 | 20.4 | 20.41 | 21.05 | 21.09 | 21.64 | 9.6 | 8.5 | 7.6 | 6.8 | 5.7 | 4.8 | 3.8 | 3.5 | 3.2 | 3.1 | 3 | 2.5 | 2.1 | 2.3 | 2.6 | 2.5 | 2.7 | 2.7 | 2.6 | 2.6 | 2.8 | 3 | 2.7 | 2.6 | 2.6 | 2.7 | 0 | -42 | -67 | -55 | -13 | -26 | -4 | -7 | 35 | 89 | 105 | 138 | 235 | AC
42252 | A | 5 | PC-9A | 22 | 10 | 0.2 | 2.2 | 4.2 | 5.5 | 5.9 | 5.6 | 5.9 | 5.6 | 5.9 | 5.7 | 5.9 | 6.3 | 6.5 | 15.29 | 16.24 | 17.81 | 19.52 | 19.41 | 19.59 | 19.58 | 19.58 | 19.95 | 20.25 | 20.83 | 21.09 | 21.77 | 9.5 | 8.1 | 6.7 | 6 | 5.7 | 4 | 3.5 | 4 | 3.7 | 3.4 | 2.7 | 2.9 | 2.7 | 2.2 | 2.2 | 2.3 | 2.2 | 2.2 | 2.6 | 2.8 | 2.7 | 2.9 | 2.6 | 3 | 3 | 2.8 | 0 | -9 | -48 | -83 | -55 | -18 | 23 | 27 | 86 | 108 | 148 | 143 | 244 | AC
42248 | G | 1 | PC-9A | 18 | 0 | 0 | 1.9 | 3.7 | 5.2 | 5.4 | 5.2 | 5.3 | 5.2 | 5.3 | 5.2 | 5.3 | 5.1 | 5.3 | 15.21 | 15.91 | 17.12 | 18.91 | 18.66 | 18.44 | 18.6 | 18.49 | 18.87 | 18.74 | 19.2 | 19.1 | 19.47 | 8.8 | 7.8 | 6.1 | 5.9 | 4.1 | 3.7 | 3.4 | 2.8 | 2.3 | 2.5 | 2.3 | 2.3 | 1.9 | 2.8 | 2.8 | 2.7 | 2.8 | 2.4 | 2.4 | 2.5 | 2.5 | 2.4 | 2.9 | 3 | 3.1 | 3.3 | 0 | -12 | -30 | -52 | -23 | -7 | -7 | 40 | 81 | 107 | 150 | 199 | 225 | AC
42150 | A | 4 | PC-9A | 18 | 5 | 0.2 | 2.6 | 3.9 | 5 | 5.3 | 5.3 | 5.5 | 5.6 | 5.8 | 5.8 | 6.1 | 6.1 | 6.3 | 15.36 | 16.27 | 17.28 | 18.02 | 18.58 | 18.69 | 19.36 | 19.43 | 20.14 | 20.26 | 20.96 | 21.04 | 21.8 | 9.7 | 8.4 | 6.8 | 6.4 | 4.6 | 3.3 | 3.3 | 2.5 | 1.9 | 2.2 | 1.8 | 1.8 | 1.4 | 2.6 | 2.9 | 2.7 | 2.6 | 2.4 | 3 | 2.7 | 2.5 | 2.4 | 2.3 | 2.5 | 2.5 | . | 0 | -134 | -77 | -80 | -43 | -24 | 42 | 54 | 126 | 100 | 183 | 164 | 306 | AC
42221 | D | 1 | PC-9A | 19 | 3 | 0.1 | 2 | 3.6 | 5 | 5.2 | 5 | 5.4 | 5.3 | 5.5 | 5.4 | 5.6 | 5.5 | 5.7 | 15.27 | 15.73 | 17.15 | 18.89 | 18.73 | 18.55 | 18.85 | 18.73 | 19.11 | 19.36 | 19.86 | 19.98 | 20.59 | 8.9 | 9.4 | 8.7 | 8.1 | 7.1 | 6.8 | 6.5 | 5.3 | 6 | 5.9 | 5.4 | 5.7 | 3.3 | 3.3 | 3.9 | 3.2 | 4 | 4 | 2.8 | 3.5 | 2.7 | 6.9 | 3 | 3.5 | 3.6 | 3.7 | 0 | -10 | -37 | -58 | -20 | 4 | 36 | 42 | 90 | 110 | 153 | 161 | 231 | AC
42149 | A | 3 | PC-9A | 17 | 6 | 0.2 | 2.3 | 4.2 | 4.9 | 5.2 | 5 | 5.2 | 5 | 5.4 | 5.5 | 5.7 | 5.5 | 5.7 | 15.24 | 16.07 | 17.66 | 18.2 | 18.19 | 18.36 | 18.57 | 18.62 | 19.03 | 19.32 | 19.75 | 19.95 | 20.4 | 10 | 8.7 | 6.4 | 5.6 | 4.9 | 3.5 | 3.9 | 3.2 | 2.7 | 3.1 | 2.6 | 2.6 | 2.3 | 2.6 | 2.4 | 2.3 | 2.4 | 2.4 | 2.2 | 2.2 | 2.4 | 2.3 | 2.3 | 2.3 | 2.4 | 2.3 | 0 | -19 | -65 | -77 | -26 | 19 | 147 | 45 | 134 | 129 | 200 | 212 | 224 | AC
41412 | G | 1 | PC-9A | 66 | . | 0 | 1.9 | 3.6 | 5.1 | 5.4 | 5.8 | 6.1 | 5.9 | 6.2 | 6.2 | 6.6 | 6.6 | 7.1 | 15.14 | 16.05 | 17.33 | 19.05 | 18.33 | 17.81 | 18.18 | 18.59 | 18.9 | 19.15 | 19.4 | 19.66 | 20.53 | 8.8 | 7 | 5.6 | 3.9 | 2.4 | 1.5 | 1.1 | 1 | 0.7 | 0.8 | 0.3 | 0.2 | 0.4 | 3 | 3 | 3 | 3.1 | 2.3 | 2.3 | 3.8 | 4.4 | 4.2 | 4.6 | 5.2 | 5 | 6 | 0 | -13 | -54 | -54 | 42 | 141 | 270 | 349 | 522 | 573 | 843 | 946 | 1372 | OO
41410 | B | 1 | PC-9A | 34 | 17 | 0 | 2.1 | 3.6 | 5.1 | 5.4 | 5.4 | 5.7 | 5.6 | 5.9 | 5.8 | 6.2 | 6.1 | 6.4 | 15.3 | 15.95 | 17.04 | 18.68 | 18.5 | 18.47 | 18.98 | 19.29 | 19.95 | 20.22 | 20.92 | 21.18 | 21.78 | 8.8 | 6.7 | 5.5 | 4.6 | 3 | 2.4 | 2.1 | 2.2 | 1.7 | 1.7 | 1.5 | 1.5 | 1.2 | 4.2 | 3.6 | 3.6 | 3.9 | 4 | 4.3 | 4.4 | 4.4 | 4.2 | 4.7 | 4.4 | 4.7 | 5.6 | 0 | . | -44 | -69 | -32 | 36 | 72 | 103 | 141 | 203 | 224 | 256 | 347 | AO
41135 | F | 1 | PC-9A | 28 | 10 | 0.1 | 2 | 3.3 | 5 | 5.3 | . | 5.3 | . | 5.4 | . | 5.5 | . | 5.6 | 14.98 | 15.7 | 16.98 | 18.85 | 18.56 | 18.45 | 18.88 | 18.91 | 19.57 | 19.89 | 20.59 | 20.74 | 21.26 | 9.6 | 8.6 | 4.5 | 3.5 | 2 | 1.4 | 1.1 | 1 | 0 | 0 | 0 | 0 | 0 | 2.8 | 3.4 | 4.2 | 3.6 | 4.1 | 4.2 | 3.2 | 3.5 | 4.1 | 3.9 | 3.6 | 3.8 | 3.2 | 0 | -4 | -40 | -90 | -6 | 46 | 100 | 138 | 204 | 232 | 330 | 370 | 482 | AO
40230 | G | 2 | PC-9A | 25 | 8 | 0.1 | 1.6 | 3.1 | 4.8 | 5 | 4.9 | 5 | 4.9 | 5.2 | 5.1 | 5.4 | 5.3 | 5.6 | 15.23 | 15.62 | 16.76 | 18.01 | 18.27 | 18.42 | 18.76 | 18.64 | 18.98 | 19.31 | 20.52 | 20.42 | 21.3 | 9 | 7.4 | 6.1 | 4.8 | 3.4 | 3.2 | 2.7 | 2.5 | 2 | 2.2 | 1.5 | 1.7 | 1.3 | 2.7 | 2.7 | 2.7 | 2.7 | 2.8 | 2.6 | 2.7 | 2.8 | 3.4 | 3.1 | 3.6 | 3.5 | 4.3 | 0 | -25 | -122 | -95 | -39 | -28 | 11 | 18 | 67 | 96 | 139 | 176 | 200 | AO
40919 | B | 1 | PC-9B | 34 | . | 0 | 2.1 | 3.7 | 4.6 | 4.8 | 4.7 | 5 | 5 | 4.9 | 5.1 | 5.4 | 5.2 | 5.5 | 15.34 | 14.48 | 15.83 | 16.76 | 17.14 | 17.2 | 17.29 | 17.71 | 18.11 | 18.44 | 18.82 | 19.42 | 19.22 | 8.7 | 6.5 | 5.5 | 5.2 | 3.9 | 2.3 | 1.9 | 1.9 | 1.8 | 1.7 | 1.3 | 1.3 | 0.9 | 3.4 | 3 | 3.5 | 3.6 | 3.6 | 2.6 | 2.8 | 3.8 | 4.6 | 4.3 | 5 | 3.8 | 5.2 | 0 | -48 | -55 | -63 | -6 | 33 | 75 | 141 | 192 | 216 | 331 | 352 | 415 | AO
38940 | A | 2 | PC-9E | 22 | . | 0.2 | 1.9 | 3.8 | 5 | 5.2 | 5.4 | 5.8 | 5.6 | 5.9 | 5.6 | 5.9 | 5.7 | 5.9 | 15.51 | 16.18 | 17.21 | 18.86 | 17.4 | 16.9 | 16.68 | 16.4 | 16.43 | 16.49 | 16.6 | 16.79 | 16.86 | 11.1 | 9 | 6.6 | 5.5 | 4 | 3.5 | 3 | 3.4 | 3 | 3 | 2.1 | 2.1 | 1.8 | 2.1 | 2 | 2.4 | 2.6 | 2.4 | 2.5 | 2.3 | 2.4 | 2.7 | 2.6 | 2.6 | 2.5 | 3.3 | 0 | -24 | -57 | -84 | -68 | -35 | 8 | 62 | 93 | 148 | 181 | 235 | 373 | AO
38946 | G | 1 | PC-9D | 206 | . | 0 | 1.8 | 3.7 | 5.5 | 5.8 | 5.8 | 6.3 | 6.2 | 6.7 | 6.6 | 7.3 | . | 8.2 | 15.73 | 16.65 | 18.02 | 19.72 | 17.54 | 17.06 | 16.95 | 17.16 | 17.19 | 16.97 | 17.68 | . | 21.98 | 10.2 | 7.4 | 5.5 | 4.4 | 3 | 2.3 | 2 | 1.8 | 1.1 | 1.2 | 0.6 | . | 0.5 | 2 | 2.3 | 2.7 | 3 | 2.7 | 2.6 | 2.8 | 3.1 | 3.8 | 4.7 | 6.1 | . | 8.7 | 0 | -19 | -51 | -99 | -16 | 52 | 63 | 235 | 617 | 912 | 1771 | . | 3551 | NO
38950 | G | 2 | PC-9E | 52 | . | 0 | 2 | 3.7 | 5.4 | 5.7 | 5.5 | 5.7 | 5.6 | 5.8 | 5.7 | 5.9 | 5.8 | 6.2 | 15.44 | 16.24 | 17.36 | 19.1 | 17.38 | 16.69 | 16.48 | 16.43 | 16.44 | 16.56 | 16.69 | 16.79 | 17.28 | 10.3 | 7.1 | 5.8 | 4.6 | 2.9 | 2.4 | 1.9 | 2.1 | 1.7 | 1.5 | 1.5 | 1.5 | 1.5 | 2 | 2.2 | 2.6 | 2.8 | 3 | 3.6 | 2.7 | 2.8 | 3 | 2.9 | 2.9 | 2.9 | 2.9 | 0 | -6 | -35 | -38 | 3 | 55 | 132 | 193 | 267 | 363 | 552 | 663 | 991 | OO
38956 | B | 1 | PC-9J | 50 | . | 0 | 2.3 | 3.9 | 5.3 | 6.2 | 6 | 6.2 | 6 | 6.2 | 6 | 6.3 | 6.1 | 6.4 | 15.5 | 15.5 | 18.62 | 17.4 | 16.62 | 16.64 | 16.35 | 15.7 | 15.68 | 15.5 | 15.12 | 16.24 | 16.06 | 7.5 | 5.6 | 3 | 2.8 | 2.5 | 2.2 | 1.1 | 1.6 | 0.9 | 0 | 0.3 | 0.4 | 0 | 2.6 | 3.2 | 3.6 | 3.7 | 3.4 | 3.3 | 3.6 | 3.1 | 3.5 | 3.9 | 5.6 | 4.3 | 6.3 | 0 | 27 | 3 | -33 | . | 89 | 158 | 251 | 367 | 473 | 669 | 820 | 1106 | AO
38944 | D | 1 | PC-9G | 27 | . | 0.1 | 1.7 | 3.3 | 5 | 5.2 | 5.1 | 5.3 | 5.1 | 5.3 | 5.1 | 5.3 | 5.3 | 5.5 | 15.19 | 14.85 | 15.44 | 16.09 | 15.86 | 15.63 | 15.51 | 15.58 | 15.6 | 15.53 | 15.64 | 15.62 | 15.78 | 8.1 | 7.7 | 6.9 | 5.8 | 4.8 | 4.5 | 3.7 | 3.9 | 3 | 3.3 | 2.6 | 2.9 | 2.2 | 2.6 | 2.6 | 2.8 | 2.9 | 3 | 2.9 | 3.4 | 2.7 | 2.5 | 3.5 | 3.8 | 3 | 3.7 | 0 | 4 | -54 | -100 | -31 | -44 | 12 | 42 | 74 | 132 | 194 | 238 | 348 | OO
38938 | A | 2 | PC-9J | 44 | . | 0.2 | 2.2 | 3.3 | 5 | 5.2 | 5.3 | 5.5 | 5.9 | 6.1 | 6 | 5.9 | 6 | 6.2 | 15.12 | 15.42 | 16.26 | 16.8 | 16.26 | 15.78 | 15.72 | 15.64 | 15.68 | 15.69 | 15.77 | 15.89 | 16.17 | 8.3 | 6.2 | 4.5 | 3.5 | 2.4 | 2 | 1.7 | 1.7 | 0.9 | 0.8 | 0.5 | 0.6 | 0.7 | 2.1 | 2.1 | 2.2 | 2.4 | 2.4 | 2.6 | 2.4 | 2.5 | 2.7 | 3 | 2.9 | 2.7 | 2.9 | 0 | -4 | -38 | -46 | 34 | 72 | 186 | 202 | 366 | 478 | 674 | 766 | 980 | AO
38941 | A | 1 | PC-9G | 71 | . | 0.2 | 1.7 | 3.3 | 4.8 | 5.3 | 5.1 | 5.3 | 5.1 | 5.3 | 5.1 | 5.4 | 5.2 | 5.5 | 15.21 | 15.11 | 15.74 | 16.55 | 15.89 | 15.7 | 15.68 | 15.48 | 15.45 | 15.54 | 15.58 | 15.4 | 15.58 | 8 | 6.2 | 4.9 | 3.6 | 2.6 | 2.2 | 2 | 1.7 | 1.3 | 1.3 | 0.8 | 0.7 | 0.3 | 2 | 2.5 | 2.8 | 2.8 | 2.4 | 2.7 | 2.2 | 2.2 | 2.5 | 2.7 | 2.7 | 2.2 | 2.9 | 0 | -32 | -18 | -26 | -50 | 12 | 84 | 124 | 228 | 298 | 446 | 588 | 910 | AO
38949 | G | 1 | PC-9C | 77 | . | 0 | 1.8 | 3.6 | 5.3 | 6.2 | 6.1 | 6.4 | 6.2 | 6.7 | 6.6 | 7.1 | 7 | 7.6 | 15.37 | 16.22 | 18 | 20.51 | 20.21 | 20.32 | 20.89 | 21.16 | 21.99 | 22.4 | 23.01 | 23.33 | 24.62 | 9 | 7.5 | 6.3 | 5.1 | 3.4 | 3.3 | 2.7 | 2.4 | 2 | 1.9 | 1.9 | 1.9 | 1.9 | 2.7 | 2.7 | 2.8 | 3 | 3.1 | 2.6 | 2.8 | 2.9 | 3.3 | 3.3 | 3.3 | 3.3 | 3.3 | 0 | -175 | -203 | -236 | -177 | -127 | 216 | 243 | 432 | 555 | 770 | 1050 | 1454 | OO
38952 | F | 1 | PC-9F | 62 | . | 0 | 1.6 | 3.2 | 4.9 | 5.1 | . | 5.2 | . | 5.2 | . | 5.2 | . | 5.4 | 15.81 | 16.35 | 17.58 | 19.65 | 17.54 | 16.96 | 16.8 | 16.74 | 16.77 | 16.95 | 16.96 | 17.08 | 17.28 | 8.3 | 4.8 | 3.4 | 5.3 | 4.2 | 1.6 | 1.2 | 1 | 0.7 | 0 | 0 | 0 | 0 | 2.3 | 2.8 | 3 | 3.1 | 3.1 | 3.2 | 3.2 | 3.5 | 4.1 | 4.2 | 4.5 | 3.3 | 3.8 | 0 | -12 | -60 | -33 | -24 | 21 | 135 | 96 | 270 | 334 | 503 | 634 | 1244 | AO
38948 | G | 2 | PC-9J | 90 | . | 0 | 1.6 | 3 | 4.8 | 4.9 | 4.8 | 5 | 5 | 5.3 | 5.3 | 6.7 | 5.5 | 5.7 | 15.2 | 15.01 | 15.54 | 16.88 | 15.82 | 15.61 | 15.68 | 14.21 | 15.11 | 15.38 | 15.63 | 15.84 | 16.26 | 7.2 | 5.1 | 3.7 | 3 | 1.7 | 1.6 | 1.3 | 1.2 | 0.8 | 0.5 | 0.1 | 0.1 | 0 | 2.3 | 2.6 | 2.8 | 3 | 3.1 | 3.1 | 2.9 | 2.8 | 3.2 | 3.3 | 3.9 | 4 | 5.9 | 0 | 160 | 137 | 121 | 207 | 274 | 158 | 409 | 603 | 734 | 1083 | 1036 | 1292 | AO
38942 | A | 2 | PC-9A | 16 | 2 | 0.2 | 2.2 | 3.1 | 4.6 | 4.7 | 4.6 | 4.6 | 4.8 | 5 | 4.8 | 4.9 | 4.8 | 4.8 | 15.39 | 15.93 | 16.44 | 17.5 | 17.78 | 17.44 | 17.46 | 17.59 | 17.94 | 17.92 | 18.41 | 18.46 | 18.76 | 10.1 | 8.7 | 7.3 | 6.8 | 5.1 | 4.4 | 3.1 | 3 | 2.7 | 2.6 | 2.1 | 2.1 | 2 | 2.7 | 2.6 | 2.5 | 2.5 | 2.3 | 2.1 | 2.5 | 2.4 | 2.3 | 2.2 | 2.6 | 2.4 | 2.5 | 0 | -26 | -32 | -62 | 6 | 20 | 62 | 56 | 134 | 156 | 194 | 218 | 280 | OO
38957 | B | 1 | PC-9D | 25 | . | 0 | 2 | 4.2 | 5.3 | 5.7 | 5.6 | 5.8 | 6.1 | 6.2 | 6.1 | 6.4 | 6.3 | 6.8 | 15.88 | 16.22 | 17.39 | 17.75 | 17.38 | 17.19 | 17.22 | 17.43 | 17.98 | 18.04 | 18.61 | 18.86 | 19.2 | 10.4 | 5.2 | 3.2 | 2.8 | 2.3 | 1.8 | 1.5 | 1.6 | 1.6 | 1.7 | 1.4 | 2 | 1.2 | 2.4 | 3.3 | 3.4 | 4 | 3.2 | 4 | 4 | 4.3 | 4 | 4.1 | 4.4 | 4.1 | 5.1 | 0 | -31 | -88 | -85 | -50 | 15 | 12 | 99 | 146 | 161 | 285 | 279 | 477 | AO
38943 | D | 1 | PC-9B | 17 | . | 0.1 | 1.8 | 3.5 | 4.6 | 4.9 | 4.8 | 5 | 4.8 | 5 | 4.9 | 5.1 | 4.8 | 5.1 | 15.23 | 15.75 | 16.8 | 17.7 | 17.6 | 17.8 | 17.99 | 18.16 | 18.23 | 18.56 | 18.89 | 18.96 | 19.21 | 10 | 9.5 | 8.9 | 8.2 | 7.2 | 7 | 6.8 | 5.7 | 5.6 | 5.3 | 4.8 | 1.6 | 1.8 | 2.9 | 3 | 3.1 | 2.8 | 3.1 | 3 | 2.8 | 3.8 | 2 | 2.6 | 2 | 3.2 | 3.4 | 0 | -46 | -60 | -90 | -38 | 0 | 34 | 70 | 116 | 152 | 224 | 214 | 294 | OO
38951 | G | 2 | PC-9A | 37 | 14 | 0.1 | 1.9 | 3.5 | 4.7 | 5 | 4.9 | 5.2 | 5.1 | 5.4 | 5.3 | 5.6 | 5.6 | 5.9 | 15.34 | 15.82 | 16.88 | 17.98 | 18.13 | 18.1 | 18.54 | 18.74 | 19.49 | 19.85 | 20.52 | 20.84 | 21.52 | 9.4 | 6.8 | 5.2 | 4.2 | 2.8 | 2.5 | 2 | 2 | 1.6 | 1.8 | 1.8 | 1.8 | 1.8 | 2.7 | 2.7 | 2.6 | 2.6 | 2.7 | 2.7 | 2.6 | 2.7 | 2.9 | 3 | 3 | 3 | 3 | 0 | -30 | -38 | -39 | -3 | 37 | 84 | 137 | 215 | 238 | 332 | 370 | 497 | AO
38937 | A | 1 | PC-9E | 18 | . | 0.2 | 1.6 | 3.1 | 4.5 | 4.6 | 4.7 | 4.7 | 4.6 | 4.8 | 4.5 | 4.6 | 4.6 | 4.8 | 15.63 | 16.11 | 17 | 18.18 | 17.06 | 16.43 | 16.42 | 16.25 | 16.26 | 16.38 | 16.35 | 16.41 | 16.49 | 11.2 | 9.6 | 7.5 | 6.6 | 4.7 | 4.7 | 4 | 4.2 | 3.1 | 3.2 | 3.2 | 3.3 | 2.4 | 2 | 2.5 | 2.9 | 2.5 | 2.7 | 2.6 | 2.2 | 2.3 | 2.3 | 2.4 | 2.8 | 2.5 | 2.8 | 0 | -18 | -42 | -56 | -52 | -32 | 18 | 50 | 96 | 108 | 196 | 214 | 342 | AO
38947 | G | 1 | PC-9H | 115 | . | 0.1 | 1.4 | 3 | 5 | 5.2 | 5.2 | 5.5 | 5.4 | 5.7 | 5.9 | 6.5 | 6.5 | 7.1 | 15.18 | 15.01 | 15.7 | 17.36 | 16.12 | 16 | 16.13 | 16.1 | 16.07 | 15.99 | 16.18 | 16.41 | 17.32 | 6.7 | 5 | 3.5 | 2.6 | 1.9 | 1.4 | 0.9 | 0.6 | 0.4 | 0 | 0 | 0 | 0 | 2.1 | 2.4 | 2.5 | 2.6 | 2.9 | 2.6 | 2.6 | 2.9 | 3.2 | 3.2 | 3.7 | 4.1 | 4.1 | 0 | 25 | 3 | -63 | -9 | 99 | 190 | 308 | 535 | 695 | 1152 | 1469 | 1949 | OO
38954 | F | 1 | PC-9A | 35 | . | 0 | 1.8 | 3.4 | 5 | 5.3 | . | 5.4 | . | 5.6 | . | 5.7 | . | 5.8 | 15.25 | 15.68 | 16.93 | 18.71 | 18.56 | 18.48 | 18.87 | 18.99 | 19.69 | 19.89 | 20.56 | 20.73 | 21.13 | 6 | 4.5 | 3.9 | 5.6 | 4 | 1.4 | 1.5 | 1.1 | 0.6 | 0.7 | 0 | 0 | 0 | 3.2 | 2.6 | 2.9 | 2.7 | 2.8 | 3.3 | 3.3 | 3.5 | 6.7 | 3.5 | 4.3 | 4.3 | 4.8 | . | . | . | . | . | . | . | . | . | . | . | . | . | LO
38810 | A | 2 | PC-9A | 19 | 7 | 0.2 | 1.9 | 3.5 | 5 | 5.2 | 5.9 | 6.2 | 6 | 6.2 | 6 | 6 | 6.2 | 6 | 15.32 | 16.24 | 17.74 | 18.7 | 18.69 | 18.8 | 19.25 | 19.34 | 20.24 | 20.44 | 21.19 | 21.42 | 22.23 | 9.7 | 8.4 | 7.3 | 5.8 | 4.7 | 4 | 3.8 | 3.3 | 2.7 | 2.6 | 2.2 | 2.1 | 2.1 | 2.2 | 2.5 | 2.5 | 2.5 | 2.4 | 2.3 | 2.5 | 2.7 | 2.7 | 3.1 | 2.8 | 2.5 | 2.6 | 0 | -4 | -68 | -88 | -64 | 30 | 30 | 66 | 148 | 126 | 200 | 260 | 334 | AO
38955 | B | 1 | PC-9B | 23 | . | . | 1.7 | 3.4 | 5.3 | 5.6 | 5.4 | 5.7 | 5.5 | 5.6 | 5.6 | 5.8 | 5.7 | 5.9 | 15.34 | 16.05 | 17.56 | 19.85 | 19.6 | 19.42 | 19.82 | 19.72 | 20.12 | 20.05 | 20.84 | 20.84 | 21.2 | 8.8 | 7 | 5.7 | 5 | 3.4 | 3.3 | 2.5 | 2.3 | 2.1 | 1.9 | 1.7 | 2.2 | 3 | 2.7 | 3.2 | 2.9 | 3.1 | 3.1 | 3.3 | 3.7 | 3.4 | 3.7 | 3.8 | 3.8 | 4.3 | 4.3 | . | . | . | . | . | . | . | . | . | . | . | . | . | LO
38939 | A | 1 | PC-9C | 33 | . | 0.2 | 1.7 | 3.2 | 4.9 | 5.2 | 5 | 5.2 | 5.1 | 5.3 | 5.2 | 5.3 | 5.3 | 5.4 | 15.28 | 16.08 | 17.33 | 19.36 | 19.1 | 18.96 | 19.28 | 19.22 | 19.58 | 20.03 | 20.31 | 20.27 | 20.79 | 10.1 | 8.8 | 7.8 | 6.4 | 4.9 | 4.6 | 3.8 | 3.6 | 2.9 | 2.9 | 2.7 | 2.5 | 1.9 | 2.8 | 2.8 | 2.8 | 2.4 | 3 | 2.5 | 2.8 | 2.5 | 2.8 | 2.6 | 2.9 | 2.7 | 3.4 | 0 | -20 | -44 | -58 | -36 | 10 | 94 | 130 | 184 | 246 | 318 | 332 | 458 | AO
38813 | G | 1 | PC-9A | 38 | . | 0.1 | 1.2 | 2.7 | 4.7 | 5.1 | 5.2 | 5.4 | 5.3 | 5.6 | 5.5 | 5.9 | 5.8 | 6.2 | 15.23 | 15.26 | 16.42 | 18.71 | 18.94 | 19.21 | 19.73 | 19.86 | 20.64 | 20.9 | 21.68 | 21.95 | 22.69 | 9 | 7.6 | 6.8 | 5.5 | 3.8 | 3.2 | 2.7 | 2.5 | 1.8 | 1.9 | 1.7 | 2 | 1.4 | 2.7 | 2.7 | 2.8 | 2.7 | 2.8 | 2.7 | 2.8 | 2.8 | 2.9 | 2.7 | 3 | 3.1 | 3.3 | 10 | 0 | 0 | 0 | 0 | 0 | 1 | 1 | 1 | 1 | 2 | 2 | 1 | LO
38953 | F | 1 | PC-9H | 73 | . | 0.1 | 1.8 | 3.2 | 4.9 | 5.1 | . | 4.8 | . | 4.9 | . | 5 | . | 5.2 | 15.18 | 15.02 | 15.4 | 16.42 | 15.88 | 16.3 | 15.23 | 15.1 | 15.11 | 15.04 | 15.07 | 15.15 | 15.25 | 4.6 | 4.7 | 2.2 | 1.6 | 0.9 | 0.7 | 0.9 | 0 | 0 | 0 | 0 | 0 | 0 | 2.6 | 3.4 | 3 | 2.6 | 2.6 | 2.6 | 2.8 | 2.7 | 3.2 | 2.6 | 2.6 | 4.5 | 3.3 | 0 | 34 | 4 | -28 | 16 | 60 | 104 | 188 | 334 | 432 | 648 | 738 | 1042 | AO
38945 | D | 1 | PC-9F | 21 | . | 0.2 | 1.7 | 3.2 | 5 | 5.2 | 5 | 5.3 | 5.2 | 5.4 | 5.2 | 5.3 | 5.2 | 5.3 | 15.97 | 16.46 | 17.5 | 19.14 | 17.88 | 17.3 | 17.27 | 17.27 | 17.35 | 17.34 | 17.41 | 17.66 | 17.75 | 11 | 10.8 | 9.9 | 8.7 | 7.6 | 7.4 | 7 | 6.9 | 6.4 | 6.3 | 5.8 | 5.7 | 4.9 | 2.4 | 3.2 | 3.2 | 2.9 | 2.8 | 4 | 2.9 | 2.1 | 2.3 | 2.2 | 3.1 | 3.2 | 3.6 | 0 | -34 | -64 | -85 | -78 | -47 | -6 | 66 | 101 | 129 | 202 | 209 | 347 | OO
38815 | B | 1 | PC-9A | 11 | . | . | 1.8 | 3.6 | 5.1 | 5.9 | 5.9 | 6.2 | 6.1 | 6.4 | 6.2 | 6.6 | 6.4 | 6.6 | 14.96 | 18.86 | 17.55 | 19.02 | 19.46 | 19.69 | 20.48 | 20.42 | 21.14 | 21.1 | 21.18 | 21.72 | 22.23 | 9 | 6.9 | 4.8 | 4.1 | 4 | 2.8 | 2.6 | 2.3 | 1.9 | 2.2 | 1.8 | 1.8 | 1.9 | 3.8 | 3.3 | 3.4 | 3 | 3.4 | 3.4 | 3.1 | 3.3 | 3.5 | 3.5 | 3.8 | 3.2 | 3.3 | . | . | . | . | . | . | . | . | . | . | . | . | . | NO
38811 | D | 1 | PC-9A | 12 | . | 0.1 | 1.9 | 3.8 | 4.9 | 5.3 | 5.1 | 5.4 | 5.3 | 5.5 | 5.4 | 5.5 | 5.3 | 5.5 | 15.19 | 15.72 | 17.12 | 18.23 | 18.55 | 18.53 | 18.79 | 18.98 | 19.43 | 19.54 | 19.81 | 19.89 | 20.18 | 9.7 | 9.4 | 8.8 | 8 | 7.1 | 7 | 7.3 | 6.2 | 6.1 | 4.9 | 5 | 4.5 | 4.8 | 3 | 3.4 | 3.3 | 3.6 | 3.7 | 3.4 | 3.7 | 3.4 | 3.5 | 3.6 | 3.9 | 3.4 | 3.7 | 0 | -13 | -45 | -61 | -18 | -12 | 15 | 46 | 95 | 127 | 165 | 166 | 210 | OO
38809 | A | 1 | PC-9A | 23 | 8 | 0.3 | 2 | 3.8 | 5 | 5.6 | 5.4 | 5.7 | 5.6 | 5.9 | 5.7 | 5 | 5.7 | 6 | 15.3 | 15.97 | 17.25 | 18.49 | 18.75 | 18.72 | 18.97 | 19.3 | 19.72 | 20.04 | 20.59 | 20.68 | 21.23 | 9.8 | 8.3 | 6.6 | 5.4 | 4.1 | 3.4 | 3 | 2.7 | 2.2 | 2.2 | 1.9 | 2 | 2 | 2.8 | 3.2 | 2.6 | 2.7 | 2.5 | 2.4 | 2.3 | 2.2 | 2.4 | 2.5 | 2.5 | 2.9 | 2.8 | 0 | -34 | -60 | -92 | -62 | -16 | 46 | 72 | 106 | 178 | 238 | 240 | 348 | AO
38814 | F | 1 | PC-9A | 33 | 16 | 0 | 1.4 | 2.9 | 4.9 | 5.2 | . | 5.3 | . | 5.4 | . | 5.6 | . | 5.7 | 15.08 | 15.42 | 16.48 | 18.82 | 18.62 | 18.66 | 19.05 | 19.31 | 20.08 | 20.4 | 21.28 | 21.57 | 22.16 | 10 | 5.3 | 3.8 | 3.2 | 2.1 | 2 | 1.6 | 1.6 | 1.2 | 1.1 | 0.9 | 0.8 | 0 | 4.5 | 4.3 | 4.7 | 3.1 | 2.7 | 3.4 | 2.7 | 3.1 | 3.3 | 3.6 | 4.2 | 4.1 | 4.2 | 0 | -24 | -42 | -52 | 6 | -6 | 86 | 158 | 150 | 224 | 306 | 326 | 452 | OO

## Metals
CMIR | LAB | STAND | EOT DATE | EOT TIME | OIL | PB | PB2 | FEWMH000 | FEWMH025 | FEWMH050 | FEWMH075 | FEWMH100 | FEWMH125 | FEWMH150 | FEWMH175 | FEWMH200 | FEWMH225 | FEWMH250 | FEWMH275 | FEWMH300 | PBWMH000 | PBWMH025 | PBWMH050 | PBWMH075 | PBWMH100 | PBWMH125 | PBWMH150 | PBWMH175 | PBWMH200 | PBWMH225 | PBWMH250 | PBWMH275 | PBWMH300 | CUWMH000 | CUWMH025 | CUWMH050 | CUWMH075 | CUWMH100 | CUWMH125 | CUWMH150 | CUWMH175 | CUWMH200 | CUWMH225 | CUWMH250 | CUWMH275 | CUWMH300 | VAL | COMMENT
These tests were run on unflased conrod and main bearings
49990 | D | 1 | 20040725 | 22:24 | 820-2 | 9 | 2 | 2 | 24 | 44 | 65 | 94 | 106 | 126 | 135 | 159 | 168 | 186 | 189 | 206 | 0 | 1 | 1 | 1 | 3 | 4 | 4 | 5 | 5 | 6 | 7 | 7 | 9 | 0 | 2 | 3 | 3 | 6 | 7 | 9 | 9 | 13 | 17 | 19 | 20 | 21 | AC
51096 | G | 2 | 20040712 | 07:47 | 820-2 | 7 | 3 | 2 | 30 | 49 | 67 | 102 | 116 | 135 | 148 | 163 | 176 | 195 | 205 | 224 | 1 | 1 | 2 | 2 | 4 | 5 | 4 | 5 | 5 | 5 | 5 | 6 | 8 | 0 | 2 | 3 | 3 | 6 | 7 | 8 | 9 | 10 | 10 | 13 | 15 | 16 | OC
50086 | A | 12 | 20040630 | 18:27 | 820-2 | 27 | 13 | 2 | 46 | 72 | 92 | 147 | 179 | 228 | 237 | 268 | 276 | 307 | 310 | 349 | 1 | 2 | 1 | 2 | 4 | 5 | 9 | 9 | 10 | 10 | 14 | 16 | 27 | <1 | 4 | 5 | 6 | 12 | 16 | 26 | 28 | 28 | 27 | 28 | 27 | 29 | AC | Sodium > 700 ppm
These tests were run on the 100% Pb flashed conrod bearings
50190 | B | 3 | 20040219 | 18:42 | 820-2 | 8 | 1 | 2 | 29 | 48 | 68 | 108 | 120 | 146 | 158 | 181 | 192 | 212 | 222 | 239 | 0 | 2 | 3 | 3 | 5 | 4 | 6 | 6 | 6 | 6 | 7 | 6 | 8 | 0 | 2 | 3 | 3 | 5 | 6 | 8 | 9 | 14 | 19 | 21 | 22 | 24 | AC
50211 | G | 5 | 20040211 | 05:44 | 820-2 | 12 | 3 | 2 | 28 | 52 | 79 | 114 | 127 | 153 | 166 | 190 | 199 | 220 | 226 | 253 | 0 | 3 | 2 | 4 | 5 | 6 | 6 | 6 | 7 | 8 | 9 | 9 | 12 | 0 | 1 | 2 | 3 | 4 | 5 | 7 | 7 | 9 | 13 | 16 | 16 | 18 | OC
49088 | A | 10 | 20040128 | 10:31 | 820-2 | 26 | 13 | 2 | 34 | 53 | 72 | 102 | 119 | 135 | 153 | 164 | 173 | 196 | 198 | 224 | 0 | 2 | 2 | 3 | 6 | 7 | 8 | 9 | 9 | 10 | 13 | 15 | 26 | <1 | 1 | 2 | 3 | 5 | 7 | 8 | 10 | 12 | 14 | 16 | 17 | 18 | AC
These tests were run with the first batch of unflashed conrod bearings
50047 | G | 5 | 20031203 | 19:35 | 820-2 | 8 | 2 | 2 | 28 | 52 | 76 | 112 | 132 | 168 | 177 | 205 | 211 | 240 | 242 | 264 | 0 | 1 | 2 | 2 | 3 | 3 | 4 | 4 | 5 | 5 | 6 | 6 | 8 | 0 | 2 | 2 | 3 | 5 | 5 | 7 | 7 | 9 | 12 | 15 | 17 | 17 | AC
48709 | B | 3 | 20031126 | 16:57 | 820-2 | 29 | 16 | 2 | 29 | 55 | 81 | 126 | 149 | 194 | 222 | 236 | 259 | 303 | 309 | 353 | 0 | 3 | 3 | 3 | 4 | 6 | 6 | 8 | 8 | 8 | 13 | 16 | 29 | 0 | 3 | 3 | 4 | 6 | 7 | 9 | 12 | 16 | 19 | 21 | 21 | 23 | LC | Wrong Main Bearings
49087 | A | 10 | 20031126 | 01:35 | 820-2 | 6 | 1 | 2 | 27 | 47 | 68 | 120 | 128 | 147 | 159 | 177 | 177 | 191 | 197 | 212 | 1 | 2 | 2 | 2 | 4 | 5 | 5 | 5 | 6 | 5 | 6 | 7 | 7 | <1 | 4 | 4 | 5 | 10 | 11 | 15 | 27 | 40 | 41 | 41 | 39 | 40 | LC | Intercooler Leak
These tests were run with the batch of conrod bearings made to the original 80/20 Pb/Sn design
49527 | D | 1 | 20031103 | 23:59 | 820-2 | 12 | 2 | 2 | 22 | 39 | 60 | 87 | 103 | 122 | 130 | 148 | 155 | 174 | 177 | 194 | 0 | 2 | 2 | 3 | 5 | 6 | 7 | 7 | 8 | 9 | 10 | 10 | 12 | 0 | 2 | 3 | 3 | 5 | 6 | 8 | 9 | 11 | 16 | 19 | 22 | 22 | AC
49216 | D | 1 | 20031009 | 5:38 | 820-2 | 12 | 4 | 2 | 16 | 31 | 56 | 79 | 98 | 115 | 123 | 149 | 156 | 173 | 185 | 203 | 0 | 2 | 2 | 2 | 4 | 5 | 6 | 6 | 7 | 7 | 8 | 9 | 12 | 0 | 2 | 3 | 4 | 5 | 7 | 8 | 8 | 11 | 14 | 15 | 15 | 15 | LC | Intercooler Leak
49215 | D | 1 | 20030906 | 7:21 | 820-2 | 9 | 1 | 2 | 22 | 41 | 64 | 87 | 102 | 120 | 129 | 148 | 163 | 176 | 181 | 195 | 0 | 2 | 2 | 3 | 4 | 4 | 5 | 5 | 6 | 7 | 8 | 8 | 9 | 0 | 2 | 3 | 3 | 5 | 6 | 7 | 7 | 9 | 11 | 16 | 20 | 19 | LC | Intercooler Leak
48061 | A | 7 | 20030810 | 09:27 | 820-2 | 12 | 3 | 2 | 28 | 48 | 71 | 102 | 115 | 135 | 141 | 161 | 167 | 184 | 192 | 209 | <1 | 2 | 2 | 3 | 5 | 5 | 6 | 6 | 8 | 8 | 9 | 10 | 12 | <1 | 5 | 5 | 6 | 8 | 10 | 12 | 16 | 25 | 30 | 30 | 28 | 28 | AG
48940 | G | 2 | 20030808 | 02:33 | 820-2 | 16 | 4 | 2 | 25 | 48 | 74 | 112 | 135 | 152 | 164 | 193 | 204 | 224 | 231 | 234 | 0 | 1 | 2 | 3 | 5 | 6 | 7 | 8 | 9 | 10 | 12 | 11 | 16 | 0 | 2 | 2 | 3 | 4 | 5 | 5 | 6 | 7 | 9 | 11 | 12 | 13 | AG
This test was run with the 100% Sn flash conrod bearings
45421 | G | 2 | 20030318 | 23:57 | 820-2 | 6 | 3 | 2 | 27 | 48 | 71 | 112 | 132 | 158 | 167 | 195 | 204 | 226 | 234 | 264 | 0 | 3 | 1 | 2 | 3 | 5 | 5 | 4 | 5 | 4 | 5 | 6 | 8 | 0 | 2 | 2 | 3 | 5 | 6 | 7 | 7 | 8 | 10 | 14 | 16 | 18 | AG
The tests below were run on the "original" bearing design of 80/20 Pb/Sn
49086 | A | 7 | 20031104 | 05:41 | 820-2 | 24 | 9 | 2 | 26 | 49 | 69 | 102 | 115 | 134 | 141 | 162 | 172 | 197 | 201 | 231 | 0 | 1 | 2 | 2 | 6 | 9 | 10 | 10 | 11 | 11 | 15 | 17 | 24 | <1 | 3 | 3 | 4 | 6 | 7 | 28 | 48 | 52 | 45 | 47 | 39 | 40 | AC
47777 | A | 4 | 20030522 | 03:35 | 820-2 | 21 | 6 | 2 | 31 | 56 | 81 | 118 | 134 | 158 | 166 | 185 | 189 | 213 | 217 | 244 | 0 | 2 | 3 | 4 | 7 | 9 | 11 | 12 | 12 | 13 | 15 | 15 | 21 | <1 | 5 | 6 | 7 | 9 | 10 | 13 | 14 | 17 | 18 | 19 | 19 | 20 | AC
43647 | A | 7 | 20021217 | 14:12 | 820-2 | 24 | 8 | 2 | 34 | 55 | 85 | 117 | 131 | 152 | 168 | 192 | 208 | 236 | 246 | 271 | 1 | 2 | 2 | 3 | 5 | 7 | 10 | 10 | 12 | 12 | 17 | 17 | 25 | <1 | 2 | 3 | 3 | 5 | 6 | 7 | 8 | 11 | 14 | 16 | 16 | 16 | AC
43607 | D | 1 | 20021207 | 6:38 | 820-2 | 19 | 9 | 2 | 25 | 46 | 69 | 111 | 131 | 159 | 171 | 200 | 211 | 238 | 246 | 271 | 0 | 1 | 1 | 2 | 4 | 5 | 6 | 7 | 7 | 7 | 11 | 12 | 20 | 0 | 11 | 15 | 17 | 23 | 26 | 34 | 41 | 36 | 31 | 31 | 30 | 32 | AC
43646 | A | 5 | 20021107 | 20:54 | 820-2 | 20 | 6 | 2 | 28 | 45 | 61 | 94 | 119 | 139 | 145 | 163 | 169 | 188 | 198 | 221 | 1 | 2 | 2 | 2 | 5 | 7 | 7 | 9 | 9 | 9 | 15 | 16 | 21 | <1 | 2 | 3 | 3 | 5 | 7 | 8 | 8 | 9 | 11 | 14 | 17 | 17 | AC
43645 | A | 4 | 20021024 | 08:44 | 820-2 | 25 | 10 | 2 | 25 | 46 | 72 | 117 | 133 | 152 | 165 | 185 | 197 | 224 | 230 | 260 | 1 | 2 | 2 | 2 | 7 | 7 | 9 | 9 | 11 | 11 | 16 | 17 | 26 | <1 | 3 | 3 | 3 | 6 | 7 | 9 | 10 | 12 | 14 | 16 | 16 | 18 | AC
43650 | B | 1 | 20020924 | 16:00 | 820-2 | 33 | 14 | 6 | 29 | 49 | 74 | 126 | 166 | 197 | 214 | 247 | 258 | 290 | 294 | 317 | 0 | 4 | 3 | 3 | 7 | 10 | 10 | 9 | 13 | 12 | 19 | 23 | 33 | 1 | 2 | 2 | 3 | 6 | 10 | 13 | 16 | 18 | 19 | 21 | 20 | 21 | AC
45184 | G | 2 | 20020820 | 07:59 | 820-2 | 19 | 6 | 2 | 27 | 48 | 75 | 115 | 135 | 168 | 181 | 200 | 207 | 230 | 245 | 274 | 0 | 3 | 3 | 4 | 9 | 9 | 10 | 10 | 11 | 10 | 13 | 15 | 19 | 0 | 2 | 2 | 3 | 4 | 5 | 6 | 7 | 8 | 9 | 11 | 13 | 14 | AC
43649 | B | 1 | 20020819 | 08:18 | 820-2 | 32 | 14 | 6 | 29 | 68 | 84 | 118 | 139 | 163 | 180 | 202 | 216 | 244 | 254 | 288 | 1 | 1 | 1 | 1 | 9 | 10 | 11 | 12 | 14 | 14 | 19 | 20 | 33 | 1 | 2 | 3 | 4 | 6 | 8 | 10 | 12 | 16 | 19 | 20 | 20 | 22 | OC
44320 | G | 2 | 20020709 | 04:03 | 820-2 | 40 | 15 | 2 | 28 | 55 | 82 | 119 | 136 | 159 | 190 | 188 | 206 | 230 | 241 | 295 | 0 | 2 | 2 | 2 | 13 | 14 | 17 | 18 | 16 | 20 | 25 | 30 | 40 | 0 | 2 | 3 | 3 | 5 | 6 | 7 | 6 | 7 | 10 | 12 | 12 | 13 | OC
44317 | G | 1 | 20020605 | 08:18 | 820-2 | 27 | 8 | 2 | 31 | 55 | 82 | 110 | 125 | 146 | 162 | 180 | 191 | 213 | 224 | 198 | 0 | 1 | 1 | 1 | 10 | 7 | 12 | 12 | 12 | 13 | 19 | 21 | 27 | 0 | 2 | 2 | 3 | 4 | 5 | 6 | 6 | 9 | 10 | 11 | 11 | 11 | AC
43643 | A | 8 | 20020602 | 19:20 | 820-2 | 18 | 8 | 1 | 32 | 57 | 77 | 115 | 127 | 146 | 165 | 174 | 187 | 205 | 214 | 234 | 1 | 1 | 1 | 2 | 5 | 6 | 7 | 9 | 9 | 9 | 11 | 12 | 19 | <1 | 2 | 3 | 4 | 7 | 9 | 10 | 12 | 14 | 16 | 17 | 17 | 18 | AC
43642 | A | 6 | 20020520 | 19:00 | 820-2 | 23 | 5 | 2 | 30 | 55 | 78 | 113 | 127 | 153 | 165 | 181 | 191 | 208 | 208 | 221 | 1 | 2 | 2 | 3 | 12 | 15 | 17 | 18 | 18 | 18 | 19 | 19 | 24 | 1 | 4 | 5 | 6 | 10 | 11 | 13 | 14 | 18 | 26 | 29 | 29 | 29 | AC
43807 | G | 2 | 20020511 | 10:02 | 820-2 | 18 | 5 | 2 | 21 | 45 | 96 | 98 | 141 | 161 | 169 | 186 | 186 | 189 | 203 | 205 | 0 | 0 | 1 | 2 | 2 | 11 | 10 | 11 | 12 | 12 | 13 | 14 | 18 | 0 | 3 | 4 | 4 | 4 | 8 | 10 | 11 | 12 | 14 | 12 | 13 | 12 | OC
43806 | G | 1 | 20020501 | 14:53 | 820-2 | 15 | 6 | 2 | 25 | 49 | 77 | 108 | 116 | 154 | 166 | 193 | 205 | 211 | 218 | 244 | 0 | 0 | 0 | 1 | 5 | 4 | 6 | 7 | 7 | 7 | 9 | 10 | 15 | 0 | 2 | 2 | 3 | 6 | 7 | 10 | 13 | 19 | 22 | 22 | 22 | 24 | OC
43606 | D | 1 | 20020427 | 3:20 | 820-2 | 31 | 11 | 2 | 27 | 48 | 68 | 105 | 119 | 138 | 145 | 163 | 174 | 199 | 207 | 239 | 0 | 1 | 1 | 1 | 7 | 10 | 11 | 11 | 14 | 15 | 20 | 21 | 31 | 0 | 2 | 2 | 3 | 5 | 7 | 8 | 9 | 11 | 12 | 13 | 13 | 14 | AC
43641 | A | 7 | 20020422 | 21:20 | 820-2 | 28 | 9 | 2 | 31 | 53 | 70 | 97 | 108 | 125 | 132 | 144 | 151 | 170 | 173 | 194 | 1 | 1 | 2 | 2 | 6 | 9 | 11 | 13 | 15 | 16 | 20 | 22 | 29 | 1 | 2 | 3 | 4 | 6 | 9 | 12 | 15 | 18 | 19 | 21 | 21 | 23 | AC
43640 | A | 5 | 20020415 | 16:16 | 820-2 | 25 | 4 | 2 | 36 | 67 | 99 | 132 | 148 | 174 | 184 | 207 | 211 | 236 | 239 | 262 | 1 | 2 | 2 | 3 | 14 | 16 | 19 | 19 | 20 | 20 | 22 | 21 | 26 | 1 | 3 | 4 | 5 | 7 | 8 | 10 | 10 | 12 | 13 | 17 | 18 | 19 | AC
43805 | G | 2 | 20020408 | 13:02 | 820-2 | 43 | 19 | 2 | 23 | 42 | 65 | 102 | 119 | 144 | 148 | 167 | 185 | 202 | 209 | 228 | 0 | 1 | 0 | 0 | 7 | 10 | 12 | 14 | 17 | 17 | 24 | 27 | 43 | 0 | 2 | 2 | 2 | 5 | 8 | 10 | 13 | 14 | 14 | 14 | 14 | 17 | LC
43603 | A | 4 | 20020401 | 02:25 | 820-2 | 18 | 4 | 2 | 33 | 57 | 79 | 108 | 118 | 135 | 141 | 163 | 168 | 184 | 185 | 206 | 1 | 1 | 1 | 2 | 8 | 11 | 13 | 14 | 15 | 14 | 15 | 14 | 19 | <1 | 4 | 5 | 5 | 8 | 9 | 10 | 11 | 18 | 29 | 26 | 27 | 26 | AC
43659 | G | 3 | 20020326 | 09:24 | 820-2 | 22 | 9 | 2 | 31 | 54 | 80 | 124 | 139 | 163 | 171 | 199 | 207 | 226 | 238 | 265 | 0 | 0 | 1 | 2 | 7 | 7 | 8 | 9 | 12 | 9 | 13 | 16 | 22 | 0 | 1 | 2 | 2 | 5 | 7 | 8 | 10 | 13 | 16 | 17 | 18 | 17 | AC
43602 | A | 3 | 20020320 | 09:30 | 820-2 | 30 | 15 | 2 | 32 | 52 | 78 | 107 | 123 | 144 | 158 | 181 | 194 | 221 | 235 | 270 | 1 | 1 | 2 | 3 | 5 | 7 | 8 | 9 | 11 | 11 | 16 | 18 | 31 | <1 | 3 | 3 | 4 | 6 | 7 | 8 | 9 | 12 | 19 | 21 | 22 | 23 | AC
43658 | G | 2 | 20020311 | 02:25 | 820-2 | 77 | 43 | 2 | 27 | 50 | 75 | 123 | 147 | 176 | 197 | 227 | 239 | 269 | 272 | 303 | 0 | 0 | 0 | 0 | 13 | 14 | 15 | 14 | 19 | 23 | 38 | 44 | 81 | 0 | 2 | 2 | 3 | 8 | 12 | 18 | 18 | 21 | 24 | 24 | 24 | 28 | RC
43608 | F | 1 | 20020222 | 04:05 | 820-2 | 29 | 10 | 1.5 | 27 | 46 | 72 | 100 | 120 | 140 | 170 | 190 | 220 | 240 | 240 | 260 | 1 | 1 | 1 | 1 | 7.5 | 8.5 | 11 | 12 | 13 | 15 | 20 | 21 | 30 | 0 | 1.5 | 2.5 | 2.5 | 4.5 | 7 | 10 | 13 | 15 | 15 | 16 | 17 | 18 | AC
43656 | G | 2 | 20020216 | 15:20 | 820-2 | 57 | 26 | 2 | 20 | 38 | 58 | 109 | 130 | 152 | 162 | 185 | 201 | 228 | 239 | 272 | 0 | 0 | 1 | 3 | 14 | 14 | 15 | 16 | 20 | 21 | 34 | 40 | 60 | 0 | 1 | 2 | 3 | 10 | 22 | 29 | 34 | 39 | 40 | 38 | 40 | 42 | RC
43610 | B | 1 | 20020122 | 01:18 | 820-2 | 28 | 11 | 2 | 30 | 56 | 83 | 118 | 132 | 156 | 172 | 199 | 219 | 251 | 258 | 296 | 0 | 1 | 3 | 1 | 5 | 7 | 8 | 10 | 12 | 12 | 17 | 17 | 28 | 0 | 2 | 2 | 3 | 6 | 8 | 10 | 12 | 15 | 18 | 20 | 21 | 22 | AC
43598 | A | 2 | 20020104 | 09:29 | PC-9A | 22 | 7 | 2 | 33 | 62 | 92 | 130 | 148 | 170 | 179 | 200 | 207 | 229 | 236 | 255 | 0 | 2 | 2 | 3 | 6 | 9 | 11 | 11 | 13 | 13 | 15 | 16 | 22 | <1 | 6 | 8 | 9 | 14 | 16 | 21 | 29 | 30 | 29 | 29 | 29 | 30 | AC
43259 | A | 1 | 20011212 | 02:25 | PC-9A | 18 | 4 | 2 | 31 | 59 | 77 | 106 | 120 | 141 | 148 | 173 | 179 | 194 | 201 | 226 | 0 | 1 | 2 | 2 | 6 | 10 | 12 | 11 | 13 | 11 | 14 | 14 | 18 | <1 | 1 | 2 | 3 | 4 | 5 | 6 | 6 | 8 | 9 | 13 | 15 | 17 | AC
42774 | A | 8 | 20011109 | 01:00 | 820-1 | 20 | 3 | 1 | 48 | 81 | 108 | 151 | 174 | 198 | 210 | 233 | 245 | 262 | 270 | 300 | 1 | 5 | 6 | 8 | 12 | 14 | 15 | 16 | 16 | 17 | 18 | 18 | 21 | <1 | 3 | 4 | 5 | 7 | 8 | 10 | 12 | 18 | 23 | 24 | 25 | 26 | AC
42773 | A | 6 | 20011105 | 13:20 | 820-1 | 20 | 6 | 1 | 40 | 75 | 103 | 145 | 156 | 172 | 188 | 204 | 210 | 228 | 231 | 250 | 1 | 2 | 3 | 4 | 7 | 9 | 11 | 12 | 13 | 13 | 15 | 16 | 21 | <1 | 5 | 6 | 7 | 10 | 11 | 14 | 20 | 24 | 25 | 26 | 24 | 24 | AC
42254 | A | 7 | 20010924 | 07:35 | PC-9A | 17 | 4 | 2 | 29 | 55 | 80 | 108 | 120 | 136 | 144 | 164 | 167 | 183 | 184 | 201 | <1 | 1 | 2 | 2 | 6 | 8 | 10 | 11 | 12 | 12 | 13 | 14 | 17 | 1 | 6 | 4 | 5 | 7 | 8 | 9 | 9 | 14 | 19 | 19 | 20 | 19 | AC
42252 | A | 5 | 20010922 | 11:45 | PC-9A | 22 | 10 | 2 | 32 | 62 | 88 | 124 | 135 | 156 | 161 | 183 | 190 | 210 | 220 | 244 | <1 | 2 | 2 | 2 | 6 | 9 | 11 | 11 | 12 | 11 | 12 | 14 | 22 | 1 | 4 | 5 | 6 | 9 | 10 | 12 | 12 | 16 | 20 | 20 | 20 | 20 | AC
42248 | G | 1 | 20010915 | 03:42 | PC-9A | 18 | 0 | 2 | 35 | 61 | 93 | 125 | 148 | 166 | 179 | 206 | 215 | 235 | 237 | 261 | 0 | 2 | 3 | 4 | 10 | 12 | 13 | 14 | 15 | 17 | 18 | 18 | 18 | 0 | 2 | 3 | 4 | 8 | 9 | 11 | 12 | 16 | 18 | 20 | 21 | 21 | AC
42150 | A | 4 | 20010911 | 01:17 | PC-9A | 18 | 5 | 2 | 32 | 58 | 79 | 105 | 116 | 133 | 138 | 155 | 172 | 186 | 189 | 206 | <1 | 2 | 3 | 3 | 5 | 8 | 9 | 9 | 10 | 11 | 13 | 14 | 18 | <1 | 4 | 5 | 6 | 9 | 10 | 12 | 13 | 16 | 17 | 18 | 18 | 19 | AC
42221 | D | 1 | 20010910 | 21:50 | PC-9A | 19 | 3 | 2 | 26 | 54 | 84 | 122 | 139 | 165 | 175 | 193 | 199 | 220 | 224 | 243 | 0 | 1 | 2 | 3 | 9 | 11 | 13 | 14 | 15 | 14 | 16 | 16 | 19 | 0 | 2 | 3 | 3 | 6 | 8 | 10 | 11 | 15 | 18 | 19 | 19 | 20 | AC
42149 | A | 3 | 20010903 | 15:50 | PC-9A | 17 | 6 | 2 | 38 | 68 | 95 | 134 | 149 | 175 | 182 | 201 | 211 | 229 | 230 | 248 | <1 | 2 | 3 | 4 | 5 | 7 | 8 | 9 | 10 | 10 | 11 | 11 | 17 | <1 | 5 | 6 | 7 | 13 | 18 | 23 | 28 | 30 | 28 | 31 | 27 | 28 | AC
41412 | G | 1 | 20010703 | 03:14 | PC-9A | 66 | . | 2 | 32 | 59 | 90 | 124 | 147 | 157 | 194 | 210 | 219 | 260 | 274 | 307 | 0 | 0 | 2 | 1 | 6 | 8 | 11 | 14 | 22 | 25 | 36 | 42 | 66 | 0 | 3 | 4 | 4 | 15 | 23 | 23 | 27 | 29 | 28 | 32 | 32 | 34 | OO
41410 | B | 1 | 20010618 | 01:37 | PC-9A | 34 | 17 | 2 | 6 | 54 | 76 | 119 | 138 | 172 | 191 | 218 | 234 | 269 | 280 | 311 | 0 | 3 | 4 | 3 | 5 | 6 | 10 | 10 | 11 | 10 | 16 | 17 | 33 | 0 | 3 | 4 | 4 | 13 | 18 | 24 | 28 | 31 | 25 | 26 | 26 | 28 | AO
41135 | F | 1 | 20010611 | 01:20 | PC-9A | 28 | 10 | 5 | 52 | 77 | 120 | 130 | 130 | 160 | 210 | 210 | 200 | 230 | 220 | 240 | 2 | 2 | 3 | 8 | 10 | 10 | 12 | 15 | 15 | 13 | 20 | 20 | 30 | 0 | 3 | 4 | 8 | 11 | 11 | 19 | 22 | 22 | 20 | 22 | 21 | 23 | AO
40230 | G | 2 | 20010602 | 05:38 | PC-9A | 25 | 8 | 2 | 26 | 49 | 77 | 116 | 125 | 150 | 160 | 185 | 187 | 217 | 230 | 246 | 0 | 1 | 0 | 0 | 8 | 10 | 11 | 12 | 14 | 14 | 17 | 20 | 25 | 0 | 1 | 2 | 2 | 6 | 7 | 10 | 12 | 16 | 18 | 21 | 21 | 21 | AO
40919 | B | 1 | 20010529 | 18:33 | PC-9B | 34 | . | 0 | 28 | 47 | 68 | 104 | 109 | 125 | 137 | 144 | 194 | 174 | 176 | 194 | 0 | 3 | 3 | 4 | 6 | 7 | 8 | 9 | 9 | 10 | 17 | 19 | 34 | 0 | 4 | 5 | 6 | 10 | 13 | 19 | 33 | 35 | 33 | 33 | 30 | 33 | AO
38940 | A | 2 | 20010528 | 09:40 | PC-9E | 22 | . | 1 | 26 | 50 | 75 | 105 | 118 | 132 | 136 | 146 | 146 | 160 | 162 | 173 | 1 | 1 | 1 | 2 | 5 | 7 | 9 | 9 | 10 | 11 | 14 | 15 | 23 | <1 | 3 | 4 | 4 | 8 | 11 | 14 | 15 | 17 | 18 | 19 | 19 | 20 | AO
38946 | G | 1 | 20010517 | 03:10 | PC-9D | 206 | . | 1 | 25 | 61 | 86 | 132 | 161 | 194 | 200 | 231 | 240 | 286 |  | 351 | 1 | 2 | 3 | 3 | 4 | 6 | 8 | 8 | 25 | 38 | 76 |  | 207 | 0 | 2 | 2 | 3 | 6 | 12 | 17 | 18 | 21 | 22 | 25 |  | 34 | NO
38950 | G | 2 | 20010512 | 07:08 | PC-9E | 52 | . | 2 | 28 | 47 | 62 | 91 | 104 | 122 | 132 | 154 | 161 | 179 | 188 | 207 | 1 | 2 | 3 | 3 | 8 | 11 | 13 | 13 | 17 | 19 | 31 | 39 | 53 | 0 | 2 | 3 | 3 | 6 | 8 | 13 | 14 | 17 | 17 | 19 | 19 | 20 | OO
38956 | B | 1 | 20010509 | 19:46 | PC-9J | 50 | . | 0 | 36 | 56 | 77 | 127 | 139 | 164 | 179 | 199 | 209 | 225 | 234 | 262 | 0 | 0 | 0 | 2 | 6 | 8 | 10 | 11 | 18 | 24 | 34 | 34 | 50 | 0 | 0 | 0 | 3 | 6 | 8 | 12 | 14 | 15 | 17 | 17 | 18 | 20 | AO
38944 | D | 1 | 20010504 | 16:19 | PC-9G | 27 | . | 2 | 27 | 52 | 87 | 116 | 129 | 153 | 160 | 171 | 186 | 198 | 212 | 230 | 0 | 0 | 1 | 1 | 6 | 9 | 12 | 11 | 13 | 12 | 17 | 18 | 27 | 0 | 2 | 2 | 3 | 5 | 6 | 8 | 9 | 11 | 12 | 13 | 14 | 16 | OO
38938 | A | 2 | 20010504 | 04:50 | PC-9J | 44 | . | 2 | 32 | 61 | 91 | 139 | 149 | 168 | 175 | 192 | 197 | 213 | 213 | 228 | <1 | 1 | <1 | 1 | 4 | 5 | 7 | 8 | 15 | 19 | 28 | 32 | 44 | <1 | 2 | 3 | 4 | 8 | 11 | 13 | 15 | 17 | 18 | 19 | 19 | 20 | AO
38941 | A | 1 | 20010422 | 17:00 | PC-9G | 71 | . | 2 | 30 | 55 | 78 | 119 | 135 | 156 | 166 | 181 | 186 | 205 | 212 | 234 | <1 | <1 | 1 | 1 | 4 | 7 | 10 | 11 | 14 | 16 | 31 | 39 | 69 | <1 | 2 | 2 | 3 | 6 | 7 | 12 | 14 | 16 | 17 | 19 | 19 | 21 | AO
38949 | G | 1 | 20010420 | 10:22 | PC-9C | 77 | . | 2 | 34 | 63 | 91 | 135 | 164 | 199 | 217 | 244 | 258 | 301 | 306 | 352 | 0 | 1 | 1 | 2 | 5 | 5 | 7 | 10 | 26 | 33 | 51 | 55 | 77 | 0 | 2 | 2 | 3 | 9 | 13 | 17 | 18 | 20 | 21 | 23 | 23 | 25 | OO
38952 | F | 1 | 20010419 | 17:40 | PC-9F | 62 | . | 5 | 21 | 43 | 66 | 95 | 110 | 120 | 120 | 140 | 150 | 160 | 160 | 180 | <2 | <2 | <2 | 2 | 7 | 8 | 10 | 10 | 12 | 14 | 28 | 35 | 62 | 0 | 2 | 2 | 3 | 5 | 6 | 9 | 10 | 11 | 12 | 13 | 13 | 15 | AO
38948 | G | 2 | 20010419 | 12:53 | PC-9J | 90 | . | 2 | 28 | 56 | 79 | 127 | 125 | 143 | 151 | 177 | 180 | 199 | 207 | 226 | 0 | 2 | 2 | 3 | 6 | 10 | 13 | 18 | 37 | 47 | 63 | 71 | 90 | 0 | 1 | 1 | 2 | 5 | 7 | 10 | 11 | 14 | 15 | 17 | 17 | 18 | AO
38942 | A | 2 | 20010408 | 17:25 | PC-9A | 16 | 2 | 2 | 31 | 50 | 65 | 90 | 102 | 114 | 118 | 130 | 133 | 147 | 145 | 159 | 1 | 1 | 2 | 2 | 4 | 6 | 8 | 10 | 12 | 14 | 15 | 14 | 17 | <1 | 2 | 2 | 3 | 6 | 8 | 11 | 13 | 16 | 17 | 19 | 19 | 20 | OO
38957 | B | 1 | 20010403 | 01:05 | PC-9D | 25 | . | 0 | 79 | 158 | 243 | 288 | 299 | 330 | 339 | 380 | 371 | 402 | 406 | 445 | 0 | 0 | 0 | 0 | 7 | 9 | 10 | 10 | 10 | 11 | 13 | 14 | 23 | 0 | 0 | 10 | 11 | 17 | 20 | 39 | 43 | 47 | 40 | 42 | 42 | 45 | AO
38943 | D | 1 | 20010401 | 1:44 | PC-9B | 17 | . | 2 | 25 | 47 | 66 | 111 | 125 | 138 | 143 | 150 | 152 | 174 | 171 | 185 | 0 | 1 | 1 | 1 | 5 | 6 | 8 | 9 | 10 | 11 | 12 | 12 | 17 | 0 | 3 | 4 | 4 | 7 | 8 | 10 | 11 | 13 | 14 | 16 | 16 | 16 | OO
38951 | G | 2 | 20010330 | 09:14 | PC-9A | 37 | 14 | 2 | 32 | 57 | 77 | 110 | 125 | 147 | 165 | 185 | 198 | 214 | 219 | 246 | 0 | 1 | 1 | 1 | 7 | 11 | 11 | 12 | 14 | 16 | 23 | 25 | 37 | 0 | 2 | 3 | 4 | 8 | 13 | 17 | 20 | 23 | 24 | 25 | 25 | 28 | AO
38937 | A | 1 | 20010329 | 05:05 | PC-9E | 18 | . | 1 | 25 | 52 | 78 | 107 | 113 | 129 | 133 | 143 | 146 | 158 | 158 | 172 | <1 | 1 | 2 | 1 | 4 | 4 | 6 | 7 | 7 | 7 | 10 | 11 | 16 | <1 | 1 | 2 | 3 | 5 | 6 | 8 | 10 | 12 | 12 | 13 | 13 | 14 | AO
38947 | G | 1 | 20010318 | 14:46 | PC-9H | 115 | . | 2 | 26 | 52 | 80 | 122 | 139 | 170 | 184 | 205 | 238 | 266 | 283 | 317 | 1 | 2 | 2 | 3 | 6 | 9 | 12 | 16 | 32 | 42 | 58 | 74 | 116 | 0 | 2 | 2 | 3 | 8 | 13 | 17 | 20 | 22 | 26 | 29 | 31 | 34 | OO
38954 | F | 1 | 20010315 | 20:05 | PC-9A | 35 | . | 2 | 29 | 54 | 80 | 120 | 140 | 180 | 200 | 230 | 240 | 290 | 290 | 320 | 2 | 2 | 2 | 2 | 5 | 7 | 8 | 10 | 11 | 12 | 21 | 24 | 37 | 0 | 1 | 2 | 3 | 5 | 10 | 15 | 19 | 22 | 22 | 24 | 24 | 24 | LO
38810 | A | 2 | 20010313 | 08:40 | PC-9A | 19 | 7 | 2 | 34 | 56 | 74 | 130 | 144 | 162 | 172 | 196 | 206 | 221 | 230 | 251 |  | 1 | 2 | 3 | 6 | 8 | 9 | 9 | 9 | 11 | 13 | 13 | 20 | <1 | 2 | 3 | 4 | 9 | 11 | 14 | 17 | 20 | 20 | 21 | 20 | 21 | AO
38955 | B | 1 | 20010307 | 18:02 | PC-9B | 23 | . | 0 | 26 | 50 | 78 | 112 | 128 | 152 | 170 | 187 | 200 | 222 | 230 | 248 | 0 | 0 | 0 | 0 | 6 | 9 | 10 | 11 | 13 | 13 | 15 | 16 | 23 | 0 | 0 | 0 | 0 | 0 | 10 | 14 | 15 | 19 | 22 | 23 | 22 | 23 | LO
38939 | A | 1 | 20010305 | 15:15 | PC-9C | 33 | . | 2 | 27 | 48 | 70 | 96 | 106 | 120 | 124 | 139 | 145 | 162 | 168 | 179 | 1 | 2 | 2 | 2 | 6 | 9 | 10 | 10 | 13 | 14 | 20 | 23 | 34 | <1 | 2 | 2 | 3 | 5 | 6 | 8 | 8 | 10 | 11 | 12 | 12 | 13 | AO
38813 | G | 1 | 20010220 | 07:49 | PC-9A | 38 | . | 2 | 22 | 47 | 81 | 140 | 152 | 182 | 179 | 218 | 248 | 283 | 269 | 304 | 0 | 1 | 1 | 3 | 6 | 10 | 11 | 9 | 13 | 13 | 19 | 23 | 38 | 0 | 1 | 2 | 3 | 9 | 15 | 21 | 24 | 28 | 30 | 34 | 30 | 35 | LO
38953 | F | 1 | 20010217 | 06:10 | PC-9H | 73 | . | 2 | 25 | 47 | 70 | 100 | 120 | 120 | 140 | 150 | 160 | 170 | 180 | 190 | 1 | 1 | 1 | 1 | 5 | 8 | 8 | 9 | 17 | 23 | 41 | 49 | 74 | 0 | 2 | 2 | 2 | 5 | 6 | 7 | 8 | 11 | 11 | 12 | 13 | 14 | AO
38945 | D | 1 | 20010215 | 3:52 | PC-9F | 21 | . | 1 | 18 | 37 | 60 | 90 | 101 | 117 | 123 | 135 | 139 | 154 | 155 | 168 | 0 | 0 | 1 | 1 | 6 | 8 | 10 | 10 | 11 | 12 | 14 | 15 | 21 | 0 | 2 | 2 | 3 | 6 | 8 | 11 | 12 | 14 | 16 | 18 | 18 | 19 | OO
38815 | B | 1 | 20001231 | 11:40 | PC-9A | 11 | . | 0 | 25 | 81 | 110 | 122 | 158 | 180 | 198 | 216 | 220 | 242 | 243 | 257 | 0 | 0 | 0 | 0 | 0 | 9 | 10 | 11 | 9 | 7 | 8 | 8 | 11 | 0 | 0 | 10 | 11 | 13 | 21 | 26 | 31 | 37 | 34 | 32 | 33 | 32 | NO
38811 | D | 1 | 20001224 | 14:08 | PC-9A | 12 | . | 2 | 32 | 55 | 79 | 108 | 123 | 142 | 142 | 171 | 178 | 193 | 187 | 206 | 0 | 1 | 2 | 1 | 6 | 9 | 11 | 9 | 7 | 6 | 8 | 8 | 13 | 0 | 4 | 5 | 5 | 9 | 10 | 16 | 38 | 44 | 45 | 50 | 45 | 48 | OO
38809 | A | 1 | 20001219 | 15:55 | PC-9A | 23 | 8 | 2 | 39 | 76 | 107 | 154 | 172 | 197 | 208 | 232 | 247 | 258 | 270 | 294 | 1 | 2 | 2 | 3 | 6 | 8 | 10 | 10 | 12 | 12 | 16 | 17 | 24 | <1 | 4 | 5 | 6 | 12 | 15 | 22 | 29 | 33 | 35 | 37 | 38 | 39 | AO
38814 | F | 1 | 20001211 | 20:40 | PC-9A | 33 | 16 | 7 | 28 | 47 | 77 | 110 | 130 | 150 | 170 | 200 | 200 | 220 | 230 | 260 | 1 | 1 | 2 | 3 | 7 | 9 | 10 | 11 | 12 | 12 | 18 | 31 | 34 | 1 | 2 | 2 | 3 | 3 | 7 | 9 | 10 | 13 | 14 | 15 | 15 | 17 | OO

## CO2
CMIR | LAB | STAND | EOT DATE | EOT TIME | OIL | PB | PB2 | CLW | TRWL | OC | MASSG | OFDP | ARPM1 | ARPM2 | AFFLO1 | AFFLO2 | AINMANT1 | AINMANT2 | ACOLOUT1 | ACOLOUT2 | AFUELT | AOILGT1 | AOILGT2 | AINAIRT | AINAIRR | AINMANP1 | AINMANP2 | AEXHSTP | ACCASEP | AICO21 | AICO22 | VOLT1 | VOLT2 | APWR1 | ALOAD1 | AO2L1 | AECO2L1 | APTURFT1 | APTURRT1 | ATAILPT1 | AOILST1 | AEGRPVT1 | ABLOBY1 | AINADP1 | AHUMID1 | AOILPRS1 | APWR2 | ALOAD2 | AO2L2 | AECO2L2 | APTURFT2 | APTURRT2 | ATAILPT2 | AOILST2 | AEGRPVT2 | ABLOBY2 | AINADP2 | AHUMID2 | AOILPRS2 | BWLU1 | BWLU2 | BWLU3 | BWLU4 | BWLU5 | BWLU6 | ABWLU | BWLL1 | BWLL2 | BWLL3 | BWLL4 | BWLL5 | BWLL6 | ABWLL | TRWL1 | TRWL2 | TRWL3 | TRWL4 | TRWL5 | TRWL6 | TGA_H000 | TGA_H025 | TGA_H050 | TGAAVG | TGA_H100 | TGA_H125 | TGA_H150 | TGA_H175 | TGA_H200 | TGA_H225 | TGA_H250 | TGA_H275 | TGA_H300 | V100H000 | V100H025 | V100H050 | V100H075 | V100H100 | V100H125 | V100H150 | V100H175 | V100H200 | V100H225 | V100H250 | V100H275 | V100H300 | TBN_H000 | TBN_H025 | TBN_H050 | TBN_H075 | TBN_H100 | TBN_H125 | TBN_H150 | TBN_H175 | TBN_H200 | TBN_H225 | TBN_H250 | TBN_H275 | TBN_H300 | TAN_H000 | TAN_H025 | TAN_H050 | TAN_H075 | TAN_H100 | TAN_H125 | TAN_H150 | TAN_H175 | TAN_H200 | TAN_H225 | TAN_H250 | TAN_H275 | TAN_H300 | IRINH000 | IRINH025 | IRINH050 | IRINH075 | IRINH100 | IRINH125 | IRINH150 | IRINH175 | IRINH200 | IRINH225 | IRINH250 | IRINH275 | IRINH300 | FEWMH000 | FEWMH025 | FEWMH050 | FEWMH075 | FEWMH100 | FEWMH125 | FEWMH150 | FEWMH175 | FEWMH200 | FEWMH225 | FEWMH250 | FEWMH275 | FEWMH300 | PBWMH000 | PBWMH025 | PBWMH050 | PBWMH075 | PBWMH100 | PBWMH125 | PBWMH150 | PBWMH175 | PBWMH200 | PBWMH225 | PBWMH250 | PBWMH275 | PBWMH300 | CUWMH000 | CUWMH025 | CUWMH050 | CUWMH075 | CUWMH100 | CUWMH125 | CUWMH150 | CUWMH175 | CUWMH200 | CUWMH225 | CUWMH250 | CUWMH275 | CUWMH300 | C1ALW | C2ALW | C3ALW | C4ALW | C5ALW | C6ALW | CPDIDC1 | CPDIDC2 | CPDIDC3 | CPDIDC4 | CPDIDC5 | CPDIDC6 | VAL | COMMENT
51096 | G | 2 | 20040712 | 07:47 | 820-2 | 7 | 3 | 39.4 | 182 | 46.6 | 225 | 10 | 1800 | 1200 | 59.2 | 63.5 | 70 | 66 | 66 | 85 | 40 | 88 | 113 | 25 | 3.75 | 190 | 241 | 3.1 | 0.44 | 1.47 | 0.2 | 1.21 | 1.36 | 240 | 1273 | . | 8.87 | 607 | 592 | 421 | 99 | 242 | 96 | 17 | 12.9 | 442 | 321.3 | 2557 | . | 10.15 | 661 | 650 | 474 | 126 | 99 | 131.5 | 17 | 12.8 | 218 | 133.5 | 101.1 | 146.8 | 74 | 116.9 | 84.9 | 109.5 | 3.7 | 3.3 | 1.4 | 4.1 | 2.6 | 1.7 | 2.8 | 273.5 | 196.1 | 135.8 | 103.5 | 213.4 | 168.8 | 0.1 | 1.7 | 3.3 | 4.8 | 5.2 | 4.5 | 5.1 | 4.9 | 5.1 | 5 | 5.3 | 5.1 | 5.3 | 15.14 | 15.5 | 16.67 | 18.24 | 18.4 | 18.23 | 18.4 | 18.34 | 18.59 | 18.7 | 18.72 | 19.01 | 19.58 | 9.6 | 8.5 | 6.5 | 5.8 | 4.4 | 4 | 3.4 | 3.4 | 2.9 | 2.9 | 2.8 | 2.7 | 2.5 | 2.8 | 2.8 | 2.7 | 2.6 | 2.7 | 2.7 | 2.7 | 2.9 | 2.9 | 3 | 2.9 | 2.6 | 2.9 | 0 | -29.8 | -83.8 | -63.4 | -53 | -38.3 | -23.1 | -6.6 | -3.9 | -1.6 | 28.8 | 110.3 | 124.6 | 2 | 30 | 49 | 67 | 102 | 116 | 135 | 148 | 163 | 176 | 195 | 205 | 224 | 1 | 1 | 2 | 2 | 4 | 5 | 4 | 5 | 5 | 5 | 5 | 6 | 8 | 0 | 2 | 3 | 3 | 6 | 7 | 8 | 9 | 10 | 10 | 13 | 15 | 16 | 54.1 | 34.8 | 46.7 | 35 | 37.4 | 28.5 | SMK10-9091JJL | SMK10-9092JJL | SMK10-9093JJL | SMK10-9094JJL | SMK10-9095JJL | SMK10-9096.JJL | OC
50211 | G | 5 | 20040211 | 05:44 | 820-2 | 12 | 3 | 39 | 66 | 53.4 | 225 | 7 | 1800 | 1200 | 59.21 | 63.5 | 70 | 66 | 66 | 85 | 40 | 88 | 113 | 25 | 3.75 | 185 | 235 | 3.1 | 0.46 | 1.47 | 0.22 | 1.05 | 1.16 | 245.5 | 1302 | 7.9 | 8.82 | 628 | 652 | 433 | 96 | 240 | 123 | 10 | 7.9 | 452 | 324 | 2578 | 18.9 | 10.28 | 692 | 672 | 490 | 125 | 99 | 164.6 | 6 | 6.4 | 245 | 153.6 | 233.9 | 222.2 | 145.7 | 244.7 | 85.7 | 181 | 9.4 | 8 | 7.3 | 7.6 | 9 | 9.3 | 8.4 | 90.9 | 108.5 | 56.5 | 41.8 | 42.6 | 55.6 | 0 | 1.8 | 3.6 | 5 | 5.3 | 5.2 | 5.4 | 5.3 | 5.6 | 5.5 | 5.7 | 5.6 | 5.9 | 15.11 | 15.64 | 16.92 | 18.6 | 18.75 | 18.6 | 18.94 | 19.02 | 19.56 | 19.74 | 20.42 | 20.54 | 21.36 | 9.6 | 8 | 7 | 4.5 | 4.6 | 4.3 | 3.7 | 3.5 | 3.2 | 3.2 | 2.8 | 2.9 | 2.6 | 3.1 | 2.8 | 2.8 | 2.8 | 2.8 | 3.1 | 2.9 | 2.9 | 2.8 | 2.8 | 3.1 | 3.2 | 3.3 | 0 | -34.6 | -57.4 | -61.6 | 0.2 | 26.8 | 18 | 44.2 | 80.6 | 110.4 | 154.6 | 178.8 | 226 | 2 | 28 | 52 | 79 | 114 | 127 | 153 | 166 | 190 | 199 | 220 | 226 | 253 | 0 | 3 | 2 | 4 | 5 | 6 | 6 | 6 | 7 | 8 | 9 | 9 | 12 | 0 | 1 | 2 | 3 | 4 | 5 | 7 | 7 | 9 | 13 | 16 | 16 | 18 | 47.9 | 40.9 | 31.3 | 38.8 | 36.9 | 38.2 | SMK10-60919-G | SMK10-60920-G | SMK10-60921-G | SMK10-60922-G | SMK10-60923-G | SMK10-60924-G | OC
50047 | G | 5 | 20031203 | 19:35 | 820-2 | 8 | 2 | 38.9 | 137 | 50.3 | 225 | 8 | 1800 | 1200 | 59.19 | 63.49 | 70 | 66 | 66 | 85 | 40 | 88 | 113 | 25 | 3.75 | 185 | 236 | 3.1 | 0.44 | 1.49 | 0.22 | 1.13 | 1.21 | 242.4 | 1286 | 22.6 | 8.85 | 607 | 595 | 425 | 96 | 228 | 113.8 | 11 | 8.7 | 447 | 323 | 2570 | 22.6 | 10.21 | 658 | 656 | 482 | 122 | 109 | 158.2 | 5 | 6.1 | 221 | 74.6 | 66.1 | 57.3 | 58.5 | 79.6 | 68.5 | 67.4 | 3.2 | 2.9 | 3 | 5.5 | 4.3 | 3.7 | 3.8 | 166.2 | 91.3 | 190.2 | 79 | 190.2 | 104 | 0 | 1.7 | 3.4 | 5.1 | 5.2 | 5.1 | 5.3 | 5.2 | 5.4 | 5.3 | 5.5 | 5.4 | 5.7 | 15.15 | 15.66 | 17 | 18.2 | 18.92 | 18.78 | 19.04 | 19.15 | 19.6 | 19.7 | 20.19 | 20.45 | 21.02 | 9.5 | 8.5 | 7.7 | 6.9 | 5.7 | 4.9 | 4.5 | 4 | 3.6 | 3.5 | 3.5 | 3.4 | 3 | 3.1 | 2.9 | 2.8 | 2.8 | 3.1 | 3.3 | 3.1 | 3.5 | 3.3 | 3.3 | 3.3 | 4 | 4.1 | 0 | 45.6 | 25 | -20 | 39.6 | 44.4 | 101.4 | 74 | 91 | 139.2 | 232 | 251 | 206.2 | 2 | 28 | 52 | 76 | 112 | 132 | 168 | 177 | 205 | 211 | 240 | 242 | 264 | 0 | 1 | 2 | 2 | 3 | 3 | 4 | 4 | 5 | 5 | 6 | 6 | 8 | 0 | 2 | 2 | 3 | 5 | 5 | 7 | 7 | 9 | 12 | 15 | 17 | 17 | 47.9 | 34.4 | 29.7 | 39.2 | 39 | 43.1 | SMK10-60727-G | SMK10-60728-G | SMK10-60729-G | SMK10-60730-G | SMK10-60731-G | SMK10-60732-G | AC
48940 | G | 2 | 20030808 | 02:33 | 820-2 | 16 | 4 | 30.6 | 81 | 47.9 | 234 | 4 | 1800 | 1200 | 59.17 | 63.51 | 70 | 66 | 66 | 85 | 40 | 88 | 113 | 25 | 3.75 | 196 | 237 | 3.1 | 0.47 | 1.49 | 0.24 | 1.35 | 1.25 | 243.8 | 1294 | 0 | . | 594 | 578 | 411 | 99 | 219 | 118.2 | 17 | 12.3 | 458 | 322.3 | 2564 | 0 | 10.37 | 614 | 653 | 478 | 125 | 96 | 149.8 | 16 | 12 | 228 | 98.5 | 95.3 | 154.9 | 160.7 | 182.5 | 57.3 | 124.9 | 3.1 | 3.5 | 3.9 | 3.3 | 4.1 | 3.9 | 3.6 | 148.6 | 72.2 | 46 | 69.7 | 83.9 | 67.8 | 0 | 1.6 | 3.3 | 4.7 | 4.9 | 4.8 | 5.1 | 5 | 5.3 | 5.2 | 5.4 | 5.3 | 5.6 | 15.15 | 15.38 | 16.51 | 17.94 | 18.42 | 18.38 | 18.58 | 18.81 | 18.97 | 19.2 | 19.72 | 19.92 | 21.82 | 9.8 | 8.2 | 7.1 | 6.2 | 4.8 | 4.2 | 3.3 | 3.2 | 2.8 | 2.9 | 2.4 | 2.4 | 2.1 | 2.8 | 2.8 | 2.7 | 2.8 | 3 | 2.9 | 2.9 | 2.8 | 2.9 | 2.9 | 3.1 | 3 | 3.2 | 0 | -6.2 | -15.4 | -41 | -58.8 | -10.8 | -2.4 | 2.6 | 33.8 | 93.8 | 142.4 | 176.2 | 239.2 | 2 | 25 | 48 | 74 | 112 | 135 | 152 | 164 | 193 | 204 | 224 | 231 | 234 | 0 | 1 | 2 | 3 | 5 | 6 | 7 | 8 | 9 | 10 | 12 | 11 | 16 | 0 | 2 | 2 | 3 | 4 | 5 | 5 | 6 | 7 | 9 | 11 | 12 | 13 | 37.7 | 30.2 | 20.3 | 23.3 | 29.5 | 42.3 | SMK10-60049-G | SMK10-60050-G | SMK10-60051-G | SMK10-60052-G | SMK10-60053-G | SMK10-60054-G | AG
45421 | G | 2 | 20030318 | 23:57 | 820-2 | 6 | 3 | 33.4 | 87 | 42.7 | 157.5 | 3 | 1800 | 1200 | 59.2 | 63.51 | 70 | 66 | 66 | 85 | 40 | 88 | 113 | 25 | 3.75 | 189 | 238 | 3.1 | 0.37 | 1.47 | 0.2 | 1.17 | 1.34 | 243.2 | 1290 | 21.8 | 8.83 | 595 | 567 | 422 | 99 | 394 | 114.8 | 13 | 9.9 | 467 | 322 | 2562 | 21.9 | 10.23 | 653 | 635 | 477 | 125 | 97 | 146.2 | 15 | 11 | 238 | 142 | 28.2 | 48.7 | 30.5 | 33.4 | 55.7 | 56.4 | 3.7 | 2.4 | 1.1 | 2.3 | 3.4 | 2 | 2.5 | 164.6 | 60 | 49.8 | 101.9 | 85.2 | 60.4 | 0.1 | 1.7 | 3.3 | 4.9 | 5.3 | 5.1 | 5.4 | 5.3 | 5.6 | 5.4 | 5.8 | 5.6 | 5.8 | 15.34 | 15.38 | 16.54 | 18.27 | 18.62 | 18.58 | 18.92 | 19.3 | 19.49 | 19.84 | 20.25 | 20.29 | 20.91 | 9.5 | 8.1 | 6.3 | 6.2 | 5 | 3.6 | 3.3 | 3.3 | 3.2 | 3.1 | 2.6 | 2.6 | 2.3 | 3 | 2.8 | 2.7 | 2.7 | 2.9 | 2.8 | 2.8 | 2.8 | 3.1 | 2.7 | 3 | 2.9 | 3.1 | 0 | 26.2 | -39 | -43.2 | 12.4 | 34.4 | 19.4 | 41 | 48 | 81.4 | 91 | 123.6 | 205.6 | 2 | 27 | 48 | 71 | 112 | 132 | 158 | 167 | 195 | 204 | 226 | 234 | 264 | 0 | 3 | 1 | 2 | 3 | 5 | 5 | 4 | 5 | 4 | 5 | 6 | 8 | 0 | 2 | 2 | 3 | 5 | 6 | 7 | 7 | 8 | 10 | 14 | 16 | 18 | 44.4 | 33.1 | 25.8 | 34.9 | 39.9 | 22.6 | SMK-10-60019-G | SMK-10-60020-G | SMK-10-60021-G | SMK-10-60022-G | SMK-10-60023-G | SMK-10-60024-G | AG
45184 | G | 2 | 20020820 | 07:59 | 820-2 | 19 | 6 | 35.7 | 102 | 46.5 | 198 | 2 | 1800 | 1200 | 59.22 | 63.5 | 70 | 66 | 66 | 85 | 40 | 88 | 113 | 25 | 3.75 | 179 | 228 | 3.1 | 0.5 | 1.47 | 0.19 | 1.1 | 1.31 | 240.1 | 1273 | 7.9 | 9.24 | 614 | 592 | 439 | 98 | 240 | 73.4 | 16 | 12 | 486 | 318.5 | 2534 | 5.8 | 10.65 | 670 | 645 | 500 | 125 | 97 | 162.1 | 16 | 12.1 | 260 | 47.8 | 82.8 | 596.7 | 321.4 | 263.6 | 112.2 | 237.4 | 8.3 | 7.3 | 64.6 | 24 | 9.3 | 6.2 | 20 | 105 | 117.5 | 82.9 | 51.7 | 160 | 95.1 | 0 | 2 | 3.3 | 5.1 | 5.4 | 5.3 | 5.3 | 5.4 | 5.7 | 5.6 | 5.8 | 5.8 | 6.1 | 15.07 | 15.54 | 16.73 | 18.31 | 18.74 | 18.41 | 18.82 | 18.82 | 19.37 | 19.51 | 19.91 | 19.39 | 21.14 | 9.4 | 7.3 | 6.6 | 5.6 | 4.2 | 3.8 | 3.2 | 3.2 | 2.9 | 3.2 | 2.6 | 2.8 | 2.3 | 2.7 | 2.7 | 2.7 | 2.8 | 2.8 | 2.8 | 2.8 | 2.8 | 2.9 | 3 | 3.1 | 3.3 | 3.4 | 0 | -14.2 | -47.2 | -102.6 | -71.4 | -78.6 | -25 | -2.4 | 15.4 | -15.8 | 18.8 | 21.8 | 148.2 | 2 | 27 | 48 | 75 | 115 | 135 | 168 | 181 | 200 | 207 | 230 | 245 | 274 | 0 | 3 | 3 | 4 | 9 | 9 | 10 | 10 | 11 | 10 | 13 | 15 | 19 | 0 | 2 | 2 | 3 | 4 | 5 | 6 | 7 | 8 | 9 | 11 | 13 | 14 | 35.4 | 36.8 | 38.3 | 34.6 | 42.9 | 26.1 | SMK10-50853-F | SMK10-50854-F | SMK10-50855-F | SMK10-50856-F | SMK10-50857-F | SMK10-50858-F | AC
44320 | G | 2 | 20020709 | 04:03 | 820-2 | 40 | 15 | 38.3 | 83 | 51.4 | 189 | 1 | 1800 | 1200 | 59.22 | 63.5 | 70 | 66 | 66 | 85 | 40 | 88 | 113 | 25 | 3.75 | 183 | 231 | 3.1 | 0.49 | 1.47 | 0.23 |  |  | 240.4 | 1275 | 8 | 8.98 | 610 | 671 | 436 | 97 | 253 | 61.2 | 17 | 12.2 | 478 | 319.1 | 2539 | 5.9 | 10.36 | 660 | 708 | 499 | 125 | 98 | 94.2 | 17 | 12.9 | 243 | 416.3 | 431.6 | 271.2 | 251.4 | 383 | 380.2 | 355.6 | 10.5 | 6.6 | 21 | 1.5 | 4.7 | 10.1 | 9.1 | 93.9 | 103.4 | 44.8 | 95.4 | 91.8 | 71.2 | 0 | 1.8 | 3.6 | 5.1 | 5.4 | 5.3 | 5.6 | 5.5 | 5.9 | 5.7 | 6.1 | 6 | 6.5 | 15.12 | 15.33 | 16.73 | 17.37 | 18.11 | 18.33 | 18.67 | 18.83 | 19.4 | 19.52 | 20.2 | 20.46 | 21.17 | 9.8 | 8.4 | 6.9 | 5.9 | 4.6 | 4.3 | 3.5 | 3.4 | 2.9 | 2.8 | 2.4 | 2.3 | 2 | 2.6 | 2.7 | 2.6 | 2.6 | 3 | 2.9 | 3.4 | 3.3 | 3.3 | 3.4 | 3.7 | 3.2 | . | 0 | -19.2 | -39 | -67.6 | -38 | -19.8 | -8 | 46.8 | 64.2 | 101.2 | 150.2 | 172.2 | 258.4 | 2 | 28 | 55 | 82 | 119 | 136 | 159 | 190 | 188 | 206 | 230 | 241 | 295 | 0 | 2 | 2 | 2 | 13 | 14 | 17 | 18 | 16 | 20 | 25 | 30 | 40 | 0 | 2 | 3 | 3 | 5 | 6 | 7 | 6 | 7 | 10 | 12 | 12 | 13 | 38.7 | 38.5 | 32 | 49.8 | 26.6 | 44.3 | SMK10-50637-F | SMK10-50638-F | SMK10-50639-F | SMK10-50640-F | SMK10-50641-F | SMK10-50642-F | OC
44317 | G | 1 | 20020605 | 08:18 | 820-2 | 27 | 8 | 27.7 | 106 | 51.9 | 198 | 19 | 1800 | 1200 | 59.22 | 63.5 | 70 | 66 | 66 | 85 | 40 | 88 | 113 | 25 | 3.75 | 181 | 231 | 3.1 | 0.55 | 1.47 | 0.2 |  |  | 242.3 | 1285 | 7.9 | 9.14 | 611 | 589 | 438 | 99 | 240 | 53.4 | 16 | 11.9 | 486 | 319 | 2538 | 6 | 10.46 | 665 | 687 | 496 | 124 | 98 | 90 | 16 | 12.1 | 245 | 315.8 | 310.6 | 284.6 | 231.8 | 238.1 | 274.2 | 275.8 | 14.2 | 29.7 | 20.6 | 5.1 | 4.2 | 17.2 | 15.2 | 174.8 | 99.1 | 113.3 | 63.2 | 169.1 | 83.4 | 0 | 2 | 3.7 | 5.3 | 5.5 | 5.3 | 5.5 | 5.6 | 5.8 | 5.7 | 6 | 5.9 | 6.3 | 15.11 | 17.72 | 16.96 | 18.39 | 18.36 | 18.3 | 18.46 | 18.58 | 19.57 | 19.01 | 19.62 | 19.82 | 20.36 | 9.7 | 7.8 | 6.9 | 6.5 | 4.7 | 4.2 | 3.4 | 3.2 | 2.9 | 2.6 | 2.5 | 2.3 | 2.1 | 2.7 | 2.8 | 2.8 | 2.8 | 2.8 | 2.8 | 2.7 | 2.7 | 3 | 3.2 | 3.6 | 3.4 | 3.6 | 0 | -266.2 | -68.6 | -90.8 | -56.4 | -45.6 | -41.2 | 41.6 | 68.2 | 101.6 | 149.4 | 162.6 | 227.6 | 2 | 31 | 55 | 82 | 110 | 125 | 146 | 162 | 180 | 191 | 213 | 224 | 198 | 0 | 1 | 1 | 1 | 10 | 7 | 12 | 12 | 12 | 13 | 19 | 21 | 27 | 0 | 2 | 2 | 3 | 4 | 5 | 6 | 6 | 9 | 10 | 11 | 11 | 11 | 40.5 | 27.9 | 22.1 | 31.7 | 18.1 | 25.9 | SMK10-50343-F | SMK10-50344-F | SMK10-50345-F | SMK10-50346-F | SMK10-50347-F | SMK10-50348-F | AC
43807 | G | 2 | 20020511 | 10:02 | 820-2 | 18 | 5 | 25.2 | 111 | 40.3 | 306 | 4 | 1800 | 1200 | 59.19 | 63.49 | 70 | 66 | 66 | 85 | 40 | 88 | 113 | 25 | 3.74 | 180 | 234 | 3.1 | 0.45 | 1.47 | 0.22 |  |  | 241.1 | 1279 | 7.8 | 9.16 | 613 | 587 | 444 | 97 | 228 | 68.5 | 17 | 12.4 | 470 | 318.5 | 2535 | 6.1 | 10.29 | 646 | 567 | 497 | 123 | 109 | 70 | 15 | 11.4 | 220 | 234.9 | 243.1 | 259 | 240.7 | 230 | 224.7 | 238.7 | 2.9 | 4.1 | 5 | 4.2 | 2.8 | 5.7 | 4.1 | 195.6 | 98.6 | 132.3 | 80.8 | 85.3 | 70.8 | 0 | 1.6 | 3.1 | 4.8 | 4.8 | 4.9 | 5.1 | 4.9 | 5.1 | 4.9 | 5.1 | 4.9 | 5.2 | 15.09 | 14.52 | 16.33 | 17.99 | 18.24 | 17.62 | 17.77 | 19.22 | 18.17 | 18.04 | 18.3 | 18.5 | 18.61 | 9.8 | 8.6 | 6.7 | 5.6 | 5.6 | 3.8 | 3.3 | 3 | 2.6 | 2.6 | 2.3 | 2.4 | 2.3 | 2.6 | 2.6 | 2.8 | 3 | 2.9 | 2.6 | 2.5 | 2.7 | 2.7 | 2.6 | 3 | 2.7 | 3 | 0 | -57.4 | -50.6 | -78 | -125.8 | -28.8 | 44.4 | 78.2 | 85 | 128.8 | 131.6 | 159 | 232.6 | 2 | 21 | 45 | 96 | 98 | 141 | 161 | 169 | 186 | 186 | 189 | 203 | 205 | 0 | 0 | 1 | 2 | 2 | 11 | 10 | 11 | 12 | 12 | 13 | 14 | 18 | 0 | 3 | 4 | 4 | 4 | 8 | 10 | 11 | 12 | 14 | 12 | 13 | 12 | 32.2 | 26.1 | 17.5 | 18.8 | 27.7 | 28.7 | MK-50583-F | MK-50584-F | MK-50585-F | MK-50586-F | MK-50587-F | MK-50588-F | OC
43806 | G | 1 | 20020501 | 14:53 | 820-2 | 15 | 6 | 19.5 | 125 | 50.6 | 153 | 2 | 1800 | 1200 | 59.22 | 63.52 | 70 | 66 | 66 | 85 | 40 | 88 | 113 | 25 | 3.75 | 184 | 234 | 3.1 | 0.42 | 1.46 | 0.2 |  |  | 242.3 | 1285 | 7.9 | 8.91 | 615 | 589 | 441 | 99 | 234 | 35.6 | 16 | 11.6 | 453 | 318.7 | 2536 | 6 | 9.83 | 661 | 677 | 496 | 125 | 98 | 73.2 | 16 | 11.9 | 229 | 71.4 | 53.1 | 191.2 | 177.2 | 52.8 | 71.5 | 102.9 | 4.8 | 3.7 | 3.6 | 3.7 | 3.2 | 4.3 | 3.9 | 217.8 | 74.8 | 213.5 | 76.1 | 114.5 | 53.3 | 0.1 | 1.9 | 3.4 | 5.1 | 5.3 | 5.2 | 5.5 | 5.6 | 5.7 | 5.5 | 5.4 | 5.4 | 5.7 | 15.14 | 15.52 | 16.44 | 18.35 | 18.44 | 18.18 | 18.38 | 18.68 | 20.08 | 19.11 | 19.26 | 19.38 | 19.9 | 9.7 | 8.4 | 7.2 | 5.8 | 4.4 | 4.1 | 3.3 | 3.1 | 2.6 | 2.6 | 2.4 | 2.3 | 2.3 | 2.8 | 2.8 | 3 | 2.8 | 2.9 | 2.8 | 2.6 | 2.5 | 2.7 | 2.7 | 3.1 | 3.6 | 3.4 | 0 | -33 | -60.8 | -78.6 | -46 | -47.8 | -15.4 | 31.8 | 104.4 | 132.8 | 124 | 184.2 | 203.4 | 2 | 25 | 49 | 77 | 108 | 116 | 154 | 166 | 193 | 205 | 211 | 218 | 244 | 0 | 0 | 0 | 1 | 5 | 4 | 6 | 7 | 7 | 7 | 9 | 10 | 15 | 0 | 2 | 2 | 3 | 6 | 7 | 10 | 13 | 19 | 22 | 22 | 22 | 24 | 26.7 | 43.6 | 15.7 | 24.6 | 14.7 | 16.3 | SMK10-50349-F | SMK10-50350-F | SMK10-50351-F | SMK10-50352-F | SMK10-50353-F | SMK10-50354-F | OC
43805 | G | 2 | 20020408 | 13:02 | 820-2 | 43 | 19 | 16 | 101 | 46.8 | 9 | 3 | 1800 | 1200 | 59.16 | 63.5 | 72 | 66 | 66 | 85 | 40 | 88 | 113 | 25 | 3.75 | 181 | 233 | 3.1 | 0.42 | 1.44 | 0.2 |  |  | 236.9 | 1257 | 8.1 | 8.96 | 449 | 638 | 444 | 102 | 263 | 58.2 | 11 | 8.8 | 435 | 326.9 | 2601 | 6.2 | 10.25 | 507 | 678 | 481 | 271 | 99 | 81.6 | 10 | 8 | 181 | 214.1 | 261.8 | 288 | 296.1 | 308.3 | 336.2 | 284.1 | 6 | 4.8 | 4.6 | 5.2 | 7 | 5.7 | 5.6 | 146.7 | 147.7 | 56 | 51.9 | 140.9 | 65.2 | 0.1 | 1.5 | 3.2 | 4.9 | 5.1 | 4.9 | 5.2 | 5 | 5.2 | 5 | 5.2 | 5.1 | 5.3 | 15.04 | 15.55 | 16.66 | 17.74 | 17.9 | 17.64 | 17.7 | 17.92 | 18.38 | 18.45 | 18.74 | 18.93 | 19.26 | 9.5 | 8.2 | 7.4 | 6.8 | 5.1 | 4.3 | 3.8 | 3.3 | 2.8 | 2.9 | 2.4 | 2.6 | 2.2 | 2.7 | 3 | 2.7 | 2.8 | 2.7 | 2.8 | 2.8 | 2.9 | 3.2 | 3.7 | 3.6 | 3.7 | 4 | 0 | 44.2 | -12.4 | -19 | 29.6 | 68 | 155 | 200 | 230 | 282 | 382.6 | 420.6 | 540 | 2 | 23 | 42 | 65 | 102 | 119 | 144 | 148 | 167 | 185 | 202 | 209 | 228 | 0 | 1 | 0 | 0 | 7 | 10 | 12 | 14 | 17 | 17 | 24 | 27 | 43 | 0 | 2 | 2 | 2 | 5 | 8 | 10 | 13 | 14 | 14 | 14 | 14 | 17 | 14.9 | 14.4 | 18.9 | 15.7 | 15.4 | 16.4 | SMK10-50487-F | SMK10-50488-F | SMK10-50489-F | SMK10-50490-F | SMK10-50491-F | SMK10-50492-F | LC
43659 | G | 3 | 20020326 | 09:24 | 820-2 | 22 | 9 | 33.7 | 97 | 54.6 | 252 | 0 | 1800 | 1200 | 59.16 | 63.51 | 70 | 66 | 66 | 85 | 40 | 88 | 113 | 25 | 3.74 | 179 | 226 | 3.1 | 0.37 | 1.48 | 0.22 |  |  | 248 | 1315 | 8 | 9.11 | 614 | 614 | 438 | 99 | 197 | 53 | 8 | 7.2 | 448 | 319.7 | 2544 | 6 | 10.67 | 658 | 726 | 507 | 125 | 98 | 84.6 | 9 | 7.7 | 224 | 192.2 | 130.3 | 264.7 | 137.8 | 137.1 | 226 | 181.4 | 1 | 2.5 | 2.6 | 5.2 | 2.9 | 2.8 | 2.8 | 106.8 | 153.7 | 62.1 | 57.3 | 147.1 | 56.6 | 0.1 | 2.1 | 3.6 | 5 | 5.2 | 5.1 | 5.3 | 5.2 | 5.5 | 5.5 | 5.7 | 5.6 | 5.9 | 15.09 | 15.63 | 16.57 | 18.1 | 18.1 | 18.03 | 18.48 | 18.77 | 18.88 | 18.21 | 18.38 | 19.54 | 20.14 | 9.2 | 7.9 | 7 | 6.4 | 4.9 | 4.1 | 3.3 | 3.3 | 2.8 | 2.7 | 2.3 | 2.4 | 2.1 | 2.8 | 2.7 | 2.6 | 2.8 | 2.8 | 2.8 | 2.9 | 2.9 | 3 | 3.1 | 3.2 | 3.2 | 3.6 | 0 | 14.2 | 1.4 | -19.4 | 15.4 | 74 | 86.6 | 74.4 | 136.4 | 173 | 224.2 | 216.2 | 302.4 | 2 | 31 | 54 | 80 | 124 | 139 | 163 | 171 | 199 | 207 | 226 | 238 | 265 | 0 | 0 | 1 | 2 | 7 | 7 | 8 | 9 | 12 | 9 | 13 | 16 | 22 | 0 | 1 | 2 | 2 | 5 | 7 | 8 | 10 | 13 | 16 | 17 | 18 | 17 | 29.3 | 44.3 | 29.3 | 45.1 | 28.7 | 25.4 | SMK10-50451-F | SMK10-50452-F | SMK10-50453-F | SMK10-50454-F | SMK10-50455-F | SMK10-50456-F | AC
43658 | G | 2 | 20020311 | 02:25 | 820-2 | 77 | 43 | 36.2 | 158 | 64.7 | 175.5 | 4 | 1799 | 1201 | 59.19 | 63.45 | 70 | 66 | 66 | 85 | 40 | 88 | 113 | 25 | 3.75 | 168 | 226 | 3.1 | 0.4 | 1.47 | 0.22 |  |  | 241.9 | 1284 | 7.7 | 9.56 | 640 | 658 | 467 | 179 | 249 | 48.5 | -5 | 3 | 399 | 324.8 | 2584 | 5.9 | 10.66 | 585 | 723 | 495 | 319 | 101 | 36.7 | 4 | 6 | 191 | 449.8 | 332 | 351.6 | 346.5 | 349 | 345.8 | 362.4 | 17.8 | 5.2 | 8.6 | 6.2 | 5.6 | 5.9 | 8.2 | 200.1 | 200.7 | 167.5 | 81.9 | 147.4 | 72.2 | 0.1 | 2.2 | 3.8 | 5.1 | 5.3 | 5.2 | 5.4 | 5.2 | 5.5 | 5.4 | 5.7 | 5.5 | 6 | 15.11 | 15.88 | 17.25 | 18.33 | 18.08 | 18.25 | 18.02 | 17.88 | 18.41 | 18.55 | 19.44 | 19.49 | 19.14 | 9.4 | 8.2 | 6.9 | 6.5 | 4.5 | 3.8 | 3.1 | 2.6 | 2.4 | 2.3 | 2 | 2 | 1.5 | 2.6 | 2.6 | 2.7 | 2.8 | 2.5 | 2.7 | 2.9 | 3.1 | 3.6 | 3.4 | 4.2 | 4.4 | 5.4 | 0 | -15.4 | -61.8 | -59.2 | -20 | 67 | 122.3 | 168.8 | 272.2 | 347.6 | 572.6 | 693 | 1087 | 2 | 27 | 50 | 75 | 123 | 147 | 176 | 197 | 227 | 239 | 269 | 272 | 303 | 0 | 0 | 0 | 0 | 13 | 14 | 15 | 14 | 19 | 23 | 38 | 44 | 81 | 0 | 2 | 2 | 3 | 8 | 12 | 18 | 18 | 21 | 24 | 24 | 24 | 28 | 42.8 | 39.2 | 29 | 33.6 | 38.5 | 34.1 | SMK-10-50433-F | SMK-10-50434-F | SMK-10-50435-F | SMK-10-50436-F | SMK-10-50437-F | SMK-10-50438-F | RC
43656 | G | 2 | 20020216 | 15:20 | 820-2 | 57 | 26 | 26.7 | 88 | 63.7 | 202.5 | 2 | 1800 | 1200 | 59.2 | 63.49 | 70 | 66 | 66 | 85 | 40 | 88 | 113 | 25 | 3.74 | 173 | 220 | 3.1 | 0.46 | 1.48 | 0.21 |  |  | 234.1 | 1242 | 8.1 | 9.16 | 629 | 609 | 453 | 99 | 247 | 51.9 | 3 | 5 | 438 | 318.2 | 2532 | 6 | 10.52 | 665 | 648 | 498 | 132 | 101 | 84.1 | 2 | 4.8 | 220 | 469.3 | 392.7 | 359.9 | 364.5 | 362.4 | 370.9 | 386.6 | 19.5 | 4.4 | 6.1 | 5.1 | 3.8 | 5.6 | 7.4 | 151.7 | 81.3 | 55.8 | 63.1 | 94.3 | 155.9 | 0 | 1.7 | 3.4 | 4.8 | 5.1 | 5 | 5.2 | 5.1 | 5.2 | 5.1 | 5.3 | 5.2 | 5.5 | 15.08 | 15.41 | 16.54 | 17.72 | 17.75 | 16.98 | 17.55 | 17.52 | 18.53 | 18.58 | 19.02 | 19.24 | 18.57 | 9.5 | 8.4 | 7.2 | 6.4 | 4.3 | 3.7 | 2.9 | 3.1 | 2.6 | 2.6 | 2.2 | 2.3 | 1.7 | 2.4 | 2.6 | 2.6 | 2.6 | 2.6 | 2.6 | 2.7 | 2.8 | 3.3 | 3.5 | 4.4 | 4.2 | 4.7 | 0 | -14 | -56 | -102 | -37 | -30 | 59 | 103 | 198 | 234 | 409 | 430 | 741 | 2 | 20 | 38 | 58 | 109 | 130 | 152 | 162 | 185 | 201 | 228 | 239 | 272 | 0 | 0 | 1 | 3 | 14 | 14 | 15 | 16 | 20 | 21 | 34 | 40 | 60 | 0 | 1 | 2 | 3 | 10 | 22 | 29 | 34 | 39 | 40 | 38 | 40 | 42 | 26.4 | 20.8 | 35.2 | 21.6 | 24.3 | 31.8 | SMK10-50331-F | SMK10-50332-F | SMK10-50333-F | SMK10-50334-F | SMK10-50335-F | SMK10-50336-F | RC
42248 | G | 1 | 20010915 | 03:42 | PC-9A | 18 | 0 | 36 | 164 | 42.1 | 252 | -12 | 1800 | 1200 | 59.17 | 63.48 | . | . | 66 | 85 | 40 | 88 | 113 | 25 | 3.74 | 179 | 233 | 3.1 | 0.59 | 1.48 | 0.23 |  |  | 238.4 | 1265 | 7.7 | 9.29 | 622 | 674 | 449 | 99 | 246 | 64.8 | 16 | 12.2 | 514 | 318.7 | 2536 | 6 | 10.56 | 659 | 614 | 497 | 125 | 106 | 88.9 | 16 | 11.5 | 263 | 203.4 | 297.3 | 241.7 | 203.1 | 118.8 | 219.8 | 214 | 6.2 | 8.3 | 13 | 7.4 | 5 | 14.4 | 9 | 366.9 | 189.9 | 131.4 | 123.9 | 150.5 | 177 | 0 | 1.9 | 3.7 | 5.2 | 5.4 | 5.2 | 5.3 | 5.2 | 5.3 | 5.2 | 5.3 | 5.1 | 5.3 | 15.21 | 15.91 | 17.12 | 18.91 | 18.66 | 18.44 | 18.6 | 18.49 | 18.87 | 18.74 | 19.2 | 19.1 | 19.47 | 8.8 | 7.8 | 6.1 | 5.9 | 4.1 | 3.7 | 3.4 | 2.8 | 2.3 | 2.5 | 2.3 | 2.3 | 1.9 | 2.8 | 2.8 | 2.7 | 2.8 | 2.4 | 2.4 | 2.5 | 2.5 | 2.4 | 2.9 | 3 | 3.1 | 3.3 | 0 | -12 | -30 | -52 | -23 | -7 | -7 | 40 | 81 | 107 | 150 | 199 | 225 | 2 | 35 | 61 | 93 | 125 | 148 | 166 | 179 | 206 | 215 | 235 | 237 | 261 | 0 | 2 | 3 | 4 | 10 | 12 | 13 | 14 | 15 | 17 | 18 | 18 | 18 | 0 | 2 | 3 | 4 | 8 | 9 | 11 | 12 | 16 | 18 | 20 | 21 | 21 | 34.9 | 46.3 | 34.4 | 31 | 36.4 | 33 | MK9/10-40697-D | MK9/10-40698-D | MK9/10-40699-D | MK9/10-40700-D | MK9/10-40701-D | MK9/10-40702-D | AC
41412 | G | 1 | 20010703 | 03:14 | PC-9A | 66 | . | 39.4 | 123 | 64.4 | 270 | 194 | 1799 | 1200 | 59.17 | 63.48 | . | . | 66 | 85 | 40 | 88 | 113 | 25 | 3.74 | 182 | 229 | 3.1 | 0.5 | . | . | 1.11 | 1.36 | 245.1 | 1301 | 8.1 | . | 603 | 616 | 448 | 103 | 234 | 2.8 | 17 | 12.9 | 369 | 318.7 | 2536 | 6.1 | . | 720 | 676 | 505 | 129 | 97 | 30.9 | 15 | 11.2 | 177 | 311.8 | 250.8 | 306.7 | 319.4 | 295 | 286.5 | 295 | 10.9 | 7.4 | 6 | 5.3 | 5.4 | 9 | 7.3 | 133.9 | 191.2 | 142.1 | 71.9 | 114.7 | 84.6 | 0 | 1.9 | 3.6 | 5.1 | 5.4 | 5.8 | 6.1 | 5.9 | 6.2 | 6.2 | 6.6 | 6.6 | 7.1 | 15.14 | 16.05 | 17.33 | 19.05 | 18.33 | 17.81 | 18.18 | 18.59 | 18.9 | 19.15 | 19.4 | 19.66 | 20.53 | 8.8 | 7 | 5.6 | 3.9 | 2.4 | 1.5 | 1.1 | 1 | 0.7 | 0.8 | 0.3 | 0.2 | 0.4 | 3 | 3 | 3 | 3.1 | 2.3 | 2.3 | 3.8 | 4.4 | 4.2 | 4.6 | 5.2 | 5 | 6 | 0 | -13 | -54 | -54 | 42 | 141 | 270 | 349 | 522 | 573 | 843 | 946 | 1372 | 2 | 32 | 59 | 90 | 124 | 147 | 157 | 194 | 210 | 219 | 260 | 274 | 307 | 0 | 0 | 2 | 1 | 6 | 8 | 11 | 14 | 22 | 25 | 36 | 42 | 66 | 0 | 3 | 4 | 4 | 15 | 23 | 23 | 27 | 29 | 28 | 32 | 32 | 34 | 40.4 | 48.3 | 46.8 | 42.2 | 28.4 | 30.2 | MK9/10-40637-D | MK9/10-40638-D | MK9/10-40639-D | MK9/10-40640-D | MK9/10-40641-D | MK9/10-40642-D | OO
40230 | G | 2 | 20010602 | 05:38 | PC-9A | 25 | 8 | 34.2 | 108 | 47.8 | 22.5 | 32 | 1800 | 1200 | 59.19 | 63.48 | . | . | 66 | 85 | 40 | 88 | 113 | 25 | 3.7 | 180 | 227 | 3.1 | 0.55 | 1.42 | 0.08 | 1.34 | 1.7 | 244.4 | 1297 | 8.1 | 8.93 | 606 | 580 | 433 | 98 | 232 | 70.4 | 14 | 10.5 | 487 | 321.2 | 2556 | 6.1 | 10.41 | 652 | 652 | 497 | 125 | 97 | 87.1 | 16 | 12.2 | 227 | 216.2 | 186.5 | 194.6 | 198.5 | 200.3 | 186.8 | 197.2 | 4.4 | 3.7 | 3.8 | 3.5 | 3.1 | 4.2 | 3.8 | 181.3 | 84.9 | 103 | 94.9 | 78.9 | 102.6 | 0.1 | 1.6 | 3.1 | 4.8 | 5 | 4.9 | 5 | 4.9 | 5.2 | 5.1 | 5.4 | 5.3 | 5.6 | 15.23 | 15.62 | 16.76 | 18.01 | 18.27 | 18.42 | 18.76 | 18.64 | 18.98 | 19.31 | 20.52 | 20.42 | 21.3 | 9 | 7.4 | 6.1 | 4.8 | 3.4 | 3.2 | 2.7 | 2.5 | 2 | 2.2 | 1.5 | 1.7 | 1.3 | 2.7 | 2.7 | 2.7 | 2.7 | 2.8 | 2.6 | 2.7 | 2.8 | 3.4 | 3.1 | 3.6 | 3.5 | 4.3 | 0 | -25 | -122 | -95 | -39 | -28 | 11 | 18 | 67 | 96 | 139 | 176 | 200 | 2 | 26 | 49 | 77 | 116 | 125 | 150 | 160 | 185 | 187 | 217 | 230 | 246 | 0 | 1 | 0 | 0 | 8 | 10 | 11 | 12 | 14 | 14 | 17 | 20 | 25 | 0 | 1 | 2 | 2 | 6 | 7 | 10 | 12 | 16 | 18 | 21 | 21 | 21 | 46 | 35.7 | 45.4 | 25.4 | 20.2 | 32.5 | MK9/10-40733-D | MK9/10-40734-D | MK9/10-40735-D | MK9/10-40736-D | MK9/10-40737-D | MK9/10-40738-D | AO
38946 | G | 1 | 20010517 | 03:10 | PC-9D | 206 | . | 33 | 108 | 71.1 | 217.7 | 27 | 1800 | 1200 | 59.19 | 63.49 | . | . | 66 | 85 | 40 | 88 | 113 | 25 | 4 | 185 | 227 | 3.1 | 0.55 | . | . | 1.52 | 1.84 | 242.6 | 1287 | 8.1 | . | 614 | 602 | 450 | 97 | 247 | 12.7 | 14 | 10.7 | 391 | 315 | 2507 | 6 | . | 687 | 682 | 518 | 124 | 86 | 31.3 | 14 | 10.6 | 178 | 350.5 | 395.3 | 342.3 | 342.1 | 333.3 | 299.9 | 343.9 | 16.5 | 12 | 9.9 | 10.7 | 12.1 | 15.9 | 12.8 | 155.9 | 92.4 | 89.5 | 112.8 | 85.1 | 111.1 | 0 | 1.8 | 3.7 | 5.5 | 5.8 | 5.8 | 6.3 | 6.2 | 6.7 | 6.6 | 7.3 | . | 8.2 | 15.73 | 16.65 | 18.02 | 19.72 | 17.54 | 17.06 | 16.95 | 17.16 | 17.19 | 16.97 | 17.68 | . | 21.98 | 10.2 | 7.4 | 5.5 | 4.4 | 3 | 2.3 | 2 | 1.8 | 1.1 | 1.2 | 0.6 | . | 0.5 | 2 | 2.3 | 2.7 | 3 | 2.7 | 2.6 | 2.8 | 3.1 | 3.8 | 4.7 | 6.1 | . | 8.7 | 0 | -19 | -51 | -99 | -16 | 52 | 63 | 235 | 617 | 912 | 1771 | . | 3551 | 1 | 25 | 61 | 86 | 132 | 161 | 194 | 200 | 231 | 240 | 286 |  | 351 | 1 | 2 | 3 | 3 | 4 | 6 | 8 | 8 | 25 | 38 | 76 |  | 207 | 0 | 2 | 2 | 3 | 6 | 12 | 17 | 18 | 21 | 22 | 25 |  | 34 | 36.6 | 39.3 | 28.4 | 33.5 | 31.4 | 28.5 | MK9/10-40679-D | MK9/10-40680-D | MK9/10-40681-D | MK9/10-40682-D | MK9/10-40683-D | MK9/10-40684-D | NO
38950 | G | 2 | 20010512 | 07:08 | PC-9E | 52 | . | 28.3 | 109 | 55.5 | 249.5 | 26 | 1799 | 1200 | 58.96 | 63.51 | . | . | 66 | 85 | 40 | 88 | 113 | 25 | 4 | 179 | 230 | 3.1 | 0.51 | . | . | 1.27 | 1.55 | 243.2 | 1291 | 8.1 | . | 610 | 587 | 435 | 97 | 242 | 68.6 | 13 | 9.7 | 441 | 323 | 2570 | 6.1 | . | 667 | 646 | 518 | 124 | 103 | 83.5 | 15 | 11 | 203 | 329.4 | 315.5 | 298 | 319.7 | 295.3 | 342.2 | 316.7 | 10.6 | 5.6 | 5.4 | 6.6 | 3.2 | 4.8 | 6 | 182.1 | 121.6 | 87.2 | 83.8 | 103.5 | 75.8 | 0 | 2 | 3.7 | 5.4 | 5.7 | 5.5 | 5.7 | 5.6 | 5.8 | 5.7 | 5.9 | 5.8 | 6.2 | 15.44 | 16.24 | 17.36 | 19.1 | 17.38 | 16.69 | 16.48 | 16.43 | 16.44 | 16.56 | 16.69 | 16.79 | 17.28 | 10.3 | 7.1 | 5.8 | 4.6 | 2.9 | 2.4 | 1.9 | 2.1 | 1.7 | 1.5 | 1.5 | 1.5 | 1.5 | 2 | 2.2 | 2.6 | 2.8 | 3 | 3.6 | 2.7 | 2.8 | 3 | 2.9 | 2.9 | 2.9 | 2.9 | 0 | -6 | -35 | -38 | 3 | 55 | 132 | 193 | 267 | 363 | 552 | 663 | 991 | 2 | 28 | 47 | 62 | 91 | 104 | 122 | 132 | 154 | 161 | 179 | 188 | 207 | 1 | 2 | 3 | 3 | 8 | 11 | 13 | 13 | 17 | 19 | 31 | 39 | 53 | 0 | 2 | 3 | 3 | 6 | 8 | 13 | 14 | 17 | 17 | 19 | 19 | 20 | 40.1 | 23.8 | 25.5 | 22.5 | 29 | 28.7 | MK9/10-40595-D | MK9/10-40596-D | MK9/10-40597-D | MK9/10-40598-D | MK9/10-40599-D | MK9/10-40600-D | OO
38949 | G | 1 | 20010420 | 10:22 | PC-9C | 77 | . | 35.1 | 133 | 66 | 281.2 | 41 | 1798 | 1200 | 59.05 | 63.48 | . | . | 66 | 85 | 41 | 88 | 113 | 25 | 3.74 | 184 | 227 | 3.1 | 0.63 | . | . | 1.57 | 1.83 | 243 | 1289 | 8.1 | . | 623 | 611 | 453 | 97 | 211 | 72.9 | 14 | 10.5 | 387 | 314.2 | 2501 | 6.1 | . | 684 | 678 | 516 | 123 | 92 | 108.8 | 12 | 9.3 | 195 | 349.2 | 318.9 | 332.2 | 334 | 327.6 | 352.6 | 335.8 | 8.4 | 6.8 | 6.9 | 6.4 | 8.5 | 4.6 | 6.9 | 183.2 | 140.6 | 119.3 | 97.5 | 124.7 | 135.3 | 0 | 1.8 | 3.6 | 5.3 | 6.2 | 6.1 | 6.4 | 6.2 | 6.7 | 6.6 | 7.1 | 7 | 7.6 | 15.37 | 16.22 | 18 | 20.51 | 20.21 | 20.32 | 20.89 | 21.16 | 21.99 | 22.4 | 23.01 | 23.33 | 24.62 | 9 | 7.5 | 6.3 | 5.1 | 3.4 | 3.3 | 2.7 | 2.4 | 2 | 1.9 | 1.9 | 1.9 | 1.9 | 2.7 | 2.7 | 2.8 | 3 | 3.1 | 2.6 | 2.8 | 2.9 | 3.3 | 3.3 | 3.3 | 3.3 | 3.3 | 0 | -175 | -203 | -236 | -177 | -127 | 216 | 243 | 432 | 555 | 770 | 1050 | 1454 | 2 | 34 | 63 | 91 | 135 | 164 | 199 | 217 | 244 | 258 | 301 | 306 | 352 | 0 | 1 | 1 | 2 | 5 | 5 | 7 | 10 | 26 | 33 | 51 | 55 | 77 | 0 | 2 | 2 | 3 | 9 | 13 | 17 | 18 | 20 | 21 | 23 | 23 | 25 | 42.4 | 36.7 | 38.8 | 28.2 | 32.1 | 32.5 | MK9/10-40643-D | MK9/10-40644-D | MK9/10-40645-D | MK9/10-40646-D | MK9/10-40647-D | MK9/10-40648-D | OO
38948 | G | 2 | 20010419 | 12:53 | PC-9J | 90 | . | 35.4 | 119 | 46.9 | 467.2 | 31 | 1800 | 1200 | 59.2 | 63.51 | . | . | 66 | 85 | 40 | 88 | 113 | 25 | 3.74 | 180 | 228 | 3.1 | 0.45 | . | . | 1.27 | 1.38 | 246.6 | 1308 | 8.1 | . | 589 | 586 | 437 | 96 | 239 | 59.2 | 15 | 11.1 | 441 | 322.4 | 2565 | 6.1 | . | 653 | 625 | 496 | 123 | 107 | 81.1 | 12 | 9.1 | 200 | 344.5 | 330 | 309.8 | 364.3 | 331.8 | 375.1 | 342.6 | 4.9 | 5.2 | 7.1 | 5.5 | 5.1 | 4.9 | 5.4 | 182.4 | 144.8 | 128.4 | 66 | 115.3 | 75.5 | 0 | 1.6 | 3 | 4.8 | 4.9 | 4.8 | 5 | 5 | 5.3 | 5.3 | 6.7 | 5.5 | 5.7 | 15.2 | 15.01 | 15.54 | 16.88 | 15.82 | 15.61 | 15.68 | 14.21 | 15.11 | 15.38 | 15.63 | 15.84 | 16.26 | 7.2 | 5.1 | 3.7 | 3 | 1.7 | 1.6 | 1.3 | 1.2 | 0.8 | 0.5 | 0.1 | 0.1 | 0 | 2.3 | 2.6 | 2.8 | 3 | 3.1 | 3.1 | 2.9 | 2.8 | 3.2 | 3.3 | 3.9 | 4 | 5.9 | 0 | 160 | 137 | 121 | 207 | 274 | 158 | 409 | 603 | 734 | 1083 | 1036 | 1292 | 2 | 28 | 56 | 79 | 127 | 125 | 143 | 151 | 177 | 180 | 199 | 207 | 226 | 0 | 2 | 2 | 3 | 6 | 10 | 13 | 18 | 37 | 47 | 63 | 71 | 90 | 0 | 1 | 1 | 2 | 5 | 7 | 10 | 11 | 14 | 15 | 17 | 17 | 18 | 51.6 | 29.2 | 50.8 | 24 | 28 | 29.1 | MK9/10-40565-D | MK9/10-40566-D | MK9/10-40567-D | MK9/10-40568-D | MK9/10-40569-D | MK9/10-40570-D | AO
38951 | G | 2 | 20010330 | 09:14 | PC-9A | 37 | 14 | 33 | 125 | 53.3 | 226.8 | 25 | 1796 | 1200 | 59.26 | 63.5 | . | . | 66 | 85 | 40 | 88 | 113 | 25 | 4 | 179 | 231 | 3.1 | 0.52 | 1.41 | 0.28 | 1.19 | 1.43 | 248.6 | 1320 | 8.1 | 9.02 | 611 | 584 | 436 | 91 | 236 | 63.5 | 6 | 6 | 441 | 324 | 2578 | 6.1 | 10.48 | 547 | 642 | 497 | 117 | 105 | 91.6 | 9 | 7.3 | 213 | 227.4 | 261.2 | 195.6 | 190.6 | 200.7 | 232.5 | 218 | 2.1 | 2.5 | 0.9 | 1 | 2.9 | 19.9 | 4.9 | 211.6 | 108.4 | 96.5 | 65.4 | 144.9 | 121.7 | 0.1 | 1.9 | 3.5 | 4.7 | 5 | 4.9 | 5.2 | 5.1 | 5.4 | 5.3 | 5.6 | 5.6 | 5.9 | 15.34 | 15.82 | 16.88 | 17.98 | 18.13 | 18.1 | 18.54 | 18.74 | 19.49 | 19.85 | 20.52 | 20.84 | 21.52 | 9.4 | 6.8 | 5.2 | 4.2 | 2.8 | 2.5 | 2 | 2 | 1.6 | 1.8 | 1.8 | 1.8 | 1.8 | 2.7 | 2.7 | 2.6 | 2.6 | 2.7 | 2.7 | 2.6 | 2.7 | 2.9 | 3 | 3 | 3 | 3 | 0 | -30 | -38 | -39 | -3 | 37 | 84 | 137 | 215 | 238 | 332 | 370 | 497 | 2 | 32 | 57 | 77 | 110 | 125 | 147 | 165 | 185 | 198 | 214 | 219 | 246 | 0 | 1 | 1 | 1 | 7 | 11 | 11 | 12 | 14 | 16 | 23 | 25 | 37 | 0 | 2 | 3 | 4 | 8 | 13 | 17 | 20 | 23 | 24 | 25 | 25 | 28 | 47.1 | 29.4 | 32.1 | 27.3 | 30.8 | 31.1 | MK9/10-40589-D | MK9/10-40590-D | MK9/10-40591-D | MK9/10-40592-D | MK9/10-40593-D | MK9/10-40594-D | AO
38947 | G | 1 | 20010318 | 14:46 | PC-9H | 115 | . | 34 | 156 | 64 | 36.3 | 29 | 1800 | 1200 | 59.26 | 63.07 | . | . | 66 | 85 | 40 | 88 | 112 | 25 | 4 | 182 | 223 | 3.1 | 0.63 | . | . | 1.45 | 1.73 | 244 | 1294 | 8.1 | . | 619 | 603 | 450 | 97 | 213 | 56.6 | 9 | 7.4 | 387 | 315.1 | 2508 | 6.1 | . | 683 | 671 | 518 | 123 | 88 | 106.4 | 8 | 6.9 | 156 | 380.5 | 384.4 | 340.9 | 390.2 | 415.2 | 358.6 | 378.3 | 8.6 | 9.8 | 10.9 | 7.2 | 9 | 7.7 | 8.9 | 197.9 | 139.8 | 170.4 | 149.8 | 154.7 | 121.2 | 0.1 | 1.4 | 3 | 5 | 5.2 | 5.2 | 5.5 | 5.4 | 5.7 | 5.9 | 6.5 | 6.5 | 7.1 | 15.18 | 15.01 | 15.7 | 17.36 | 16.12 | 16 | 16.13 | 16.1 | 16.07 | 15.99 | 16.18 | 16.41 | 17.32 | 6.7 | 5 | 3.5 | 2.6 | 1.9 | 1.4 | 0.9 | 0.6 | 0.4 | 0 | 0 | 0 | 0 | 2.1 | 2.4 | 2.5 | 2.6 | 2.9 | 2.6 | 2.6 | 2.9 | 3.2 | 3.2 | 3.7 | 4.1 | 4.1 | 0 | 25 | 3 | -63 | -9 | 99 | 190 | 308 | 535 | 695 | 1152 | 1469 | 1949 | 2 | 26 | 52 | 80 | 122 | 139 | 170 | 184 | 205 | 238 | 266 | 283 | 317 | 1 | 2 | 2 | 3 | 6 | 9 | 12 | 16 | 32 | 42 | 58 | 74 | 116 | 0 | 2 | 2 | 3 | 8 | 13 | 17 | 20 | 22 | 26 | 29 | 31 | 34 | 40.6 | 35.1 | 28.9 | 31.2 | 36.4 | 31.8 | MK9/10-40517-D | MK9/10-40518-D | MK9/10-40519-D | MK9/10-40520-D | MK9/10-40521-D | MK9/10-40522-D | OO
38813 | G | 1 | 20010220 | 07:49 | PC-9A | 38 | . | 32.4 | 120 | 0.2 | 4.5 | 212 | 1800 | 1200 | 59.14 | 63.5 | . | . | 66 | 85 | 40 | 88 | 113 | 25 | 4 | 187 | 224 | 3.1 | 0.61 | . | . |  |  | 245.9 | 1305 | 8.1 | . | 611 | 591 | 440 | 97 | 211 | 63.5 | 8 | 7.2 | 419 | 306.6 | 2440 | 6.1 | . | 672 | 652 | 496 | 125 | 90 | 89.8 | 9 | 8.1 | 187 | 316 | 229.6 | 272.9 | 69.7 | 78.6 | 124.1 | 181.8 | 4 | 7 | 3.4 | 7.1 | 13.1 | 6.2 | 6.8 | 181.8 | 135.4 | 135.6 | 81.5 | 124.9 | 63 | 0.1 | 1.2 | 2.7 | 4.7 | 5.1 | 5.2 | 5.4 | 5.3 | 5.6 | 5.5 | 5.9 | 5.8 | 6.2 | 15.23 | 15.26 | 16.42 | 18.71 | 18.94 | 19.21 | 19.73 | 19.86 | 20.64 | 20.9 | 21.68 | 21.95 | 22.69 | 9 | 7.6 | 6.8 | 5.5 | 3.8 | 3.2 | 2.7 | 2.5 | 1.8 | 1.9 | 1.7 | 2 | 1.4 | 2.7 | 2.7 | 2.8 | 2.7 | 2.8 | 2.7 | 2.8 | 2.8 | 2.9 | 2.7 | 3 | 3.1 | 3.3 | 10 | 0 | 0 | 0 | 0 | 0 | 1 | 1 | 1 | 1 | 2 | 2 | 1 | 2 | 22 | 47 | 81 | 140 | 152 | 182 | 179 | 218 | 248 | 283 | 269 | 304 | 0 | 1 | 1 | 3 | 6 | 10 | 11 | 9 | 13 | 13 | 19 | 23 | 38 | 0 | 1 | 2 | 3 | 9 | 15 | 21 | 24 | 28 | 30 | 34 | 30 | 35 | 39.8 | 32.2 | 38.2 | 29.6 | 27.4 | 26.9 | MK9/10-40481-D | MK9/10-40482-D | MK9/10-40483-D | MK9/10-40484-D | MK9/10-40485-D | MK9/10-40485-D | LO
43608 | F | 1 | 20020222 | 04:05 | 820-2 | 29 | 10 | 37.3 | 165 | 56.2 | 202.2 | 2 | 1800 | 1200 | 59.2 | 63.5 | 70 | 66 | 66 | 85 | 40 | 88 | 113 | 25 | 3.75 | 188 | 237 | 3.1 | 0.46 | 1.53 | 0.24 |  |  | 244 | 1297 | 8.5 | 9.13 | 604 | 601 | 433 | 100 | 210 | 95.5 | 0 | 4.7 | 435 | 317 | 2526 | 6.6 | 10.8 | 654 | 660 | 485 | 123 | 101 | 138.9 | -2 | 4.2 | 214 | 412.8 | 248.2 | 249.7 | 244.5 | 231.6 | 489.1 | 312.6 | 8.4 | 8.2 | 8 | 10 | 6.6 | 11.1 | 8.7 | 213.4 | 179.2 | 158.5 | 151.8 | 158.2 | 127.3 | 0 | 1.6 | 3.1 | 4.8 | 5 | 4.9 | 5.1 | 5.1 | 5.2 | 5.2 | 5.4 | 5.2 | 5.5 | 15.14 | 15.45 | 16.57 | 18.2 | 18.2 | 18.05 | 18.19 | 18.42 | 18.74 | 18.93 | 19.39 | 19.51 | 19.96 | 9.4 | 8.4 | 7.7 | 2.7 | 1.9 | 1.7 | 1 | 1.4 | 1.1 | 1 | 1 | 0.7 | 1.1 | 4.6 | 4.7 | 3.2 | 3.4 | 4.8 | 4.3 | 2.7 | 2.4 | 4.1 | 2.8 | 3.4 | 4 | 6.3 | 0 | 0 | -38 | -67 | -17 | 19 | 61 | 130 | 110 | 219 | 299 | 341 | 477 | 1.5 | 27 | 46 | 72 | 100 | 120 | 140 | 170 | 190 | 220 | 240 | 240 | 260 | 1 | 1 | 1 | 1 | 7.5 | 8.5 | 11 | 12 | 13 | 15 | 20 | 21 | 30 | 0 | 1.5 | 2.5 | 2.5 | 4.5 | 7 | 10 | 13 | 15 | 15 | 16 | 17 | 18 | 42.7 | 20.8 | 33.5 | 27.7 | 37 | 46 | MK9/10-41045-D | MK9/10-41046-D | MK9/10-41047-D | MK9/10-41048-D | MK9/10-41049-D | MK9/10-41050-D | AC
41135 | F | 1 | 20010611 | 01:20 | PC-9A | 28 | 10 | 26.4 | 128 | 60.2 | 191 | 18 | 1801 | 1200 | 59.2 | 63.5 | . | . | 66 | 85 | 40 | 88 | 113 | 25 | 3.75 | 183 | 235 | 3.1 | 0.51 | 1.52 | 0.28 | 1.18 | 1.25 | 246.8 | 1311 | 8.1 | 9.39 | 611 | 603 | 433 | 97 | 209 | 103.5 | 13 | 9.6 | 398 | 320 | 2550 | 6.1 | 10.98 | 673 | 664 | 493 | 122 | 120 | 147.6 | 17 | 12.1 | 193 | 274.4 | 254.9 | 273.7 | 246.3 | 218.4 | 220.7 | 248.1 | 5.5 | 9.1 | 4.5 | 6 | 7.5 | 3 | 5.9 | 195.2 | 114.6 | 104.1 | 85.4 | 119.7 | 151.6 | 0.1 | 2 | 3.3 | 5 | 5.3 | . | 5.3 | . | 5.4 | . | 5.5 | . | 5.6 | 14.98 | 15.7 | 16.98 | 18.85 | 18.56 | 18.45 | 18.88 | 18.91 | 19.57 | 19.89 | 20.59 | 20.74 | 21.26 | 9.6 | 8.6 | 4.5 | 3.5 | 2 | 1.4 | 1.1 | 1 | 0 | 0 | 0 | 0 | 0 | 2.8 | 3.4 | 4.2 | 3.6 | 4.1 | 4.2 | 3.2 | 3.5 | 4.1 | 3.9 | 3.6 | 3.8 | 3.2 | 0 | -4 | -40 | -90 | -6 | 46 | 100 | 138 | 204 | 232 | 330 | 370 | 482 | 5 | 52 | 77 | 120 | 130 | 130 | 160 | 210 | 210 | 200 | 230 | 220 | 240 | 2 | 2 | 3 | 8 | 10 | 10 | 12 | 15 | 15 | 13 | 20 | 20 | 30 | 0 | 3 | 4 | 8 | 11 | 11 | 19 | 22 | 22 | 20 | 22 | 21 | 23 | 22.1 | 29.1 | 24.7 | 27.6 | 25.8 | 29.4 | MK9/10-40583-D | MK9/10-40584-D | MK9/10-40585-D | MK9/10-40586-D | MK9/10-40587-D | MK9/10-40588-D | AO
38952 | F | 1 | 20010419 | 17:40 | PC-9F | 62 | . | 26 | 106 | 51 | 133 | 1 | 1801 | 1200 | 59.25 | 63.48 | . | . | 66 | 85 | 40 | 88 | 113 | 25 | 3.75 | 178 | 228 | 3.1 | 0.51 | . | . | 1.2 | 1.28 | 242.9 | 1291 | 8.1 | . | 617 | 601 | 438 | 96 | 217 | 98.1 | 21 | 15.4 | 414 | 318.3 | 2536 | 6.1 | . | 678 | 671 | 496 | 120 | 113 | 132.4 | 24 | 18.5 | 188 | 343.8 | 352.1 | 278.9 | 298.8 | 321.9 | 331 | 321.1 | 10 | 13.5 | 11.7 | 10.1 | 11.1 | 6.1 | 10.4 | 115.4 | 105.3 | 130.5 | 109.1 | 114.1 | 61.7 | 0 | 1.6 | 3.2 | 4.9 | 5.1 | . | 5.2 | . | 5.2 | . | 5.2 | . | 5.4 | 15.81 | 16.35 | 17.58 | 19.65 | 17.54 | 16.96 | 16.8 | 16.74 | 16.77 | 16.95 | 16.96 | 17.08 | 17.28 | 8.3 | 4.8 | 3.4 | 5.3 | 4.2 | 1.6 | 1.2 | 1 | 0.7 | 0 | 0 | 0 | 0 | 2.3 | 2.8 | 3 | 3.1 | 3.1 | 3.2 | 3.2 | 3.5 | 4.1 | 4.2 | 4.5 | 3.3 | 3.8 | 0 | -12 | -60 | -33 | -24 | 21 | 135 | 96 | 270 | 334 | 503 | 634 | 1244 | 5 | 21 | 43 | 66 | 95 | 110 | 120 | 120 | 140 | 150 | 160 | 160 | 180 | <2 | <2 | <2 | 2 | 7 | 8 | 10 | 10 | 12 | 14 | 28 | 35 | 62 | 0 | 2 | 2 | 3 | 5 | 6 | 9 | 10 | 11 | 12 | 13 | 13 | 15 | 25.2 | 24.6 | 27.6 | 26.4 | 26.3 | 26.2 | MK9/10-40349-D | MK9/10-40350-D | MK9/10-40351-D | MK9/10-40352-D | MK9/10-40353-D | MK9/10-40354-D | AO
38954 | F | 1 | 20010315 | 20:05 | PC-9A | 35 | . | 48.2 | 171 | 79.6 | 196 | 2 | 1801 | 1200 | 59.22 | 63.51 | . | . | 66 | 85 | 40 | 88 | 113 | 25 | 3.75 | 175 | 227 | 3.1 | 0.48 | . | . |  |  | 243.4 | 1292 | 8.1 | . | 625 | 601 | 438 | 96 | 202 | 100.5 | 0 | 4 | 419 | 316.7 | 2524 | 6.1 | . | 683 | 665 | 493 | 122 | 132 | 155 | 7 | 6.9 | 201 | 232 | 240.1 | 261.6 | 220.3 | 222.8 | 251.1 | 238 | 8.4 | 5.8 | 4.4 | 5.8 | 6.5 | 6.2 | 6.2 | 239.9 | 199.3 | 172.2 | 94.8 | 165.1 | 155.7 | 0 | 1.8 | 3.4 | 5 | 5.3 | . | 5.4 | . | 5.6 | . | 5.7 | . | 5.8 | 15.25 | 15.68 | 16.93 | 18.71 | 18.56 | 18.48 | 18.87 | 18.99 | 19.69 | 19.89 | 20.56 | 20.73 | 21.13 | 6 | 4.5 | 3.9 | 5.6 | 4 | 1.4 | 1.5 | 1.1 | 0.6 | 0.7 | 0 | 0 | 0 | 3.2 | 2.6 | 2.9 | 2.7 | 2.8 | 3.3 | 3.3 | 3.5 | 6.7 | 3.5 | 4.3 | 4.3 | 4.8 | . | . | . | . | . | . | . | . | . | . | . | . | . | 2 | 29 | 54 | 80 | 120 | 140 | 180 | 200 | 230 | 240 | 290 | 290 | 320 | 2 | 2 | 2 | 2 | 5 | 7 | 8 | 10 | 11 | 12 | 21 | 24 | 37 | 0 | 1 | 2 | 3 | 5 | 10 | 15 | 19 | 22 | 22 | 24 | 24 | 24 | 62.4 | 60 | 46.3 | 36.4 | 37.4 | 46.7 | MK9/10-40355-0 | MK9/10-40356-0 | MK9/10-40357-0 | MK9/10-40358-0 | MK9/10-40359-0 | MK9/10-40360-0 | LO
38953 | F | 1 | 20010217 | 06:10 | PC-9H | 73 | . | 33.3 | 150 | 61 | 196 | 1 | 1801 | 1200 | 59.21 | 63.51 | . | . | 66 | 85 | 40 | 88 | 113 | 25 | 3.75 | 177 | 225 | 3.1 | 0.53 | . | . | 1.42 | 1.44 | 246.4 | 1309 | 8.1 | . | 611 | 598 | 435 | 96 | 212 | 91 | 21 | 16.1 | 393 | 320.6 | 2555 | 6.1 | . | 675 | 667 | 500 | 121 | 101 | 141.4 | 4 | 6.9 | 173 | 366.3 | 428.8 | 365.2 | 341.5 | 331.8 | 347.4 | 363.5 | 4.8 | 19.7 | 10.2 | 10.2 | 5.9 | 8.2 | 9.8 | 181 | 190.3 | 158.6 | 117.8 | 131.6 | 122.4 | 0.1 | 1.8 | 3.2 | 4.9 | 5.1 | . | 4.8 | . | 4.9 | . | 5 | . | 5.2 | 15.18 | 15.02 | 15.4 | 16.42 | 15.88 | 16.3 | 15.23 | 15.1 | 15.11 | 15.04 | 15.07 | 15.15 | 15.25 | 4.6 | 4.7 | 2.2 | 1.6 | 0.9 | 0.7 | 0.9 | 0 | 0 | 0 | 0 | 0 | 0 | 2.6 | 3.4 | 3 | 2.6 | 2.6 | 2.6 | 2.8 | 2.7 | 3.2 | 2.6 | 2.6 | 4.5 | 3.3 | 0 | 34 | 4 | -28 | 16 | 60 | 104 | 188 | 334 | 432 | 648 | 738 | 1042 | 2 | 25 | 47 | 70 | 100 | 120 | 120 | 140 | 150 | 160 | 170 | 180 | 190 | 1 | 1 | 1 | 1 | 5 | 8 | 8 | 9 | 17 | 23 | 41 | 49 | 74 | 0 | 2 | 2 | 2 | 5 | 6 | 7 | 8 | 11 | 11 | 12 | 13 | 14 | 35.2 | 41 | 33.8 | 31 | 29 | 29.6 | MK9/10-40043-D | MK9/10-40044-D | MK9/10-40045-D | MK9/10-40046-D | MK9/10-40047-D | MK9/10-40048-D | AO
38814 | F | 1 | 20001211 | 20:40 | PC-9A | 33 | 16 | 36.3 | 139 | 79 | . | 37 | 1800 | 1200 | 59.2 | 63.51 | . | . | 66 | 85 | 40 | 88 | 113 | 25 | 3.75 | 178 | 226 | 3.1 | 0.51 | 1.47 | 0.22 | 1.26 | 1.45 | 245.5 | 1305 | 8.1 | 9.2 | 614 | 596 | 434 | 96 | 210 | 106 | 2 | 4.5 | 414 | 318.6 | 2539 | 6.1 | 10.82 | 676 | 666 | 498 | 123 | 103 | 156 | 21 | 15.9 | 203 | 298.2 | 190.5 | 263 | 283.7 | 256.6 | 251.2 | 257.2 | 15.8 | 15.1 | 16.8 | 15.1 | 14.8 | 14.2 | 15.3 | 242.8 | 127 | 117.5 | 105.6 | 128.1 | 112.1 | 0 | 1.4 | 2.9 | 4.9 | 5.2 | . | 5.3 | . | 5.4 | . | 5.6 | . | 5.7 | 15.08 | 15.42 | 16.48 | 18.82 | 18.62 | 18.66 | 19.05 | 19.31 | 20.08 | 20.4 | 21.28 | 21.57 | 22.16 | 10 | 5.3 | 3.8 | 3.2 | 2.1 | 2 | 1.6 | 1.6 | 1.2 | 1.1 | 0.9 | 0.8 | 0 | 4.5 | 4.3 | 4.7 | 3.1 | 2.7 | 3.4 | 2.7 | 3.1 | 3.3 | 3.6 | 4.2 | 4.1 | 4.2 | 0 | -24 | -42 | -52 | 6 | -6 | 86 | 158 | 150 | 224 | 306 | 326 | 452 | 7 | 28 | 47 | 77 | 110 | 130 | 150 | 170 | 200 | 200 | 220 | 230 | 260 | 1 | 1 | 2 | 3 | 7 | 9 | 10 | 11 | 12 | 12 | 18 | 31 | 34 | 1 | 2 | 2 | 3 | 3 | 7 | 9 | 10 | 13 | 14 | 15 | 15 | 17 | 51.3 | 43 | 27.9 | 31.6 | 31.8 | 31.8 | MK9-31039-C | MK9-31040-C | MK9-31041-C | MK9-31042-C | MK9-31043-C | MK9-31044-C | OO
49990 | D | 1 | 20040725 | 22:24 | 820-2 | 9 | 2 | 24.5 | 112 | 46.2 | 263 | 2 | 1800 | 1200 | 59.19 | 63.5 | 70 | 66 | 66 | 85 | 40 | 88 | 113 | 25 | 3.75 | 183 | 235 | 3.1 | 0.51 | 1.5 | 0.2 | 1.06 | 1.19 | 243.6 | 1292 | -3.2 | 8.93 | 621 | 599 | 441 | 100 | 223 | 16.8 | 15 | 10.8 | 484 | 321.5 | 2559 | -3.2 | 10.26 | 666 | 634 | 499 | 125 | 102 | 14.8 | 15 | 10.3 | 245 | 135 | 131.4 | 151.4 | 64.7 | 72.7 | 103.6 | 109.8 | 4.1 | 4 | 4 | 4.2 | 4.2 | 3.1 | 3.9 | 159.6 | 157.3 | 46.2 | 46.9 | 131.8 | 127.2 | 0.1 | 1.9 | 3.5 | 5.1 | 5.3 | 5.1 | 5.4 | 5.2 | 5.4 | 5.3 | 5.5 | 5.4 | 5.6 | 15.11 | 15.4 | 16.61 | 18.07 | 18.25 | 18.23 | 18.48 | 18.52 | 18.72 | 18.79 | 19.72 | 19.37 | 19.87 | 10.6 | 9.8 | 9.7 | 8.5 | 7 | 6.8 | 6.4 | 5.6 | 5.3 | 4.7 | 4.1 | 4.5 | 3.5 | 3.9 | 3 | 4.1 | 4.1 | 3.7 | 3.6 | 3.4 | 3.7 | 3 | 3.7 | 3.1 | 3.2 | 3.5 | 0 | -20 | -46.4 | -79.7 | -39.4 | -24 | 0 | 17.8 | 52.6 | 72.9 | 119.3 | 132.2 | 184.2 | 2 | 24 | 44 | 65 | 94 | 106 | 126 | 135 | 159 | 168 | 186 | 189 | 206 | 0 | 1 | 1 | 1 | 3 | 4 | 4 | 5 | 5 | 6 | 7 | 7 | 9 | 0 | 2 | 3 | 3 | 6 | 7 | 9 | 9 | 13 | 17 | 19 | 20 | 21 | 33.2 | 19.4 | 20.3 | 26.3 | 29.9 | 18.1 | [6 empty] | AC
49527 | D | 1 | 20031103 | 23:59 | 820-2 | 12 | 2 | 24.6 | 95 | 42.7 | 173 | 0 | 1800 | 1200 | 59.19 | 63.5 | 70 | 66 | 66 | 85 | 40 | 88 | 113 | 25 | 3.75 | 187 | 235 | 3.1 | 0.5 | 1.5 | 0.2 | 1.1 | 1.17 | 244.7 | 1298 | . | 8.75 | 617 | 595 | 435 | 100 | 219 | 109.8 | 1 | 4.2 | 487 | 321.3 | 2558 | . | 10.05 | 696 | 650 | 500 | 126 | 99 | 103.2 | 12 | 9.2 | 255 | 68.8 | 113.5 | 191.4 | 123.7 | 129.9 | 84 | 118.6 | 4.7 | -0.2 | 1 | 1.7 | 2.1 | 3.6 | 2.2 | 125.6 | 100.2 | 97.1 | 72.7 | 81 | 90.9 | 0.1 | 1.7 | 3.2 | 4.9 | 5.3 | 5.2 | 5.5 | 5.4 | 5.6 | 5.5 | 5.7 | 5.5 | 5.7 | 15.13 | 15.28 | 16.31 | 18.07 | 18.31 | 18.14 | 18.41 | 18.48 | 18.87 | 19.01 | 19.52 | 19.87 | 20.14 | 10 | 7.7 | 6.7 | 6.9 | 6.4 | 6.8 | 6.2 | 6.1 | 5.2 | 4.5 | 4.3 | 3.5 | 3 | 3.6 | 3.1 | 4.3 | 4.2 | 4.2 | 3.5 | 3.3 | 3.5 | 3.3 | 3.3 | 3.5 | 3.5 | 3.7 | 0 | -10.1 | -33.1 | -71.5 | -43.9 | -27.4 | -1.9 | 16.5 | 63.5 | 83.6 | 115.5 | 123 | 166.2 | 2 | 22 | 39 | 60 | 87 | 103 | 122 | 130 | 148 | 155 | 174 | 177 | 194 | 0 | 2 | 2 | 3 | 5 | 6 | 7 | 7 | 8 | 9 | 10 | 10 | 12 | 0 | 2 | 3 | 3 | 5 | 6 | 8 | 9 | 11 | 16 | 19 | 22 | 22 | 23.2 | 28.4 | 34.6 | 17.2 | 21.9 | 22.2 | 60679-G | 60680-G | 60681-G | 60682-G | 60683-G | 60684-G | AC
49216 | D | 1 | 20031009 | 5:38 | 820-2 | 12 | 4 | 22.1 | 189 | 43.7 | 232 | 0 | 1800 | 1200 | 59.2 | 63.5 | 70 | 66 | 66 | 85 | 40 | 88 | 113 | 25 | 3.75 | 193 | 234 | 3.1 | 0.51 | 1.51 | 0.23 | 1.16 | 1.17 | 242 | 1284 | 38.4 | 8.69 | 599 | 590 | 429 | 100 | 229 | 120.8 | 24 | 18.3 | 502 | 321.3 | 2558 | 38.4 | 10.36 | 679 | 469 | 499 | 126 | -283 | 92.3 | 26 | 22 | 265 | 103 | 144.6 | 157.6 | 100.2 | 124.5 | 99.6 | 121.6 | 4.2 | 0.5 | 1.8 | 2.1 | 1.5 | 2.6 | 2.1 | 302.9 | 173.5 | 212.7 | 121.1 | 145.4 | 180.4 | 0.1 | 1.6 | 3.1 | 5.1 | 5.5 | 5.3 | 5.5 | 5.4 | 5.6 | 5.3 | 5.6 | 5.4 | 5.7 | 15.15 | 15.2 | 16.1 | 18.03 | 18.47 | 18.33 | 18.48 | 18.66 | 18.8 | 18.77 | 19.23 | 19.28 | 19.69 | 10.2 | 9.5 | 8.7 | 7.1 | 6 | 5.9 | 6 | 5.9 | 4.2 | 3.6 | 3.5 | 3.2 | 3.3 | 3.1 | 3.3 | 3 | 2.9 | 3.2 | 3.4 | 3.7 | 3.6 | 3.9 | 3.9 | 2.7 | 2.8 | 3.6 | 0 | -9.9 | -39.9 | -73.9 | -44.2 | -19.8 | 5.2 | 33.1 | 80.4 | 110.2 | 165.3 | 178 | 245.9 | 2 | 16 | 31 | 56 | 79 | 98 | 115 | 123 | 149 | 156 | 173 | 185 | 203 | 0 | 2 | 2 | 2 | 4 | 5 | 6 | 6 | 7 | 7 | 8 | 9 | 12 | 0 | 2 | 3 | 4 | 5 | 7 | 8 | 8 | 11 | 14 | 15 | 15 | 15 | 26.3 | 18.4 | 18 | 25.8 | 14.9 | 29.1 | 60301-G | 60302-G | 60303-G | 60304-G | 60305-G | 60306-G | LC | Intercooler Leak
49215 | D | 1 | 20030906 | 7:21 | 820-2 | 9 | 1 | 22.4 | 179 | 41 | 215 | 0 | 1800 | 1199 | 59.19 | 63.49 | 70 | 66 | 66 | 85 | 40 | 88 | 113 | 25 | 3.75 | 187 | 228 | 3.1 | 0.5 | 1.5 | 0.2 | 1.16 | 1.19 | 242.5 | 1287 | 38.4 | 8.77 | 612 | 587 | 433 | 99 | 225 | 112 | 18 | 12.7 | 487 | 319 | 2540 | 38.4 | 10.61 | -880 | 655 | 508 | 125 | 99 | 80.5 | 22 | 16.9 | 257 | 99.7 | 77.5 | 56.4 | 105.3 | 111.1 | 71.7 | 87 | 0.7 | 2.2 | 1.8 | 0.5 | 0.7 | 0.7 | 1.1 | 219.9 | 156.4 | 256 | 145.8 | 165.6 | 130 | 0.2 | 1.7 | 3.1 | 5 | 5.2 | 5.1 | 5.3 | 5.1 | 5.3 | 5.2 | 5.4 | 5.2 | 5.4 | 15.09 | 15.33 | 16.23 | 18.12 | 18.25 | 18.28 | 18.36 | 18.49 | 18.89 | 19.08 | 19.43 | 19.64 | 20.1 | 10.2 | 9.9 | 9 | 8 | 7 | 6.6 | 6.2 | 6.3 | 5.6 | 4.9 | 4.7 | 4 | 3.8 | 3 | 2.8 | 3.1 | 2.7 | 2.9 | 3 | 2.9 | 3 | 3.1 | 2.9 | 3.7 | 3.5 | 3.9 | 0 | -19.3 | -47.2 | -83.3 | -55.3 | -51.4 | -23.4 | -4.2 | 29.3 | 48.1 | 80.1 | 95.3 | 145 | 2 | 22 | 41 | 64 | 87 | 102 | 120 | 129 | 148 | 163 | 176 | 181 | 195 | 0 | 2 | 2 | 3 | 4 | 4 | 5 | 5 | 6 | 7 | 8 | 8 | 9 | 0 | 2 | 3 | 3 | 5 | 6 | 7 | 7 | 9 | 11 | 16 | 20 | 19 | 29.2 | 22.9 | 21.5 | 13.6 | 25.3 | 21.8 | 60505-G | 60506-G | 60507-G | 60508-G | 60509-G | 60510-G | LC | Intercooler Leak
43607 | D | 1 | 20021207 | 6:38 | 820-2 | 19 | 9 | 38.7 | 99 | 58.5 | 275 | 0 | 1800 | 1200 | 59.19 | 63.5 | 70 | 66 | 66 | 85 | 40 | 88 | 113 | 25 | 3.75 | 180 | 235 | 3.1 | 0.57 | 1.49 | 0.21 | 1.09 | 1.18 | 244.2 | 1295 | 8.2 | 9.09 | . | 594 | 444 | 100 | 229 | 112.1 | 1 | 4.3 | 498 | 323.6 | 2576 | 7.3 | 10.41 | . | 633 | 491 | 125 | 104 | 144.1 | 1 | 5.2 | 260 | 194.8 | 271.9 | 206.6 | 222.4 | 192.4 | 199.6 | 214.6 | 6.8 | 3.5 | 5.4 | 3 | 3.4 | 3.7 | 4.3 | 121.5 | 195 | 78.2 | 68 | 62.4 | 68.2 | 0.1 | 1.7 | 3.5 | 5 | 5.2 | 5 | 5.3 | 5.1 | 5.3 | 5.2 | 5.5 | 5.2 | 5.4 | 15.12 | 15.38 | 16.59 | 18.37 | 18.27 | 18.26 | 18.56 | 18.71 | 19.22 | 19.35 | 19.7 | 19.68 | 19.9 | 10.4 | 10.2 | 9.4 | 7.8 | 7.4 | 7 | 6.5 | 6.3 | 6.3 | 3.8 | 3.3 | 3.2 | 3 | 3.4 | 3.8 | 3 | 3.3 | 3.6 | 3.8 | 3.9 | 3.6 | 3.6 | 3.8 | 3.9 | 3.6 | 4.2 | 0 | -15.6 | -46.2 | -73.4 | -41.5 | -15.5 | 15.7 | 44.9 | 100 | 138.4 | 211.6 | 227 | 305.2 | 2 | 25 | 46 | 69 | 111 | 131 | 159 | 171 | 200 | 211 | 238 | 246 | 271 | 0 | 1 | 1 | 2 | 4 | 5 | 6 | 7 | 7 | 7 | 11 | 12 | 20 | 0 | 11 | 15 | 17 | 23 | 26 | 34 | 41 | 36 | 31 | 31 | 30 | 32 | 35.2 | 54.1 | 42.8 | 41.8 | 36.7 | 37.6 | 60097-G | 60098-G | 60099-G | 60100-G | 60101-G | 60102-G | AC
43606 | D | 1 | 20020427 | 3:20 | 820-2 | 31 | 11 | 34.5 | 122 | 56.8 | 269 | 2 | 1800 | 1200 | 59.19 | 63.5 | 70 | 66 | 66 | 85 | 40 | 89 | 113 | 25 | 3.75 | 180 | 234 | 3.1 | 0.53 | 1.5 | 0.19 | 1.07 | 1.13 | 241.7 | 1283 | 8 | 9.34 | 616 | 606 | 445 | 100 | 224 | 104.8 | 16 | 11.1 | 489 | 320.9 | 2554 | 6.1 | 10.44 | 691 | 540 | 496 | 126 | 102 | 111.3 | 52 | 35.3 | 249 | 256.2 | 223.1 | 246.3 | 255.9 | 238.9 | 260.7 | 246.8 | 4.2 | 5.8 | 5.8 | 3.7 | 5.7 | 3.3 | 4.8 | 76.9 | 119.1 | 139.9 | 105.8 | 106.3 | 181.5 | 0.2 | 1.9 | 3.7 | 5.1 | 5.2 | 5.2 | 5.4 | 5.2 | 5.5 | 5.4 | 5.5 | 5.4 | 5.6 | 15.13 | 15.47 | 16.98 | 18.13 | 18.09 | 18.13 | 18.23 | 18.35 | 18.84 | 18.93 | 19.63 | 19.83 | 20.31 | 9 | 8.2 | 6.9 | 5.3 | 4.8 | 3.7 | 3.4 | 3.1 | 4.7 | 3.5 | 1.6 | 1.6 | 2.9 | 3.3 | 2.8 | 3.3 | 3.1 | 3.1 | 3.1 | 3.1 | 3 | 3.7 | 4.6 | 4.2 | 3.7 | 3.8 | 0 | -19 | -47 | -71 | -26 | 3 | 45 | 84 | 150 | 185 | 278 | 307 | 435 | 2 | 27 | 48 | 68 | 105 | 119 | 138 | 145 | 163 | 174 | 199 | 207 | 239 | 0 | 1 | 1 | 1 | 7 | 10 | 11 | 11 | 14 | 15 | 20 | 21 | 31 | 0 | 2 | 2 | 3 | 5 | 7 | 8 | 9 | 11 | 12 | 13 | 13 | 14 | 37.1 | 40.2 | 33.6 | 34.6 | 30.5 | 30.9 | 41159-D | 41160-D | 41161-D | 41162-D | 41163-D | 41164-D | AC
42221 | D | 1 | 20010910 | 21:50 | PC-9A | 19 | 3 | 32.9 | 100 | 55.3 | 78 | 1 | 1800 | 1200 | 59.19 | 63.5 | . | . | 66 | 85 | 40 | 88 | 113 | 25 | 3.75 | 179 | 238 | 3.1 | 0.5 | 1.49 | 0.2 |  |  | 237.4 | 1260 | 7.8 | 9.32 | 626 | 616 | 455 | 99 | 223 | 80.1 | 41 | 32.9 | 459 | 316 | 2516 | 6.4 | 10.2 | 682 | 606 | 494 | 124 | 104 | 100.4 | 51 | 35.3 | 222 | 130.6 | 194.8 | 176.4 | 197.2 | 171 | 168.3 | 173 | 5.6 | 4.1 | 305.8 | 5.2 | 6.4 | 5.3 | 55.4 | 114.3 | 121 | 123.6 | 70.7 | 81.4 | 87.2 | 0.1 | 2 | 3.6 | 5 | 5.2 | 5 | 5.4 | 5.3 | 5.5 | 5.4 | 5.6 | 5.5 | 5.7 | 15.27 | 15.73 | 17.15 | 18.89 | 18.73 | 18.55 | 18.85 | 18.73 | 19.11 | 19.36 | 19.86 | 19.98 | 20.59 | 8.9 | 9.4 | 8.7 | 8.1 | 7.1 | 6.8 | 6.5 | 5.3 | 6 | 5.9 | 5.4 | 5.7 | 3.3 | 3.3 | 3.9 | 3.2 | 4 | 4 | 2.8 | 3.5 | 2.7 | 6.9 | 3 | 3.5 | 3.6 | 3.7 | 0 | -10 | -37 | -58 | -20 | 4 | 36 | 42 | 90 | 110 | 153 | 161 | 231 | 2 | 26 | 54 | 84 | 122 | 139 | 165 | 175 | 193 | 199 | 220 | 224 | 243 | 0 | 1 | 2 | 3 | 9 | 11 | 13 | 14 | 15 | 14 | 16 | 16 | 19 | 0 | 2 | 3 | 3 | 6 | 8 | 10 | 11 | 15 | 18 | 19 | 19 | 20 | 33.6 | 41.4 | 32.7 | 26.7 | 30.3 | 32.8 | 40403-D | 40404-D | 40405-D | 40406-D | 40407-D | 40408-D | AC
38944 | D | 1 | 20010504 | 16:19 | PC-9G | 27 | . | 39.4 | 154 | 46.7 | 277 | 2 | 1800 | 1200 | 59.19 | 63.5 | . | . | 66 | 85 | 40 | 88 | 113 | 25 | 3.75 | 178 | 234 | 3.1 | 0.5 | . | . | 0.93 | 0.98 | 238.2 | 1264 | 8.1 | . | 621 | 609 | 450 | 99 | 234 | 75 | 8 | 6.8 | 445 | 314.2 | 2501 | 6.1 | . | 687 | 647 | 502 | 124 | 109 | 94.8 | 15 | 11 | 217 | 268.1 | 236.3 | 228.8 | 265.2 | 214.1 | 216.9 | 238.2 | 5.8 | 4.3 | 6.6 | 8.3 | 5.3 | 4.8 | 5.8 | 267.2 | 187.1 | 174.1 | 89.2 | 109.8 | 93.9 | 0.1 | 1.7 | 3.3 | 5 | 5.2 | 5.1 | 5.3 | 5.1 | 5.3 | 5.1 | 5.3 | 5.3 | 5.5 | 15.19 | 14.85 | 15.44 | 16.09 | 15.86 | 15.63 | 15.51 | 15.58 | 15.6 | 15.53 | 15.64 | 15.62 | 15.78 | 8.1 | 7.7 | 6.9 | 5.8 | 4.8 | 4.5 | 3.7 | 3.9 | 3 | 3.3 | 2.6 | 2.9 | 2.2 | 2.6 | 2.6 | 2.8 | 2.9 | 3 | 2.9 | 3.4 | 2.7 | 2.5 | 3.5 | 3.8 | 3 | 3.7 | 0 | 4 | -54 | -100 | -31 | -44 | 12 | 42 | 74 | 132 | 194 | 238 | 348 | 2 | 27 | 52 | 87 | 116 | 129 | 153 | 160 | 171 | 186 | 198 | 212 | 230 | 0 | 0 | 1 | 1 | 6 | 9 | 12 | 11 | 13 | 12 | 17 | 18 | 27 | 0 | 2 | 2 | 3 | 5 | 6 | 8 | 9 | 11 | 12 | 13 | 14 | 16 | 49.8 | 45.5 | 39.2 | 29.3 | 35.5 | 37.1 | SMK9/10-40397-D | SMK9/10-40398-D | SMK9/10-40399-D | SMK9/10-40400-D | SMK9/10-40401-D | SMK9/10-40402-D | OO
38943 | D | 1 | 20010401 | 1:44 | PC-9B | 17 | . | 30.9 | 125 | 43.9 | 251 | 0 | 1800 | 1200 | 59.2 | 63.49 | . | . | 66 | 85 | 40 | 88 | 113 | 25 | 3.75 | 179 | 232 | 3.1 | 0.51 | . | . | 0.97 | 1 | 238.7 | 1266 | 8.1 | . | 617 | 602 | 445 | 99 | 234 | 97.5 | 3 | 4.9 | 462 | 314 | 2499 | 6.1 | . | 689 | 650 | 503 | 124 | 105 | 130 | 4 | 5.3 | 225 | 138.1 | 197.1 | 205.4 | 215 | 144.9 | 188.8 | 181.6 | 6.9 | 6.2 | 7.3 | 7.8 | 5.3 | 12.4 | 7.6 | 254.7 | 144.3 | 140.3 | 55.7 | 68.1 | 86.6 | 0.1 | 1.8 | 3.5 | 4.6 | 4.9 | 4.8 | 5 | 4.8 | 5 | 4.9 | 5.1 | 4.8 | 5.1 | 15.23 | 15.75 | 16.8 | 17.7 | 17.6 | 17.8 | 17.99 | 18.16 | 18.23 | 18.56 | 18.89 | 18.96 | 19.21 | 10 | 9.5 | 8.9 | 8.2 | 7.2 | 7 | 6.8 | 5.7 | 5.6 | 5.3 | 4.8 | 1.6 | 1.8 | 2.9 | 3 | 3.1 | 2.8 | 3.1 | 3 | 2.8 | 3.8 | 2 | 2.6 | 2 | 3.2 | 3.4 | 0 | -46 | -60 | -90 | -38 | 0 | 34 | 70 | 116 | 152 | 224 | 214 | 294 | 2 | 25 | 47 | 66 | 111 | 125 | 138 | 143 | 150 | 152 | 174 | 171 | 185 | 0 | 1 | 1 | 1 | 5 | 6 | 8 | 9 | 10 | 11 | 12 | 12 | 17 | 0 | 3 | 4 | 4 | 7 | 8 | 10 | 11 | 13 | 14 | 16 | 16 | 16 | 32.8 | 44.8 | 24.9 | 26.1 | 28 | 28.8 | SMK9/10-40385-D | SMK9/10-40386-D | SMK9/10-40387-D | SMK9/10-40388-D | SMK9/10-40389-D | SMK9/10-40390-D | OO
38945 | D | 1 | 20010215 | 3:52 | PC-9F | 21 | . | 27.3 | 69 | 56 | 252 | 0 | 1800 | 1200 | 59.19 | 63.5 | . | . | 66 | 85 | 40 | 88 | 113 | 25 | 3.75 | 174 | 232 | 3.1 | 0.5 | . | . | 0.65 | 0.71 | 237.8 | 1262 | 8.1 | . | 623 | 616 | 453 | 98 | 239 | 83.2 | 2 | 4.5 | 465 | 313.9 | 2499 | 6.1 | . | 682 | 653 | 501 | 124 | 108 | 109.1 | 14 | 10 | 226 | 269.3 | 212.9 | 248.7 | 196 | 229.8 | 176.4 | 222.2 | 6.2 | 10.6 | 6.9 | 7.5 | 8.4 | 4.9 | 7.4 | 79.3 | 86.1 | 84.5 | 44.7 | 57.5 | 61.1 | 0.2 | 1.7 | 3.2 | 5 | 5.2 | 5 | 5.3 | 5.2 | 5.4 | 5.2 | 5.3 | 5.2 | 5.3 | 15.97 | 16.46 | 17.5 | 19.14 | 17.88 | 17.3 | 17.27 | 17.27 | 17.35 | 17.34 | 17.41 | 17.66 | 17.75 | 11 | 10.8 | 9.9 | 8.7 | 7.6 | 7.4 | 7 | 6.9 | 6.4 | 6.3 | 5.8 | 5.7 | 4.9 | 2.4 | 3.2 | 3.2 | 2.9 | 2.8 | 4 | 2.9 | 2.1 | 2.3 | 2.2 | 3.1 | 3.2 | 3.6 | 0 | -34 | -64 | -85 | -78 | -47 | -6 | 66 | 101 | 129 | 202 | 209 | 347 | 1 | 18 | 37 | 60 | 90 | 101 | 117 | 123 | 135 | 139 | 154 | 155 | 168 | 0 | 0 | 1 | 1 | 6 | 8 | 10 | 10 | 11 | 12 | 14 | 15 | 21 | 0 | 2 | 2 | 3 | 6 | 8 | 11 | 12 | 14 | 16 | 18 | 18 | 19 | 31.4 | 30.4 | 22.8 | 20.9 | 26.3 | 32.2 | SMK9-40217-D | SMK9-40218-D | SMK9-40219-D | SMK9-40220-D | SMK9-40221-D | SMK9-40222-D | OO
38811 | D | 1 | 20001224 | 14:08 | PC-9A | 12 | . | 38.2 | 139 | 52.1 | 205 | 3 | 1800 | 1200 | 59.19 | 63.5 | . | . | 66 | 85 | 40 | 88 | 113 | 25 | 3.75 | 171 | 226 | 3.1 | 0.51 | . | . | 0.78 | 0.87 | 240.6 | 1276 | 8.1 | . | 619 | 613 | 451 | 99 | 164 | 81 | -2 | 3.6 | 448 | 315.1 | 2508 | 6.1 | . | 689 | 658 | 505 | 123 | 169 | 111.1 | 1 | 4.2 | 217 | 160.6 | 184.8 | 267.1 | 174.7 | 201.9 | 178.2 | 194.6 | 10.7 | 15.2 | 7 | 7.8 | 9.6 | 8.4 | 9.8 | 252.6 | 126.5 | 126.5 | 110.9 | 117 | 97.6 | 0.1 | 1.9 | 3.8 | 4.9 | 5.3 | 5.1 | 5.4 | 5.3 | 5.5 | 5.4 | 5.5 | 5.3 | 5.5 | 15.19 | 15.72 | 17.12 | 18.23 | 18.55 | 18.53 | 18.79 | 18.98 | 19.43 | 19.54 | 19.81 | 19.89 | 20.18 | 9.7 | 9.4 | 8.8 | 8 | 7.1 | 7 | 7.3 | 6.2 | 6.1 | 4.9 | 5 | 4.5 | 4.8 | 3 | 3.4 | 3.3 | 3.6 | 3.7 | 3.4 | 3.7 | 3.4 | 3.5 | 3.6 | 3.9 | 3.4 | 3.7 | 0 | -13 | -45 | -61 | -18 | -12 | 15 | 46 | 95 | 127 | 165 | 166 | 210 | 2 | 32 | 55 | 79 | 108 | 123 | 142 | 142 | 171 | 178 | 193 | 187 | 206 | 0 | 1 | 2 | 1 | 6 | 9 | 11 | 9 | 7 | 6 | 8 | 8 | 13 | 0 | 4 | 5 | 5 | 9 | 10 | 16 | 38 | 44 | 45 | 50 | 45 | 48 | 51 | 48.3 | 32.7 | 30.5 | 36.7 | 30 | SMK9-40205-D | SMK9-40206-D | SMK9-40207-D | SMK9-40208-D | SMK9-40209-D | SMK9-40210-D | OO
50190 | B | 3 | 20040219 | 18:42 | 820-2 | 8 | 1 | 32.6 | 130 | 43.9 | 210 | 1 | 1800 | 1200 | 59.21 | 63.48 | 70 | 66 | 66 | 85 | 40 | 88 | 113 | 25 | 3.76 | 172 | 229 | 3.1 | 0.5 | 1.5 | 0.21 | 0.87 | 0.99 | 246.9 | 1310 | 7.7 | 9.21 | . | 613 | 446 | 97 | 225 | 127.8 | 15 | 14.4 | 459 | 321.7 | 2560 | 5.9 | 10.56 | 683 | 641 | 491 | 123 | 98 | 156.3 | 16 | 14.8 | 251 | 102.4 | 72.9 | 79.4 | 79.5 | 50.1 | 164.6 | 91.5 | 12.3 | 10.3 | 15 | 10.4 | 13.9 | 10.8 | 12.1 | 117.7 | 126.8 | 141.7 | 119.6 | 170.5 | 105.1 | 0 | 1.7 | 3.3 | 4.9 | 5.2 | 5.1 | 5.4 | 5.3 | 5.6 | 5.5 | 5.8 | 5.9 | 6.1 | 14.94 | 15.6 | 16.7 | 18.41 | 18.49 | 18.48 | 18.78 | 18.88 | 19.37 | 19.5 | 20.07 | 20.22 | 20.93 | 8.1 | 7.1 | 6 | 4.1 | 3.1 | 3.4 | 2.2 | 2.2 | 1.8 | 1.5 | 1.5 | 1.6 | 1.5 | 3.4 | 4 | 4.6 | 3 | 3.9 | 6 | 5.8 | 5.6 | 5.4 | 4.8 | 5.2 | 5.5 | 5.4 | 0 | -10 | -31 | -173 | -48 | 15 | -8 | 40 | 114 | 92 | 199 | 184 | 258 | 2 | 29 | 48 | 68 | 108 | 120 | 146 | 158 | 181 | 192 | 212 | 222 | 239 | 0 | 2 | 3 | 3 | 5 | 4 | 6 | 6 | 6 | 6 | 7 | 6 | 8 | 0 | 2 | 3 | 3 | 5 | 6 | 8 | 9 | 14 | 19 | 21 | 22 | 24 | 19.3 | 35.7 | 31.9 | 32.8 | 35.7 | 23.3 | 60463 | 60464 | 60465 | 60466 | 60467 | 60468 | AC
48709 | B | 3 | 20031126 | 16:57 | 820-2 | 29 | 16 | 43.2 | 109 | 57.1 | 250 | 8 | 1800 | 1200 | 59.21 | 63.49 | 70 | 66 | 66 | 85 | 40 | 88 | 113 | 25 | 3.75 | 169 | 225 | 3.1 | 0.54 | 1.5 | 0.21 | 0.9 | 0.95 | 244.8 | 1299 | 7.6 | 9.3 | 626 | 619 | 451 | 99 | 222 | 123.1 | -2 | 4.5 | 454 | 319.4 | 2541 | 5.9 | 10.66 | 685 | 655 | 498 | 126 | 102 | 175.8 | 7 | 8.6 | 235 | 202.3 | 148.6 | 118.2 | 143.9 | 136.8 | 106.4 | 142.7 | 3.6 | 2.6 | 3.2 | 2.3 | 6.4 | 3.4 | 3.6 | 122 | 116.4 | 130.1 | 65.7 | 133.5 | 86.4 | 0 | 1.8 | 3.5 | 5.1 | 5.3 | 5.2 | 5.5 | 5.5 | 5.4 | 5.4 | 5.7 | 5.7 | 6.1 | 15 | 15.56 | 16.66 | 18.22 | 18.29 | 18.04 | 18.34 | 18.44 | 18.76 | 19.01 | 19.5 | 19.61 | 20.3 | 8 | 7 | 4.4 | 3.7 | 2.8 | 2.5 | 2.4 | 2.2 | 2.7 | 2.7 | 2 | 1.7 | 1.7 | 3.6 | 3.2 | 3.7 | 3.6 | 3.7 | 4.9 | 4.8 | 5.2 | 4.4 | 4.5 | 4 | 4.1 | 5.8 | 773 | 815 | 937 | 1026 | 994 | 966 | 930 | 1116 | 1099 | 1223 | 1251 | 1273 | 1273 | 2 | 29 | 55 | 81 | 126 | 149 | 194 | 222 | 236 | 259 | 303 | 309 | 353 | 0 | 3 | 3 | 3 | 4 | 6 | 6 | 8 | 8 | 8 | 13 | 16 | 29 | 0 | 3 | 3 | 4 | 6 | 7 | 9 | 12 | 16 | 19 | 21 | 21 | 23 | 55 | 40.9 | 39.3 | 42.6 | 45.9 | 35.7 | 60253 | 60254 | 60255 | 60256 | 60257 | 60258 | LC | Wrong Main Bearings
43650 | B | 1 | 20020924 | 16:00 | 820-2 | 33 | 14 | 33.5 | 124 | 59.1 | 250 | 7 | 1800 | 1200 | 59.21 | 63.49 | 70 | 66 | 66 | 85 | 40 | 88 | 113 | 25 | 3.72 | 191 | 217 | 3.1 | 0.55 | 1.49 | 0.2 |  |  | 241.5 | 1281 | 22.7 | 9.33 | 593 | 572 | 421 | 100 | 234 | 104.8 | 8 | 6.9 | 473 | 317 | 2523 | 22.5 | 10.81 | 689 | 661 | 499 | 127 | 111 | 155.5 | 12 | 9.1 | 242 | 281.2 | 281.2 | 192 | 165.8 | 174.4 | 196.1 | 215.1 | 5.8 | 2.5 | 4.4 | 6.5 | 5.7 | 2.4 | 4.6 | 168.6 | 144.5 | 110.7 | 114.5 | 119.2 | 85.9 | 0 | 1.8 | 3.5 | 5 | 5.4 | 5.5 | 5.8 | 5.8 | 6.3 | 6 | 6.4 | 6.3 | 6.7 | 15.04 | 15.16 | 16.56 | 18.24 | 18.28 | 18.14 | 18.43 | 18.36 | 19.2 | 21.07 | 20.17 | 21.24 | 21.44 | 9 | 7.3 | 6.1 | 4.8 | 3.8 | 2.9 | 2.3 | 2.1 | 1.9 | 1.9 | 1.6 | 1.6 | 1.6 | 3 | 3.5 | 3.5 | 2.7 | 4 | 4.8 | 5.1 | 4.9 | 5.5 | 5.5 | 3.4 | 3.1 | 4.3 | 766 | 827 | 812 | 845 | 992 | 886 | 1044 | 1093 | 1206 | 1319 | 1394 | 1450 | 1721 | 6 | 29 | 49 | 74 | 126 | 166 | 197 | 214 | 247 | 258 | 290 | 294 | 317 | 0 | 4 | 3 | 3 | 7 | 10 | 10 | 9 | 13 | 12 | 19 | 23 | 33 | 1 | 2 | 2 | 3 | 6 | 10 | 13 | 16 | 18 | 19 | 21 | 20 | 21 | 40.5 | 31.7 | 35.4 | 30 | 25.5 | 37.9 | 50769 | 50770 | 50771 | 50772 | 50773 | 50774 | AC
43649 | B | 1 | 20020819 | 08:18 | 820-2 | 32 | 14 | 30.1 | 90 | 68.1 | 330 | 15 | 1800 | 1200 | 59.2 | 63.49 | 70 | 66 | 66 | 85 | 40 | 88 | 113 | 25 | 3.77 | 183 | 235 | 3.1 | 0.6 | 1.48 | 0.21 |  |  | 241.5 | 1281 | 18.1 | 9.06 | 598 | 584 | 428 | 98 | 232 | 97.3 | 25 | 20.3 | 509 | 320.2 | 2548 | 20.4 | 10.31 | 667 | 611 | 477 | 84 | 102 | 170.3 | 28 | 24.1 | 254 | 246.5 | 353.9 | 248.3 | 208.3 | 172.5 | 463.4 | 282.2 | 3.9 | 2.4 | 2.2 | 2.3 | 4.9 | 0.8 | 2.8 | 127.7 | 104.6 | 112.1 | 47.9 | 80.2 | 181.4 | 0 | 1.8 | 3.4 | 5 | 5.2 | 5.2 | 5.4 | 5.4 | 5.7 | 5.6 | 5.9 | 5.9 | 6.2 | 14.82 | 15.49 | 16.7 | 18.17 | 18.6 | 18.36 | 18.95 | 18.86 | 19.86 | 20.05 | 20.88 | 21.02 | 22.04 | 8.4 | 7.1 | 5.7 | 4.9 | 3.7 | 3.3 | 2.8 | 2.6 | 2.2 | 2.3 | 2.1 | 2 | 1.8 | 2.8 | 2.9 | 3.4 | 3.1 | 3.7 | 3.3 | 3 | 3.1 | 4.6 | 3.7 | 4.9 | 3.8 | 4.7 | 746 | 898 | 847 | 892 | 847 | 1015 | 1287 | 1081 | 1102 | 1156 | 1292 | 1110 | 1358 | 6 | 29 | 68 | 84 | 118 | 139 | 163 | 180 | 202 | 216 | 244 | 254 | 288 | 1 | 1 | 1 | 1 | 9 | 10 | 11 | 12 | 14 | 14 | 19 | 20 | 33 | 1 | 2 | 3 | 4 | 6 | 8 | 10 | 12 | 16 | 19 | 20 | 20 | 22 | 31.4 | 36 | 12.9 | 28.4 | 20.4 | 34.6 | 50691 | 0 | 0 | 0 | 0 | 0 | OC
43610 | B | 1 | 20020122 | 01:18 | 820-2 | 28 | 11 | 31.8 | 116 | 55 | 190 | 7 | 1799 | 1200 | 59.22 | 63.49 | 70 | 66 | 66 | 85 | 40 | 88 | 113 | 25 | 3.72 | 179 | 231 | 3.1 | 0.51 | 1.47 | 0.21 |  |  | 241.9 | 1284 | 8.1 | 9.12 | 518 | 600 | 446 | 97 | 246 | 104 | 3 | 4.9 | 403 | 320.2 | 2548 | 6.3 | 10.43 | 697 | 631 | 495 | 126 | 104 | 161 | -1 | 3.5 | 193 | 180.8 | 254.4 | 262.8 | 183.4 | 201.5 | 158 | 206.8 | 9.6 | 9.7 | 9.9 | 9.2 | 8.9 | 8.3 | 9.3 | 237.2 | 164.4 | 74.3 | 76.2 | 67.2 | 75.3 | 0 | 1.6 | 3.1 | 4.8 | 5.1 | 5 | 5.3 | 5.2 | 5.5 | 5.4 | 5.8 | 5.7 | 6.1 | 15.12 | 15.2 | 16.13 | 17.68 | 17.86 | 17.88 | 18.1 | 18.54 | 19.14 | 19.49 | 20.26 | 20.82 | 21.54 | 9.5 | 7.2 | 6 | 4.6 | 3.9 | 3.4 | 2.8 | 2.7 | 2.3 | 2.3 | 2.1 | 2.2 | 1.7 | 3.3 | 3.6 | 4.2 | 4 | 4.4 | 4.1 | 3.6 | 4 | 4 | 5 | 4.9 | 5.5 | 5 | 782 | 900 | 863 | 952 | 949 | 963 | 1117 | 1226 | 1355 | 1082 | 1260 | 1498 | 1454 | 2 | 30 | 56 | 83 | 118 | 132 | 156 | 172 | 199 | 219 | 251 | 258 | 296 | 0 | 1 | 3 | 1 | 5 | 7 | 8 | 10 | 12 | 12 | 17 | 17 | 28 | 0 | 2 | 2 | 3 | 6 | 8 | 10 | 12 | 15 | 18 | 20 | 21 | 22 | 72.4 | 49.7 | 29.8 | 22.6 | 27.3 | 25.9 | 0 | 0 | 0 | 0 | 0 | 0 | AC
41410 | B | 1 | 20010618 | 01:37 | PC-9A | 34 | 17 | 31.7 | 140 | 42.1 | 240 | 4 | 1800 | 1200 | 59.21 | 63.5 | . | . | 66 | 85 | 40 | 88 | 113 | 25 | 3.73 | 165 | 213 | 3.1 | 0.54 | 1.54 | 0.19 | 1.01 | 1.29 | 230.5 | 1223 | 8.1 | 8.62 | 635 | 608 | 443 | 98 | 229 | 120.1 | 21 | 16.2 | 407 | 308.6 | 2456 | 6.1 | 9.6 | 692 | 643 | 490 | 126 | 102 | 189.5 | 23 | 17.5 | 190 | 242.3 | 229.3 | 248.7 | 235.4 | 177.5 | 240.3 | 228.9 | 11.8 | 13.4 | 16.1 | 10.9 | 12.6 | 15.6 | 13.4 | 210.8 | 143.8 | 167.8 | 82.9 | 98.4 | 138.7 | 0 | 2.1 | 3.6 | 5.1 | 5.4 | 5.4 | 5.7 | 5.6 | 5.9 | 5.8 | 6.2 | 6.1 | 6.4 | 15.3 | 15.95 | 17.04 | 18.68 | 18.5 | 18.47 | 18.98 | 19.29 | 19.95 | 20.22 | 20.92 | 21.18 | 21.78 | 8.8 | 6.7 | 5.5 | 4.6 | 3 | 2.4 | 2.1 | 2.2 | 1.7 | 1.7 | 1.5 | 1.5 | 1.2 | 4.2 | 3.6 | 3.6 | 3.9 | 4 | 4.3 | 4.4 | 4.4 | 4.2 | 4.7 | 4.4 | 4.7 | 5.6 | 0 | . | -44 | -69 | -32 | 36 | 72 | 103 | 141 | 203 | 224 | 256 | 347 | 2 | 6 | 54 | 76 | 119 | 138 | 172 | 191 | 218 | 234 | 269 | 280 | 311 | 0 | 3 | 4 | 3 | 5 | 6 | 10 | 10 | 11 | 10 | 16 | 17 | 33 | 0 | 3 | 4 | 4 | 13 | 18 | 24 | 28 | 31 | 25 | 26 | 26 | 28 | 26.1 | 49.6 | 53.4 | 26.7 | 26.4 | 29 | MK9/10-40685-D | MK9/10-40686-D | MK9/10-40687-D | MK9/10-40688-D | MK9/10-40689-D | MK9/10-40690-D | AO
40919 | B | 1 | 20010529 | 18:33 | PC-9B | 34 | . | 23.6 | 121 | 53.9 | 240 | 5 | 1800 | 1200 | 59.29 | 63.5 | . | . | 66 | 85 | 40 | 88 | 113 | 25 | 3.74 | 166 | 217 | 3.1 | 0.53 | . | . | 1.01 | 1.25 | 227.2 | 1205 | 8.1 | . | 619 | 617 | 442 | 97 | 263 | 132.1 | 22 | 17 | 418 | 307.6 | 2448 | 6.1 | . | 686 | 661 | 499 | 124 | 109 | 198.3 | 23 | 17.9 | 205 | 266.1 | 257.5 | 262.8 | 183.3 | 208.9 | 226.5 | 234.2 | 11.4 | 9.9 | 18.4 | 13.3 | 26.6 | 10.7 | 15 | 233.2 | 163.5 | 93 | 72.5 | 86.6 | 75.5 | 0 | 2.1 | 3.7 | 4.6 | 4.8 | 4.7 | 5 | 5 | 4.9 | 5.1 | 5.4 | 5.2 | 5.5 | 15.34 | 14.48 | 15.83 | 16.76 | 17.14 | 17.2 | 17.29 | 17.71 | 18.11 | 18.44 | 18.82 | 19.42 | 19.22 | 8.7 | 6.5 | 5.5 | 5.2 | 3.9 | 2.3 | 1.9 | 1.9 | 1.8 | 1.7 | 1.3 | 1.3 | 0.9 | 3.4 | 3 | 3.5 | 3.6 | 3.6 | 2.6 | 2.8 | 3.8 | 4.6 | 4.3 | 5 | 3.8 | 5.2 | 0 | -48 | -55 | -63 | -6 | 33 | 75 | 141 | 192 | 216 | 331 | 352 | 415 | 0 | 28 | 47 | 68 | 104 | 109 | 125 | 137 | 144 | 194 | 174 | 176 | 194 | 0 | 3 | 3 | 4 | 6 | 7 | 8 | 9 | 9 | 10 | 17 | 19 | 34 | 0 | 4 | 5 | 6 | 10 | 13 | 19 | 33 | 35 | 33 | 33 | 30 | 33 | 25.6 | 36.7 | 18.5 | 19.2 | 18.1 | 23.2 | MK9/10-40577-D | MK9/10-40578-D | MK9/10-40579-D | MK9/10-40580-D | MK9/10-40581-D | MK9/10-40582-D | AO
38956 | B | 1 | 20010509 | 19:46 | PC-9J | 50 | . | 29.5 | 127 | 34.5 | 310 | 4 | 1800 | 1200 | 59.63 | 63.54 | . | . | 66 | 85 | 40 | 88 | 113 | 25 | 3.76 | 174 | 207 | 3.1 | 0.49 | . | . | 1.11 | 1.26 | 231.2 | 1227 | 8.1 | . | 631 | 606 | 439 | 98 | 250 | 124 | 9 | 7.4 | 426 | 301 | 2396 | 6.1 | . | 701 | 655 | 504 | 124 | 196 | 169.3 | 7 | 6.6 | 187 | 304.3 | 351.9 | 346.1 | 368.9 | 253.1 | 256.9 | 313.5 | 11.8 | 10 | 10.2 | 15.5 | 12.6 | 13.9 | 12.3 | 207.9 | 129.4 | 104 | 126.9 | 76.9 | 117.4 | 0 | 2.3 | 3.9 | 5.3 | 6.2 | 6 | 6.2 | 6 | 6.2 | 6 | 6.3 | 6.1 | 6.4 | 15.5 | 15.5 | 18.62 | 17.4 | 16.62 | 16.64 | 16.35 | 15.7 | 15.68 | 15.5 | 15.12 | 16.24 | 16.06 | 7.5 | 5.6 | 3 | 2.8 | 2.5 | 2.2 | 1.1 | 1.6 | 0.9 | 0 | 0.3 | 0.4 | 0 | 2.6 | 3.2 | 3.6 | 3.7 | 3.4 | 3.3 | 3.6 | 3.1 | 3.5 | 3.9 | 5.6 | 4.3 | 6.3 | 0 | 27 | 3 | -33 | . | 89 | 158 | 251 | 367 | 473 | 669 | 820 | 1106 | 0 | 36 | 56 | 77 | 127 | 139 | 164 | 179 | 199 | 209 | 225 | 234 | 262 | 0 | 0 | 0 | 2 | 6 | 8 | 10 | 11 | 18 | 24 | 34 | 34 | 50 | 0 | 0 | 0 | 3 | 6 | 8 | 12 | 14 | 15 | 17 | 17 | 18 | 20 | 31.1 | 34.6 | 26.6 | 36.3 | 18.8 | 29.8 | 40367-D | 40368-D | 40369-D | 40370-D | 40371-D | 40372-D | AO
38957 | B | 1 | 20010403 | 01:05 | PC-9D | 25 | . | 45.7 | 204 | 53.6 | 270 | 24 | 1800 | 1200 | 59.53 | 63.48 | . | . | 66 | 85 | 40 | 88 | 113 | 25 | 3.74 | 175 | 224 | 3.1 | 0.58 | . | . | 1.06 | 1.33 | 234.6 | 1245 | 8.1 | . | 613 | 608 | 437 | 97 | 226 | 135.8 | 16 | 11.1 | 432 | 318 | 2530 | 6.1 | . | 674 | 639 | 498 | 125 | 103 | 218 | 16 | 11.2 | 210 | 206.4 | 206.4 | 203.3 | 180.5 | 193.5 | 110 | 183.4 | 17.2 | 14.1 | 14.9 | 18.6 | 29.1 | 16.6 | 18.4 | 343 | 196.4 | 159.3 | 130.8 | 144.3 | 247.7 | 0 | 2 | 4.2 | 5.3 | 5.7 | 5.6 | 5.8 | 6.1 | 6.2 | 6.1 | 6.4 | 6.3 | 6.8 | 15.88 | 16.22 | 17.39 | 17.75 | 17.38 | 17.19 | 17.22 | 17.43 | 17.98 | 18.04 | 18.61 | 18.86 | 19.2 | 10.4 | 5.2 | 3.2 | 2.8 | 2.3 | 1.8 | 1.5 | 1.6 | 1.6 | 1.7 | 1.4 | 2 | 1.2 | 2.4 | 3.3 | 3.4 | 4 | 3.2 | 4 | 4 | 4.3 | 4 | 4.1 | 4.4 | 4.1 | 5.1 | 0 | -31 | -88 | -85 | -50 | 15 | 12 | 99 | 146 | 161 | 285 | 279 | 477 | 0 | 79 | 158 | 243 | 288 | 299 | 330 | 339 | 380 | 371 | 402 | 406 | 445 | 0 | 0 | 0 | 0 | 7 | 9 | 10 | 10 | 10 | 11 | 13 | 14 | 23 | 0 | 0 | 10 | 11 | 17 | 20 | 39 | 43 | 47 | 40 | 42 | 42 | 45 | 66.8 | 44.1 | 42.3 | 35.3 | 33.6 | 52.3 | 40367-D | 40368-D | 40369-D | 40370-D | 40371-D | 40372-D | AO
38955 | B | 1 | 20010307 | 18:02 | PC-9B | 23 | . | 27.7 | 196 | 0.1 | 0.2 | 6 | 1800 | 1200 | 59.82 | 63.51 | . | . | 66 | 85 | 40 | 88 | 113 | 25 | 3.74 | 177 | 217 | 3.1 | 0.48 | . | . |  |  | 232.4 | 1233 | 8.1 | . | 629 | 616 | 441 | 100 | 236 | 136.1 | 16 | 11.3 | 435 | 307.4 | 2446 | 6.1 | . | 689 | 652 | 495 | 125 | 109 | 169.8 | 16 | 11.2 | 210 | 283.7 | 192.6 | 263.1 | 215.5 | 247.8 | 264.3 | 244.5 | 11.6 | 10.4 | 12.3 | 13.5 | 8.8 | 18.2 | 12.5 | 258.4 | 164.8 | 152.7 | 223.4 | 181.9 | 192.7 | . | 1.7 | 3.4 | 5.3 | 5.6 | 5.4 | 5.7 | 5.5 | 5.6 | 5.6 | 5.8 | 5.7 | 5.9 | 15.34 | 16.05 | 17.56 | 19.85 | 19.6 | 19.42 | 19.82 | 19.72 | 20.12 | 20.05 | 20.84 | 20.84 | 21.2 | 8.8 | 7 | 5.7 | 5 | 3.4 | 3.3 | 2.5 | 2.3 | 2.1 | 1.9 | 1.7 | 2.2 | 3 | 2.7 | 3.2 | 2.9 | 3.1 | 3.1 | 3.3 | 3.7 | 3.4 | 3.7 | 3.8 | 3.8 | 4.3 | 4.3 | . | . | . | . | . | . | . | . | . | . | . | . | . | 0 | 26 | 50 | 78 | 112 | 128 | 152 | 170 | 187 | 200 | 222 | 230 | 248 | 0 | 0 | 0 | 0 | 6 | 9 | 10 | 11 | 13 | 13 | 15 | 16 | 23 | 0 | 0 | 0 | 0 | 0 | 10 | 14 | 15 | 19 | 22 | 23 | 22 | 23 | 19.8 | 40.4 | 34.7 | 25.3 | 17.6 | 28.2 | 40373 | 40374 | 40375 | 40376 | 40377 | 0 | LO
38815 | B | 1 | 20001231 | 11:40 | PC-9A | 11 | . | 24.4 | 349 | 32.2 | 270 | 13 | 1800 | 1200 | 59.2 | 63.51 | . | . | 66 | 85 | 40 | 88 | 113 | 26 | 3.69 | 181 | 226 | 3.1 | 0.49 | . | . |  |  | 244.3 | 1296 | 8.1 | . | 607 | 617 | 431 | 103 | 232 | . | 16 | 11.2 | 395 | 320.5 | 2550 | 6.1 | . | 667 | 687 | 493 | 123 | . | . | 16 | 11.1 | 208 | 216.4 | 232.3 | 119.4 | 162.2 | 115.7 | 142.6 | 164.8 | 12.8 | 22.5 | 11.7 | 16 | 11.4 | 12.5 | 14.5 | 466.6 | 299.9 | 317 | 221 | 347.9 | 442.6 | . | 1.8 | 3.6 | 5.1 | 5.9 | 5.9 | 6.2 | 6.1 | 6.4 | 6.2 | 6.6 | 6.4 | 6.6 | 14.96 | 18.86 | 17.55 | 19.02 | 19.46 | 19.69 | 20.48 | 20.42 | 21.14 | 21.1 | 21.18 | 21.72 | 22.23 | 9 | 6.9 | 4.8 | 4.1 | 4 | 2.8 | 2.6 | 2.3 | 1.9 | 2.2 | 1.8 | 1.8 | 1.9 | 3.8 | 3.3 | 3.4 | 3 | 3.4 | 3.4 | 3.1 | 3.3 | 3.5 | 3.5 | 3.8 | 3.2 | 3.3 | . | . | . | . | . | . | . | . | . | . | . | . | . | 0 | 25 | 81 | 110 | 122 | 158 | 180 | 198 | 216 | 220 | 242 | 243 | 257 | 0 | 0 | 0 | 0 | 0 | 9 | 10 | 11 | 9 | 7 | 8 | 8 | 11 | 0 | 0 | 10 | 11 | 13 | 21 | 26 | 31 | 37 | 34 | 32 | 33 | 32 | 26.4 | 24.8 | 26.5 | 23.1 | 25.3 | 20.2 | MK9/10-40157-D | MK9/10-40158-D | MK9/10-40159-D | MK9/10-40160-D | MK9/10-40161-D | MK9/10-40162-D | NO
50086 | A | 12 | 20040630 | 18:27 | 820-2 | 27 | 13 | 34.9 | 124 | 57 | 140.6 | 111 | 1800 | 1200 | 59.2 | 63.5 | 70 | 66 | 66 | 85 | 40 | 88 | 113 | 25 | 3.7 | 185 | 253 | 3.1 | 0.45 | 1.5 | 0.2 |  |  | 268 | 1422 | . | 9.15 | 634 | 625 | 448 | 98 | 229 | 92.8 | 24 | 16.4 | 408 | 340.4 | 2709 | . | 10.34 | 675 | 661 | 478 | 124 | 91 | 145.7 | 23 | 16.4 | 197 | 155.2 | 210.4 | 196.8 | 194.4 | 194.1 | 207.9 | 193.1 | 6.4 | 7.5 | 8.1 | 6.5 | 7.3 | 7.6 | 7.2 | 417.6 | 142 | 126.8 | 94.7 | 94.2 | 131.5 | 0.2 | 2.1 | 3.8 | 5.2 | 5.8 | 6.2 | 5.8 | 5.9 | 5.7 | 5.8 | 5.9 | 6 | 7.1 | 15.2 | 15.91 | 17.55 | 19.22 | 19.32 | 19.36 | 19.43 | 19.89 | 20.48 | 20.62 | 21.19 | 21.3 | 21.9 | 9.6 | 7.5 | 6.7 | 5.5 | 4.4 | 3.1 | 3.7 | 3.6 | 3 | 2.8 | 2.4 | 2.6 | 2.1 | 3 | 2.6 | 2.6 | 2.6 | 2.7 | 2.6 | 1.7 | 1.9 | 2.2 | 2.2 | 2.4 | 2.4 | 2.6 | 0 | -51.8 | -65.9 | -128.1 | -61.5 | -35.2 | -66.8 | -69.6 | 51.3 | 85 | 118.1 | 177.3 | 283.6 | 2 | 46 | 72 | 92 | 147 | 179 | 228 | 237 | 268 | 276 | 307 | 310 | 349 | 1 | 2 | 1 | 2 | 4 | 5 | 9 | 9 | 10 | 10 | 14 | 16 | 27 | <1 | 4 | 5 | 6 | 12 | 16 | 26 | 28 | 28 | 27 | 28 | 27 | 29 | 62.6 | 39.7 | 36.4 | 31.5 | 23.2 | 40.2 | MKT10-60751-G | MKT10-60752-G | MKT10-60753-G | MKT10-60754-G | MKT10-60755-G | MKT10-60756-G | AC | Sodium > 700 ppm
49088 | A | 10 | 20040128 | 10:31 | 820-2 | 26 | 13 | 31.6 | 98 | 50.5 | 204.1 | 3 | 1800 | 1200 | 59.2 | 63.5 | 70 | 66 | 66 | 85 | 40 | 88 | 113 | 25 | 3.7 | 176 | 220 | 3.2 | 0.47 | 1.5 | 0.23 |  |  | 251.1 | 1332 | . | 9.11 | 645 | 601 | 448 | 100 | 221 | 86 | 17 | 9.8 | 418 | 325.5 | 2590 | . | 10.56 | 703 | 653 | 499 | 126 | 97 | 142.6 | 12 | 5.7 | 212 | 183.5 | 152.1 | 189.2 | 195.1 | 138.2 | 162.7 | 170.1 | 12.5 | 11 | 10.5 | 11.4 | 10.1 | 12.7 | 11.4 | 119.6 | 140.1 | 85.6 | 100 | 90.2 | 51.2 | 0.2 | 2.1 | 3.4 | 4.8 | 5.2 | 5 | 5.2 | 5.1 | 5.4 | 5.3 | 5.4 | 5.8 | 5.8 | 15.23 | 15.81 | 16.87 | 18.21 | 18.52 | 18.43 | 18.75 | 18.91 | 19.51 | 19.75 | 20.51 | 20.85 | 21.82 | 9.9 | 8 | 7.1 | 6.6 | 4.7 | 4.2 | 3.5 | 3.2 | 3.2 | 3.1 | 2.6 | 2.5 | 2.1 | 2.5 | 2.4 | 2.3 | 2.6 | 2.8 | 2.6 | 2.6 | 2.6 | 2.5 | 2.6 | 2.8 | 2.7 | 2.9 | 0 | -34.9 | -51.7 | -78.3 | -28.2 | -15.4 | 19.7 | 48.7 | 75.1 | 115.8 | 185 | 203.7 | 339.8 | 2 | 34 | 53 | 72 | 102 | 119 | 135 | 153 | 164 | 173 | 196 | 198 | 224 | 0 | 2 | 2 | 3 | 6 | 7 | 8 | 9 | 9 | 10 | 13 | 15 | 26 | <1 | 1 | 2 | 3 | 5 | 7 | 8 | 10 | 12 | 14 | 16 | 17 | 18 | 41.6 | 35.1 | 30.5 | 34.4 | 25 | 22.9 | MKT10-60829-G | MKT10-60830-G | MKT10-60831-G | MKT10-60832-G | MKT10-60833-G | MKT10-60834-G | AC
49087 | A | 10 | 20031126 | 01:35 | 820-2 | 6 | 1 | 24 | 207 | 44 | 235.9 | 3 | 1800 | 1200 | 59.2 | 63.5 | 70 | 66 | 66 | 85 | 40 | 88 | 113 | 25 | 3.7 | 175 | 239 | 3 | 0.63 | 1.5 | 0.2 |  |  | 247.1 | 1311 | . | 9.55 | 618 | 617 | 449 | 98 | 252 | 158.9 | 14 | 8.7 | 412 | 325.7 | 2592 | . | 10.04 | 662 | 652 | 483 | 124 | 97 | 231.4 | 13 | 8.2 | 203 | 71.2 | 93 | 82.8 | 79.6 | 80.4 | 85.6 | 82.1 | 0.4 | 0.7 | 0.8 | 0.5 | 1.2 | 1.3 | 0.8 | 289.2 | 218.4 | 117.8 | 212.5 | 219.6 | 186.2 | 0.3 | 1.7 | 3.1 | 4.8 | 5 | 4.8 | 5 | 4.8 | 5 | 5 | 5.1 | 5 | 5.3 | 15.28 | 15.57 | 16.47 | 18.07 | 18.19 | 18.13 | 18.67 | 18.41 | 18.96 | 19.25 | 19.72 | 19.59 | 20.48 | 9.6 | 8 | 7.2 | 6.5 | 4.3 | 3.6 | 3.1 | 2.8 | 2.4 | 2.6 | 2.2 | 2.5 | 1.9 | 2.8 | 2.6 | 2.3 | 2.7 | 2.4 | 2.4 | 2.3 | 2.2 | 2.1 | 2.1 | 2.4 | 2.4 | 2.3 | 0 | -17.3 | -28.6 | -84.5 | -26.7 | -48.1 | 7.8 | 52.5 | 70 | 67.1 | 136.3 | 117.4 | 216.6 | 2 | 27 | 47 | 68 | 120 | 128 | 147 | 159 | 177 | 177 | 191 | 197 | 212 | 1 | 2 | 2 | 2 | 4 | 5 | 5 | 5 | 6 | 5 | 6 | 7 | 7 | <1 | 4 | 4 | 5 | 10 | 11 | 15 | 27 | 40 | 41 | 41 | 39 | 40 | 18.8 | 31 | 21 | 18.8 | 22.2 | 32.5 | MK10-60673-G | MK10-60674-G | MK10-60675-G | MK10-60676-G | MK10-60677-G | MK10-60678-G | LC | Intercooler Leak
49086 | A | 7 | 20031104 | 05:41 | 820-2 | 24 | 9 | 29.9 | 101 | 42.2 | 240.4 | 0 | 1800 | 1200 | 59.2 | 63.5 | 70 | 66 | 66 | 85 | 40 | 88 | 113 | 25 | 3.7 | 172 | 236 | 3 | 0.6 | 1.5 | 0.2 |  |  | 244.3 | 1296 | . | . | 606 | 640 | 446 | 100 | 221 | 164.2 | 19 | 9.6 | 473 | 322.3 | 2565 | . | . | 655 | 680 | 487 | 125 | 93 | 218 | 17 | 10.7 | 265 | 201.9 | 203.4 | 205.2 | 185.9 | 190.7 | 227.1 | 202.4 | 3.5 | 1.2 | 0.8 | 2.1 | 4.5 | 0.9 | 2.2 | 127.4 | 153.5 | 87 | 64.9 | 122.1 | 51 | 0.3 | 1.9 | 3.5 | 5.1 | 5.5 | 5.5 | 5.8 | 5.6 | 6 | 5.8 | 6 | 5.8 | 6.5 | 15.23 | 15.55 | 16.76 | 18.49 | 18.76 | 18.93 | 19.31 | 19.53 | 20.39 | 20.69 | 21.6 | 21.77 | 22.54 | 9.5 | 7.5 | 6.8 | 5.7 | 3.6 | 2.9 | 2.3 | 2.5 | 1.9 | 2 | 1.7 | 1.8 | 1.4 | 2.7 | 2.5 | 2.6 | 2.6 | 2.6 | 2.3 | 2.2 | 2.2 | 2.2 | 2.4 | 2.4 | 2.4 | 2.8 | 0 | -12.4 | -48.8 | -77.4 | -16.9 | 35.5 | 69 | 156.5 | 181.8 | 226.1 | 236.1 | 281.6 | 505.1 | 2 | 26 | 49 | 69 | 102 | 115 | 134 | 141 | 162 | 172 | 197 | 201 | 231 | 0 | 1 | 2 | 2 | 6 | 9 | 10 | 10 | 11 | 11 | 15 | 17 | 24 | <1 | 3 | 3 | 4 | 6 | 7 | 28 | 48 | 52 | 45 | 47 | 39 | 40 | 30.3 | 31 | 30.6 | 30.9 | 37.1 | 19.3 | MKT10-60667-G | MKT10-60668-G | MKT10-60669-G | MKT10-60670-G | MKT10-60671-G | MKT10-60672-G | AC
48061 | A | 7 | 20030810 | 09:27 | 820-2 | 12 | 3 | 28.1 | 136 | 48.2 | 272.2 | 6 | 1800 | 1200 | 59.2 | 63.5 | 71 | 66 | 66 | 85 | 40 | 88 | 113 | 25 | 3.7 | 174 | 241 | 3.1 | 0.63 | 1.5 | 0.2 |  |  | 244.5 | 1297 | . | . | 640 | 598 | 443 | 100 | 195 | 158.8 | 23 | 16.6 | 464 | 323.5 | 2574 | . | . | 681 | 656 | 486 | 125 | 88 | 228.5 | 24 | 16.9 | 249 | 217.6 | 111.7 | 187.3 | 110.6 | 117.9 | 102 | 141.2 | 1.2 | 0.3 | 0.5 | 0.6 | 0.5 | 0.9 | 0.7 | 53.6 | 156.1 | 114.9 | 105.6 | 139.8 | 132.3 | 0.3 | 2.1 | 3.6 | 5 | 5.1 | 5 | 5.3 | 5.3 | 5.4 | 5.4 | 5.6 | 5.5 | 5.7 | 15.29 | 15.57 | 16.61 | 17.87 | 18.33 | 18.43 | 19.01 | 19.19 | 19.76 | 20.23 | 20.78 | 21.24 | 21.99 | 9.6 | 8 | 6.7 | 4.6 | 4 | 3.6 | 3.3 | 2.7 | 2.3 | 2.1 | 2.1 | 2 | 1.6 | 2.8 | 2.4 | 2.4 | 2.6 | 2.5 | 2.4 | 2.5 | 2.3 | 2.3 | 2.4 | 2.5 | 3.3 | 2.5 | 0 | -15.8 | -50.7 | -64.7 | -20.8 | -6.7 | 17.8 | 38.8 | 81.2 | 82.9 | 141.4 | 165.3 | 184.7 | 2 | 28 | 48 | 71 | 102 | 115 | 135 | 141 | 161 | 167 | 184 | 192 | 209 | <1 | 2 | 2 | 3 | 5 | 5 | 6 | 6 | 8 | 8 | 9 | 10 | 12 | <1 | 5 | 5 | 6 | 8 | 10 | 12 | 16 | 25 | 30 | 30 | 28 | 28 | 23.4 | 26.7 | 28.9 | 8.8 | 36.4 | 26.3 | MKT10-60577-G | MKT10-60578-G | MKT10-60579-G | MKT10-60580-G | MKT10-60581-G | MKT10-60582-G | AG
47777 | A | 4 | 20030522 | 03:35 | 820-2 | 21 | 6 | 25.8 | 104 | 54 | 36.3 | 5 | 1800 | 1200 | 59.2 | 63.5 | 70 | 66 | 66 | 85 | 40 | 88 | 113 | 25 | 3.7 | 184 | 224 | 3 | 0.6 | 1.5 | 0.2 |  |  | 252.2 | 1338 | . | 9.42 | 604 | 601 | 428 | 98 | 222 | 147.9 | 22 | 15.3 | 426 | 321.6 | 2559 | . | 10.48 | 940 | 691 | 508 | 126 | 96 | 209.9 | 22 | 15.1 | 216 | 136.6 | 180.7 | 147.5 | 104.9 | 142 | 185.3 | 149.5 | 1.4 | 0.7 | 4.2 | 0.9 | 0.7 | 2.9 | 1.8 | 119.3 | 75.3 | 107.4 | 122.4 | 71.7 | 125.1 | 0.3 | 1.9 | 3.7 | 5.2 | 5.7 | 5.5 | 5.9 | 5.8 | 6.2 | 6.2 | 6.6 | 6.6 | 7 | 15.38 | 15.65 | 17.03 | 18.7 | 19.29 | 19.37 | 20.19 | 20.72 | 21.68 | 22.29 | 23.49 | 23.79 | 25.29 | 10 | 7.9 | 7 | 5.8 | 4.4 | 3.9 | 3.2 | 2.8 | 2.7 | 2.4 | 2 | 2.1 | 1.8 | 3.3 | 3.1 | 2.6 | 2.6 | 3 | 2.6 | 2.6 | 3.5 | 3 | 3.5 | 3.5 | 3.5 | 4 | 0 | -12.7 | 7.9 | -81.3 | -26.2 | 8.1 | 23.6 | 67.1 | 77.2 | 106.1 | 201.2 | 224 | 298.6 | 2 | 31 | 56 | 81 | 118 | 134 | 158 | 166 | 185 | 189 | 213 | 217 | 244 | 0 | 2 | 3 | 4 | 7 | 9 | 11 | 12 | 12 | 13 | 15 | 15 | 21 | <1 | 5 | 6 | 7 | 9 | 10 | 13 | 14 | 17 | 18 | 19 | 19 | 20 | 34 | 28.5 | 9.3 | 27.8 | 18.6 | 20.9 | MK10-60445-G | MK10-60446-G | MK10-60447-G | MK10-60448-G | MK10-60449-G | MK10-60450-G | AC
43647 | A | 7 | 20021217 | 14:12 | 820-2 | 24 | 8 | 36.7 | 122 | 54.6 | 299.4 | 7 | 1800 | 1200 | 59.18 | 63.49 | 70 | 66 | 66 | 85 | 40 | 88 | 113 | 25 | 3.7 | 182 | 238 | 3.1 | 0.5 | 1.5 | 0.2 |  |  | 250.5 | 1329 | 8.2 | 9.52 | 618 | 591 | 432 | 98 | 222 | 56.2 | 7 | 5.4 | 469 | 327 | 2602 | 6.2 | 10.14 | 906 | 647 | 490 | 124 | 95 | 30.6 | 13 | 8.2 | 248 | 232.7 | 230.2 | 260.9 | 163.6 | 194.7 | 221.6 | 217.3 | 6.6 | 10.3 | 3.5 | 4.9 | 7.2 | 3.6 | 6 | 159.7 | 90 | 144.5 | 94.5 | 157.3 | 83.2 | 0.2 | 1.6 | 3 | 4.7 | 4.8 | 4.8 | 4.9 | 4.8 | 5.1 | 5.1 | 5 | 4.9 | 5.4 | 15.29 | 15.29 | 16.25 | 17.72 | 17.89 | 17.99 | 18.26 | 18.56 | 19.07 | 19.41 | 19.87 | 20.15 | 20.83 | 9.7 | 8.4 | 6.5 | 5.4 | 5.2 | 3.7 | 3.2 | 3.1 | 2.6 | 1.9 | 1.5 | 1.8 | 1.3 | 2.8 | 2.7 | 2.6 | 2.6 | 2.8 | 2.7 | 3 | 2.7 | 2.6 | 2.8 | 3 | 2.9 | 3.5 | 0 | -21.3 | -50.7 | -79.6 | -41.2 | -6.7 | 51.3 | 79.4 | 99.2 | 129.9 | 177.8 | 200.8 | 353.2 | 2 | 34 | 55 | 85 | 117 | 131 | 152 | 168 | 192 | 208 | 236 | 246 | 271 | 1 | 2 | 2 | 3 | 5 | 7 | 10 | 10 | 12 | 12 | 17 | 17 | 25 | <1 | 2 | 3 | 3 | 5 | 6 | 7 | 8 | 11 | 14 | 16 | 16 | 16 | 39.7 | 45.6 | 43.7 | 24.7 | 41.3 | 25.1 | MKT10-60127-G | MKT10-60128-G | MKT10-60129-G | MKT10-60130-G | MKT10-60131-G | MKT10-60132-G | AC
43646 | A | 5 | 20021107 | 20:54 | 820-2 | 20 | 6 | 29.2 | 108 | 52.1 | 131.5 | 0 | 1800 | 1200 | 59.2 | 63.5 | 70 | 66 | 66 | 85 | 40 | 88 | 113 | 25 | 3.77 | 172 | 240 | 3 | 0.5 | 1.49 | 0.2 |  |  | 250.5 | 1329 | 7.3 | 9.77 | 636 | 617 | 454 | 99 | 239 | 80.2 | 16 | 10.7 | 445 | 326.9 | 2601 | 6.5 | 10.15 | 672 | 648 | 484 | 125 | 98 | 146 | 14 | 8.1 | 223 | 157.5 | 127.1 | 181.1 | 91.9 | 118.5 | 93.4 | 128.2 | 1.7 | 1.6 | 1.9 | 2.2 | 3 | 2.4 | 2.1 | 170.2 | 98.7 | 129.7 | 76.6 | 66 | 109.6 | 0.3 | 1.4 | 2.8 | 4.7 | 4.8 | 4.4 | 4.7 | 4.5 | 4.8 | 4.5 | 4.9 | 4.8 | 5.1 | 15.31 | 15.51 | 16.38 | 17.86 | 17.95 | 17.8 | 18.47 | 18.51 | 18.89 | 19.2 | 19.81 | 20.25 | 20.79 | 9.4 | 8.4 | 7.3 | 6 | 5.1 | 4.2 | 3.5 | 3.5 | 3.4 | 3 | 2.6 | 2.6 | 2.3 | 3 | 2.8 | 2.8 | 3.1 | 2.7 | 2.9 | 2.8 | 2.8 | 2.9 | 2.7 | 2.6 | 2.8 | 2.9 | 0 | -25.5 | -46.1 | -57.4 | -53.9 | -32.6 | -12 | 18.9 | 57.5 | 64 | 132.9 | 144.1 | 182.9 | 2 | 28 | 45 | 61 | 94 | 119 | 139 | 145 | 163 | 169 | 188 | 198 | 221 | 1 | 2 | 2 | 2 | 5 | 7 | 7 | 9 | 9 | 9 | 15 | 16 | 21 | <1 | 2 | 3 | 3 | 5 | 7 | 8 | 8 | 9 | 11 | 14 | 17 | 17 | 23 | 23.6 | 42.3 | 44.8 | 22.9 | 35.2 | MK10-60121-G | MK10-60122-G | MK10-60123-G | MK10-60124-G | MK10-60125-G | MK10-60126-G | AC
43645 | A | 4 | 20021024 | 08:44 | 820-2 | 25 | 10 | 29.2 | 121 | 59.4 | 226.8 | 100 | 1800 | 1200 | 59.2 | 63.5 | 71 | 66 | 66 | 85 | 40 | 88 | 113 | 25 | 3.73 | 174 | 227 | 3.1 | 0.63 | 1.49 | 0.2 |  |  | 238.1 | 1263 | 8.7 | 9.78 | 942 | 621 | 447 | 99 | 246 | 115.3 | 18 | 12.9 | 456 | 314.3 | 2501 | 13 | 10.38 | 730 | 679 | 503 | 86 | 99 | 191.8 | 18 | 12.2 | 231 | 241.2 | 188.9 | 192.8 | 237 | 150.7 | 235.8 | 207.7 | 7 | 7.2 | 6.4 | 4.8 | 6.9 | 5.4 | 6.3 | 190.7 | 156.5 | 67.6 | 109.3 | 99.2 | 103.7 | 0.2 | 2.2 | 3.5 | 5.3 | 5.2 | 5.7 | 5.5 | 5.8 | 5.8 | 5.8 | 5.8 | 5.8 | 5.8 | 15.23 | 15.74 | 17.24 | 19.67 | 19.16 | 19.12 | 19.5 | 19.54 | 20.26 | 20.59 | 22.22 | 21.57 | 22.45 | 9.7 | 8.6 | 7.1 | 6.3 | 4.2 | 3.8 | 3.2 | 2.9 | 2.1 | 2.3 | 2.1 | 2 | 1.5 | 2.8 | 3.5 | 3.1 | 3.1 | 2.9 | 2.6 | 2.4 | 2.7 | 2.7 | 2.6 | 2.7 | 2.8 | 2.9 | 0 | -40.8 | -72.7 | -86.4 | -37.9 | -36.5 | -17 | 56 | 116.8 | 129.2 | 171.9 | 244.3 | 361.7 | 2 | 25 | 46 | 72 | 117 | 133 | 152 | 165 | 185 | 197 | 224 | 230 | 260 | 1 | 2 | 2 | 2 | 7 | 7 | 9 | 9 | 11 | 11 | 16 | 17 | 26 | <1 | 3 | 3 | 3 | 6 | 7 | 9 | 10 | 12 | 14 | 16 | 16 | 18 | 44 | 32.3 | 17.3 | 26.8 | 27.4 | 27.8 | MK10-60151-G | MK10-60152-G | MK10-60153-G | MK10-60154-G | MK10-60155-G | MK10-60156-G | AC
43643 | A | 8 | 20020602 | 19:20 | 820-2 | 18 | 8 | 29.5 | 121 | 49.3 | 308.4 | 13 | 1800 | 1200 | 59.2 | 63.5 | 70 | 66 | 66 | 85 | 40 | 88 | 113 | 25 | 3.7 | 170 | 224 | 3 | 0.57 | 1.48 | 0.2 |  |  | 245.8 | 1304 | 7.4 | 9.67 | 625 | 622 | 450 | 100 | 236 | 139.5 | 17 | 10.4 | 433 | 321.2 | 2556 | 5.5 | 10.49 | 679 | 684 | 502 | 125 | 98 | 199.8 | 21 | 14.4 | 212 | 30.9 | 242 | 33.8 | 223.2 | 185.8 | 127.7 | 140.6 | 10.7 | 8.2 | 11.3 | 5.3 | 11.4 | 7.3 | 9 | 128 | 169.5 | 138.1 | 151.1 | 87.4 | 52.4 | 0.2 | 2.1 | 4 | 5.3 | 5.9 | 5.7 | 6 | 5.7 | 5.9 | 5.9 | 6.2 | 6.2 | 6.5 | 15.16 | 15.7 | 17.09 | 18.59 | 18.58 | 18.16 | 18.33 | 18.12 | 18.35 | 18.55 | 19.08 | 19.52 | 19.98 | 9.4 | 7.9 | 7 | 6.2 | 4 | 4.1 | 2.8 | 2.9 | 2.3 | 2.2 | 1.7 | 1.7 | 1.5 | 2.6 | 2.3 | 2.7 | 2.4 | 2.6 | 2.4 | 2.3 | 2.4 | 2.2 | 2.2 | 2.3 | 2.4 | 2.5 | 0 | -33.1 | -78.9 | -94.6 | -97.4 | -61.4 | -18.3 | 12.5 | 62 | 102.2 | 151.5 | 205.4 | 315.5 | 1 | 32 | 57 | 77 | 115 | 127 | 146 | 165 | 174 | 187 | 205 | 214 | 234 | 1 | 1 | 1 | 2 | 5 | 6 | 7 | 9 | 9 | 9 | 11 | 12 | 19 | <1 | 2 | 3 | 4 | 7 | 9 | 10 | 12 | 14 | 16 | 17 | 17 | 18 | 24.9 | 38 | 19 | 34.8 | 39.4 | 20.8 | MKT10-50607-F | MKT10-50608-F | MKT10-50609-F | MKT10-50610-F | MKT10-50611-F | MKT10-50612-F | AC
43642 | A | 6 | 20020520 | 19:00 | 820-2 | 23 | 5 | 29.7 | 89 | 50.4 | 199.6 | 8 | 1800 | 1200 | 59.2 | 63.5 | 70 | 66 | 66 | 85 | 40 | 88 | 113 | 25 | 3.7 | 166 | 231 | 3.1 | 0.53 | 1.49 | 0.2 |  |  | 246.9 | 1310 | 7 | 9.92 | 640 | 633 | 464 | 99 | 239 | 131.2 | 23 | 15.4 | 471 | 320.4 | 2550 | 5.7 | 10.39 | 688 | 666 | 502 | 124 | 135 | 174.2 | 20 | 12.4 | 240 | 236.9 | 240.4 | 328.3 | 251.8 | 389.6 | 197.4 | 274.1 | 7.7 | 5.3 | 7 | 10.3 | 5.9 | 10.3 | 7.8 | 150.1 | 66.7 | 94.8 | 59.8 | 88.5 | 73.3 | 0.2 | 2 | 3.7 | 5.3 | 5.6 | 5.5 | 5.7 | 5.6 | 5.9 | 5.7 | 6.1 | 6 | 6.3 | 15.19 | 15.56 | 16.75 | 18.21 | 18.6 | 18.53 | 18.92 | 19.01 | 19.33 | 19.6 | 20.23 | 20.51 | 21.01 | 9.6 | 7.6 | 6.4 | 6.3 | 4.7 | 4 | 3.4 | 3.5 | 3.1 | 2.8 | 2.4 | 2.3 | 1.9 | 2.4 | 2.6 | 2.6 | 2.5 | 2.7 | 2.6 | 2.8 | 2.6 | 2.6 | 2.8 | 2.5 | 2.6 | 2.9 | 0 | -12.4 | -75.8 | -100.8 | -71.2 | -51.9 | -24.7 | -11.3 | 21.1 | 44.3 | 124.7 | 131.4 | 206.4 | 2 | 30 | 55 | 78 | 113 | 127 | 153 | 165 | 181 | 191 | 208 | 208 | 221 | 1 | 2 | 2 | 3 | 12 | 15 | 17 | 18 | 18 | 18 | 19 | 19 | 24 | 1 | 4 | 5 | 6 | 10 | 11 | 13 | 14 | 18 | 26 | 29 | 29 | 29 | 37 | 20.8 | 22.6 | 29.4 | 34.5 | 33.8 | MK10-50511-F | MK10-50512-F | MK10-50513-F | MK10-50514-F | MK10-50515-F | MK10-50516-F | AC
43641 | A | 7 | 20020422 | 21:20 | 820-2 | 28 | 9 | 27 | 107 | 46.7 | 254 | 7 | 1800 | 1200 | 59.2 | 63.5 | 70 | 66 | 66 | 85 | 40 | 88 | 113 | 25 | 3.7 | 165 | 227 | 3.2 | 0.53 | 1.48 | 0.2 |  |  | 245.4 | 1302 | 7.1 | 9.91 | 643 | 612 | 453 | 99 | 220 | 37.1 | 19 | 12.8 | 472 | 320.4 | 2550 | 5.7 | 10.5 | 693 | 723 | 496 | 125 | 99 | 38.1 | 22 | 15.3 | 252 | 223.2 | 264.8 | 202.7 | 229.5 | 254 | 192.8 | 227.8 | 3.9 | 5.3 | 2.9 | 5.7 | 2.1 | 3.1 | 3.8 | 123.8 | 108.8 | 104 | 104.2 | 100.7 | 100.2 | 0.2 | 2.1 | 3.7 | 5.3 | 5.5 | 5.7 | 5.7 | 5.6 | 5.9 | 5.8 | 6.1 | 6 | 6.3 | 15.29 | 15.55 | 16.79 | 18.47 | 18.69 | 18.57 | 18.92 | 19.14 | 19.62 | 19.78 | 20.41 | 20.63 | 21.27 | 9.5 | 8.4 | 6.8 | 6.4 | 4.2 | 3.5 | 2.4 | 2.4 | 1.8 | 1.9 | 1.8 | 1.5 | 1.4 | 3.3 | 2.8 | 3.2 | 2.8 | 2.6 | 2.6 | 2.4 | 2.3 | 2.7 | 2.3 | 2.9 | 2.7 | 2.6 | 0 | -21.4 | -56.1 | -71.2 | -45.7 | -4.8 | 22.7 | 106.8 | 127.2 | 136.2 | 202.8 | 227.8 | 355.3 | 2 | 31 | 53 | 70 | 97 | 108 | 125 | 132 | 144 | 151 | 170 | 173 | 194 | 1 | 1 | 2 | 2 | 6 | 9 | 11 | 13 | 15 | 16 | 20 | 22 | 29 | 1 | 2 | 3 | 4 | 6 | 9 | 12 | 15 | 18 | 19 | 21 | 21 | 23 | 33.3 | 28.4 | 27.6 | 17 | 26.2 | 29.4 | MKT10-50457-F | MKT10-50458-F | MKT10-50459-F | MKT10-50460-F | MKT10-50461-F | MKT10-50462-F | AC
43640 | A | 5 | 20020415 | 16:16 | 820-2 | 25 | 4 | 36.6 | 97 | 44 | 272.2 | 4 | 1800 | 1200 | 59.2 | 63.5 | 70 | 66 | 66 | 85 | 40 | 88 | 113 | 25 | 3.7 | 165 | 225 | 3.1 | 0.72 | 1.5 | 0.2 |  |  | 246.4 | 1307 | 7.1 | 9.97 | 637 | 627 | 456 | 99 | 231 | 65.1 | 14 | 7.6 | 463 | 320.8 | 2553 | 5.6 | 10.55 | 691 | 678 | 502 | 125 | 95 | 133.3 | 19 | 12.6 | 234 | 347.1 | 188.6 | 336.2 | 179.7 | 375.8 | 332.9 | 293.4 | 7.2 | 8.4 | 11.6 | 8.6 | 6.6 | 6.4 | 8.1 | 77.8 | 112.4 | 108.6 | 99.4 | 128.1 | 52.8 | 0.2 | 1.8 | 3.6 | 5.3 | 5.5 | 5.4 | 5.5 | 5.3 | 5.7 | 5.5 | 5.8 | 5.6 | 5.8 | 15.21 | 15.71 | 17.03 | 18.76 | 18.69 | 18.49 | 18.79 | 18.69 | 19.03 | 19.25 | 19.8 | 19.76 | 20.32 | 9.4 | 8.2 | 7.2 | 6.1 | 4.5 | 3.9 | 3.5 | 3.3 | 3 | 2.8 | 2.8 | 2.7 | 2.2 | 2.7 | 2.5 | 2.5 | 2.6 | 3.4 | 2.6 | 2.6 | 3.3 | 2.4 | 3.1 | 2.8 | 2.7 | 2.8 | 0 | -16 | -45.7 | -42.5 | -61 | -56.9 | 6.8 | 17.3 | 35.6 | 51.3 | 83.3 | 129.2 | 174.2 | 2 | 36 | 67 | 99 | 132 | 148 | 174 | 184 | 207 | 211 | 236 | 239 | 262 | 1 | 2 | 2 | 3 | 14 | 16 | 19 | 19 | 20 | 20 | 22 | 21 | 26 | 1 | 3 | 4 | 5 | 7 | 8 | 10 | 10 | 12 | 13 | 17 | 18 | 19 | 44.3 | 36.3 | 36.3 | 40.1 | 24.9 | 37.8 | MK10-50469-F | MK10-50470-F | MK10-50471-F | MK10-50472-F | MK10-50473-F | MK10-50474-F | AC
43603 | A | 4 | 20020401 | 02:25 | 820-2 | 18 | 4 | 27.2 | 96 | 40 | 244.9 | 9 | 1800 | 1200 | 59.2 | 63.5 | 70 | 66 | 66 | 85 | 40 | 89 | 113 | 25 | 3.7 | 168 | 226 | 3.1 | 0.4 | 1.49 | 0.2 |  |  | 246.2 | 1306 | 7.7 | 9.77 | 630 | 614 | 450 | 98 | 237 | 81.3 | 14 | 13.4 | 454 | 319.2 | 2540 | 6 | 10.39 | 678 | 673 | 500 | 125 | 97 | 134.4 | 16 | 10.4 | 228 | 237.6 | 236.7 | 290.9 | 143.1 | 338.7 | 243.4 | 248.4 | 9.2 | 10.6 | 7.5 | 11.8 | 8.4 | 8.1 | 9.3 | 131.4 | 101.3 | 138.2 | 67.6 | 83.4 | 53.5 | 0.2 | 2.3 | 4 | 5.3 | 5.5 | 5.3 | 5.5 | 5.5 | 5.7 | 5.6 | 5.7 | 5.8 | 5.8 | 15.17 | 15.83 | 17.06 | 18.32 | 18.4 | 18.29 | 18.59 | 18.7 | 19.13 | 19.26 | 19.85 | 20.09 | 20.54 | 9.4 | 6.4 | 7 | 5.5 | 3.9 | 3.8 | 3.2 | 3 | 2.4 | 2.9 | 2.9 | 2.4 | 2.1 | 2.7 | 2.5 | 2.4 | 2.4 | 2.9 | 2.6 | 2.6 | 2.4 | 2.6 | 2.6 | 2.4 | 2.4 | 2.9 | 0 | -26.6 | -61.6 | -91.2 | -42.3 | -26.4 | -12.1 | 26 | 73.6 | 90.6 | 130.5 | 152.3 | 188.9 | 2 | 33 | 57 | 79 | 108 | 118 | 135 | 141 | 163 | 168 | 184 | 185 | 206 | 1 | 1 | 1 | 2 | 8 | 11 | 13 | 14 | 15 | 14 | 15 | 14 | 19 | <1 | 4 | 5 | 5 | 8 | 9 | 10 | 11 | 18 | 29 | 26 | 27 | 26 | 35.2 | 31.3 | 23.5 | 22.4 | 24.5 | 26.1 | MK10-50409-F | MK10-50410-F | MK10-50411-F | MK10-50412-F | MK10-50413-F | MK10-50414-F | AC
43602 | A | 3 | 20020320 | 09:30 | 820-2 | 30 | 15 | 28.1 | 98 | 62.6 | 226.8 | 4 | 1800 | 1200 | 59.3 | 63.5 | 70 | 66 | 66 | 85 | 40 | 88 | 113 | 25 | 3.7 | 179 | 240 | 3 | 0.55 | 1.45 | 0.2 |  |  | 249 | 1321 | 8 | 9.57 | 615 | 610 | 434 | 98 | 234 | 83.7 | 14 | 9.5 | 443 | 325.9 | 2593 | 6.4 | 10.27 | 667 | 657 | 477 | 125 | 94 | 159 | 18 | 10.6 | 212 | 248.5 | 168.1 | 242.9 | 240.3 | 189 | 147.8 | 206.1 | 6.5 | 6.7 | 7.6 | 8.6 | 8.2 | 6.6 | 7.4 | 129.3 | 95.1 | 88.3 | 97.9 | 99.5 | 78.8 | 0.2 | 1.8 | 3.2 | 4.7 | 4.7 | 4.6 | 4.8 | 4.7 | 4.9 | 4.7 | 5 | 5.1 | 5.5 | 15.15 | 15.49 | 16.48 | 17.84 | 17.8 | 17.73 | 17.99 | 18.13 | 18.72 | 18.84 | 19.46 | 19.61 | 20.36 | 9.6 | 8.2 | 7 | 6.6 | 4.7 | 4.1 | 3.6 | 3.8 | 3.5 | 3.1 | 2.6 | 2.4 | 2 | 3 | 2.9 | 2.9 | 2.9 | 2.6 | 3.2 | 3.4 | 3.2 | 3.1 | 3 | 3 | 2.8 | 3.5 | 0 | -23 | -42.5 | -59.3 | -30.9 | -4.9 | 14.9 | 57.7 | 80.4 | 127 | 192.5 | 243.4 | 358.1 | 2 | 32 | 52 | 78 | 107 | 123 | 144 | 158 | 181 | 194 | 221 | 235 | 270 | 1 | 1 | 2 | 3 | 5 | 7 | 8 | 9 | 11 | 11 | 16 | 18 | 31 | <1 | 3 | 3 | 4 | 6 | 7 | 8 | 9 | 12 | 19 | 21 | 22 | 23 | 22 | 23.2 | 34.4 | 50.6 | 25.1 | 36.9 | MK10-50403-F | MK10-50404-F | MK10-50405-F | MK10-50406-F | MK10-50407-F | MK10-50408-F | AC
43598 | A | 2 | 20020104 | 09:29 | PC-9A | 22 | 7 | 34.6 | 132 | 41.8 | 272.2 | 16 | 1800 | 1200 | 59.2 | 63.5 | 70 | 66 | 66 | 85 | 40 | 88 | 113 | 25 | 3.7 | 166 | 222 | 3.1 | 0.47 | 1.49 | 0.21 |  |  | 238.6 | 1266 | 7.8 | 9.61 | 655 | 615 | 459 | 99 | 245 | 75.5 | 11 | 6 | 470 | 318.4 | 2534 | 6.4 | 11.09 | 707 | 665 | 510 | 125 | 100 | 134.1 | 8 | 5.1 | 242 | 230.4 | 241.2 | 224.4 | 226 | 178.2 | 186.5 | 214.5 | 10.7 | 8.9 | 5.5 | 3.6 | 7.8 | 9.6 | 7.7 | 189.6 | 126.2 | 123.9 | 88.2 | 170.8 | 90 | 0.2 | 2.6 | 4.2 | 5.3 | 6.1 | 6.4 | 6.4 | 6.6 | 6.8 | 6.4 | 6.6 | 6.6 | 6.9 | 15.32 | 16.36 | 18.63 | 21.88 | 21.03 | 20.82 | 21.15 | 21.11 | 21.78 | 21.95 | 22.58 | 22.71 | 23.45 | 9.5 | 8.3 | 6 | 5 | 3.7 | 3.3 | 2.9 | 2.8 | 2.1 | 2.3 | 1.9 | 1.7 | 1.9 | 2.7 | 2.6 | 2.6 | 2.5 | 2.6 | 2.5 | 2.3 | 2.3 | 2.4 | 2.5 | 2.7 | 2.9 | 3.4 | 0 | -48.1 | -94.1 | -99.6 | -93.3 | 1.8 | 12.3 | 64.8 | 87.3 | 115.3 | 183.6 | 229.1 | 279.2 | 2 | 33 | 62 | 92 | 130 | 148 | 170 | 179 | 200 | 207 | 229 | 236 | 255 | 0 | 2 | 2 | 3 | 6 | 9 | 11 | 11 | 13 | 13 | 15 | 16 | 22 | <1 | 6 | 8 | 9 | 14 | 16 | 21 | 29 | 30 | 29 | 29 | 29 | 30 | 43.3 | 29.2 | 33.1 | 34.1 | 35.5 | 32.4 | MK10-50067-F | MK10-50068-F | MK10-50069-F | MK10-50070-F | MK10-50071-F | MK10-50072-F | AC
43259 | A | 1 | 20011212 | 02:25 | PC-9A | 18 | 4 | 33.7 | 104 | 46.2 | 254 | 1 | 1800 | 1201 | 59.2 | 63.5 | 70 | 66 | 66 | 85 | 40 | 88 | 113 | 25 | 3.73 | 178 | 242 | 3 | 0.47 | 1.45 | 0.2 |  |  | 241.8 | 1283 | 7.9 | 9.1 | 618 | 612 | 440 | 100 | 144 | 79.6 | 12 | 7.1 | 436 | 325 | 2584 | 6.4 | 10.4 | 664 | 651 | 478 | 125 | 91 | 159.9 | 15 | 10.2 | 219 | 194.5 | 178.7 | 167.5 | 145.8 | 236.6 | 175.1 | 183 | 6.7 | 2.8 | 6.5 | 5.6 | 10 | 6.6 | 6.4 | 120 | 127 | 74.8 | 92.8 | 148.3 | 62.7 | 0.2 | 1.9 | 3.6 | 5.3 | 5.5 | 5.3 | 5.5 | 5.3 | 5.5 | 5.2 | 5.5 | 5.8 | 5.5 | 15.34 | 16 | 17.5 | 19.49 | 19.44 | 19.17 | 19.45 | 19.34 | 19.8 | 19.86 | 20.28 | 20.41 | 20.95 | 9.3 | 7.8 | 7.4 | 6.3 | 4.3 | 3.9 | 3.4 | 3 | 2.9 | 2.7 | 2.3 | 2.8 | 2.3 | 2.6 | 2.6 | 2.7 | 2.4 | 2.7 | 2.9 | 2.8 | 2.7 | 2.7 | 2.7 | 2.6 | 3 | 3 | 0 | -4 | -45 | -72 | -18 | -6 | 13 | 28 | 45 | 87 | 114 | 154 | 188 | 2 | 31 | 59 | 77 | 106 | 120 | 141 | 148 | 173 | 179 | 194 | 201 | 226 | 0 | 1 | 2 | 2 | 6 | 10 | 12 | 11 | 13 | 11 | 14 | 14 | 18 | <1 | 1 | 2 | 3 | 4 | 5 | 6 | 6 | 8 | 9 | 13 | 15 | 17 | 36.8 | 34.2 | 30.6 | 35.3 | 29.6 | 35.6 | MK10-50025-F | MK10-50026-F | MK10-50027-F | MK10-50028-F | MK10-50029-F | MK10-50030-F | AC
42774 | A | 8 | 20011109 | 01:00 | 820-1 | 20 | 3 | 34.3 | 171 | 39.7 | 313 | 18 | 1800 | 1200 | 59.2 | 63.5 | 70 | 66 | 66 | 85 | 40 | 88 | 113 | 25 | 3.7 | 172 | 240 | 3 | 0.5 | 1.46 | 0.2 |  |  | 244.9 | 1299 | 8.2 | 9.52 | 630 | 621 | 455 | 99 | 240 | 98.5 | 13 | 7.9 | 470 | 322.7 | 2568 | 6.8 | 10.67 | 667 | 668 | 495 | 124 | 101 | 153.2 | 19 | 10.7 | 229 | 128.6 | 104.9 | 107.5 | 121.3 | 91.7 | 134.7 | 114.8 | 12.6 | 11.3 | 10.5 | 11.1 | 11.2 | 10.8 | 11.2 | 384.5 | 192.3 | 158.9 | 125.7 | 204 | 123.9 | 0.2 | 2.4 | 4.4 | 5.1 | 5.3 | 5.4 | 5.5 | 5.8 | 5.9 | 6.2 | 6.4 | 6.3 | 6.5 | 15.38 | 15.98 | 17.47 | 17.96 | 18.19 | 18.49 | 18.84 | 18.81 | 19.2 | 19.28 | 19.69 | 19.03 | 19.24 | 9.8 | 8.5 | 7.4 | 6.6 | 5.1 | 4 | 3.6 | 3.3 | 2.9 | 2.8 | 2.9 | 2.5 | 2.1 | 2.7 | 2.5 | 2.5 | 2.6 | 2.8 | 2.7 | 2.6 | 2.6 | 2.6 | 2.4 | 2.8 | 2.6 | 2.9 | 0 | -23.4 | -31.1 | -73.9 | -37.7 | -46.7 | -14.2 | 8.8 | 31.5 | 53.5 | 122 | 122 | 174.7 | 1 | 48 | 81 | 108 | 151 | 174 | 198 | 210 | 233 | 245 | 262 | 270 | 300 | 1 | 5 | 6 | 8 | 12 | 14 | 15 | 16 | 16 | 17 | 18 | 18 | 21 | <1 | 3 | 4 | 5 | 7 | 8 | 10 | 12 | 18 | 23 | 24 | 25 | 26 | 49.7 | 38.3 | 22.9 | 33.7 | 38.5 | 22.8 | MKT10-40877-D | MKT10-40878-D | MKT10-40879-D | MKT10-40880-D | MKT10-40881-D | MKT10-40882-D | AC
42773 | A | 6 | 20011105 | 13:20 | 820-1 | 20 | 6 | 32.9 | 132 | 43.1 | 244.9 | 5 | 1800 | 1200 | 59.2 | 63.5 | 70 | 66 | 66 | 85 | 40 | 88 | 113 | 25 | 3.7 | 168 | 233 | 3.1 | 0.47 | 1.45 | 0.2 |  |  | 254.7 | 1351 | 7.6 | 9.65 | 644 | 634 | 464 | 100 | 238 | 79.3 | 17 | 9.3 | 487 | 325.5 | 2590 | 6.2 | 10.87 | 688 | 670 | 504 | 124 | 103 | 134.7 | 17 | 9.8 | 242 | 176.4 | 217.8 | 218.1 | 194.3 | 232 | 225 | 210.6 | 10.7 | 11.3 | 10.4 | 13.7 | 10 | 14.5 | 11.8 | 281.8 | 80.1 | 174.4 | 100.9 | 123.4 | 131.6 | 0.2 | 2.3 | 4.4 | 5.3 | 5.6 | 5.8 | 5.7 | 5.7 | 5.9 | 6 | 6.2 | 5.9 | 6.3 | 15.38 | 15.81 | 17.3 | 18.45 | 18.61 | 18.57 | 18.87 | 18.73 | 19.22 | 19.45 | 20.06 | 20.29 | 20.71 | 9.5 | 8.1 | 6.9 | 5.6 | 4.8 | 4 | 3.5 | 3.1 | 2.5 | 2.4 | 2 | 2 | 1.7 | 2.5 | 2.7 | 2.6 | 2.7 | 2.6 | 2.5 | 2.6 | 2.5 | 2.6 | 2.5 | 2.8 | 2.7 | 2.6 | 0 | -29 | -52 | -69 | -7 | -7 | 38 | 66 | 101 | 137 | 161 | 184 | 270 | 1 | 40 | 75 | 103 | 145 | 156 | 172 | 188 | 204 | 210 | 228 | 231 | 250 | 1 | 2 | 3 | 4 | 7 | 9 | 11 | 12 | 13 | 13 | 15 | 16 | 21 | <1 | 5 | 6 | 7 | 10 | 11 | 14 | 20 | 24 | 25 | 26 | 24 | 24 | 49.7 | 20.5 | 43.1 | 29.7 | 21.9 | 15 | MK10-40997-D | MK10-40998-D | MK10-40999-D | MK10-41000-D | MK10-41001-D | MK10-41002-D | AC
42254 | A | 7 | 20010924 | 07:35 | PC-9A | 17 | 4 | 27.5 | 110 | 39.4 | 235.9 | 31 | 1800 | 1200 | 59.2 | 63.5 | 70 | 66 | 66 | 85 | 40 | 88 | 113 | 25 | 3.75 | 163 | 220 | 3.1 | 0.55 | 1.49 | 0.15 |  |  | 241.7 | 1282 | 7.4 | 8.32 | 643 | 629 | 461 | 101 | 227 | 82.4 | 21 | 14.1 | 481 | 319.6 | 2543 | 5.8 | 9.84 | 689 | 681 | 503 | 123 | 102 | 53 | 23 | 15.9 | 261 | 182.6 | 190.9 | 168 | 202.3 | 195.3 | 198.2 | 189.5 | 10.3 | 8.5 | 8.4 | 10.4 | 9.5 | 9 | 9.3 | 101.3 | 78.8 | 108.7 | 102.2 | 105.3 | 104.7 | 0.2 | 2.3 | 4.7 | 5.5 | 5.9 | 6 | 6.3 | 6.1 | 6.4 | 6.2 | 6.5 | 6.3 | 6.5 | 15.12 | 11.28 | 18.16 | 19.72 | 19.83 | 19.86 | 19.99 | 20.4 | 20.4 | 20.41 | 21.05 | 21.09 | 21.64 | 9.6 | 8.5 | 7.6 | 6.8 | 5.7 | 4.8 | 3.8 | 3.5 | 3.2 | 3.1 | 3 | 2.5 | 2.1 | 2.3 | 2.6 | 2.5 | 2.7 | 2.7 | 2.6 | 2.6 | 2.8 | 3 | 2.7 | 2.6 | 2.6 | 2.7 | 0 | -42 | -67 | -55 | -13 | -26 | -4 | -7 | 35 | 89 | 105 | 138 | 235 | 2 | 29 | 55 | 80 | 108 | 120 | 136 | 144 | 164 | 167 | 183 | 184 | 201 | <1 | 1 | 2 | 2 | 6 | 8 | 10 | 11 | 12 | 12 | 13 | 14 | 17 | 1 | 6 | 4 | 5 | 7 | 8 | 9 | 9 | 14 | 19 | 19 | 20 | 19 | 28.4 | 28 | 28.2 | 26.2 | 26.6 | 27.7 | MK-40901-D | MK-40902-D | MK-40903-D | MK-40904-D | MK-40905-D | MK-40906-D | AC
42252 | A | 5 | 20010922 | 11:45 | PC-9A | 22 | 10 | 32.2 | 131 | 38.3 | 217.7 | 0 | 1800 | 1200 | 59.1 | 63.6 | . | . | 66 | 85 | 40 | 88 | 113 | 25 | 3.8 | 175 | 227 | 3.1 | 0.5 | 1.49 | 0.16 |  |  | 242.8 | 1288 | 7.6 | 7.18 | 625 | 615 | 445 | 99 | 218 | 98.2 | 21 | 14.6 | 427 | 320.8 | 2553 | 5.9 | 9.83 | 686 | 671 | 500 | 123 | 99 | 135.9 | 23 | 15.9 | 208 | 186.9 | 175.6 | 230.4 | 152 | 151.5 | 219.5 | 186 | 7.4 | 8.3 | 9.7 | 8.8 | 8.8 | 6.9 | 8.3 | 204.5 | 107.7 | 132.2 | 96.6 | 145.2 | 100.2 | 0.2 | 2.2 | 4.2 | 5.5 | 5.9 | 5.6 | 5.9 | 5.6 | 5.9 | 5.7 | 5.9 | 6.3 | 6.5 | 15.29 | 16.24 | 17.81 | 19.52 | 19.41 | 19.59 | 19.58 | 19.58 | 19.95 | 20.25 | 20.83 | 21.09 | 21.77 | 9.5 | 8.1 | 6.7 | 6 | 5.7 | 4 | 3.5 | 4 | 3.7 | 3.4 | 2.7 | 2.9 | 2.7 | 2.2 | 2.2 | 2.3 | 2.2 | 2.2 | 2.6 | 2.8 | 2.7 | 2.9 | 2.6 | 3 | 3 | 2.8 | 0 | -9 | -48 | -83 | -55 | -18 | 23 | 27 | 86 | 108 | 148 | 143 | 244 | 2 | 32 | 62 | 88 | 124 | 135 | 156 | 161 | 183 | 190 | 210 | 220 | 244 | <1 | 2 | 2 | 2 | 6 | 9 | 11 | 11 | 12 | 11 | 12 | 14 | 22 | 1 | 4 | 5 | 6 | 9 | 10 | 12 | 12 | 16 | 20 | 20 | 20 | 20 | 34.4 | 30.8 | 31.2 | 31.5 | 32.5 | 32.9 | MK10-40907-D | MK10-40908-D | MK10-40909-D | MK10-40910-D | MK10-40911-D | MK10-40912-D | AC
42150 | A | 4 | 20010911 | 01:17 | PC-9A | 18 | 5 | 32.4 | 126 | 45.3 | 249.5 | 17 | 1800 | 1200 | 59.2 | 63.5 | . | . | 66 | 85 | 40 | 88 | 113 | 25 | 3.73 | 173 | 228 | 3 | 0.5 | 1.5 | 0.2 |  |  | 245.2 | 1301 | 8.1 | . | 622 | 624 | 450 | 100 | 233 | 106.5 | 23 | 17 | 462 | 318.6 | 2535 | 6.1 | . | 674 | 690 | 505 | 125 | 103 | 152.3 | 24 | 17.1 | 233 | 219.2 | 218.5 | 164.3 | 192.5 | 207.9 | 168.1 | 195.1 | 7.2 | 8.9 | 7.9 | 6.7 | 5.8 | 7.5 | 7.3 | 173.1 | 160.9 | 76.2 | 72.2 | 158.9 | 111.9 | 0.2 | 2.6 | 3.9 | 5 | 5.3 | 5.3 | 5.5 | 5.6 | 5.8 | 5.8 | 6.1 | 6.1 | 6.3 | 15.36 | 16.27 | 17.28 | 18.02 | 18.58 | 18.69 | 19.36 | 19.43 | 20.14 | 20.26 | 20.96 | 21.04 | 21.8 | 9.7 | 8.4 | 6.8 | 6.4 | 4.6 | 3.3 | 3.3 | 2.5 | 1.9 | 2.2 | 1.8 | 1.8 | 1.4 | 2.6 | 2.9 | 2.7 | 2.6 | 2.4 | 3 | 2.7 | 2.5 | 2.4 | 2.3 | 2.5 | 2.5 | . | 0 | -134 | -77 | -80 | -43 | -24 | 42 | 54 | 126 | 100 | 183 | 164 | 306 | 2 | 32 | 58 | 79 | 105 | 116 | 133 | 138 | 155 | 172 | 186 | 189 | 206 | <1 | 2 | 3 | 3 | 5 | 8 | 9 | 9 | 10 | 11 | 13 | 14 | 18 | <1 | 4 | 5 | 6 | 9 | 10 | 12 | 13 | 16 | 17 | 18 | 18 | 19 | 42.9 | 40.2 | 17.9 | 25.1 | 36.6 | 31.4 | MK10-40919-D | MK10-40920-D | MK10-40921-D | MK10-40922-D | MK10-40923-D | MK10-40924-D | AC
42149 | A | 3 | 20010903 | 15:50 | PC-9A | 17 | 6 | 29.3 | 169 | 42.6 | 199.6 | 10 | 1800 | 1200 | 59.2 | 63.5 | . | . | 66 | 85 | 40 | 88 | 113 | 25 | 3.7 | 172 | 235 | 3 | 0.45 | 1.49 | 0.2 |  |  | 246.4 | 1307 | 8 | . | 631 | 616 | 454 | 98 | 230 | 100 | 24 | 17.9 | 402 | 323.5 | 2574 | 6.4 | . | 673 | 655 | 493 | 125 | 99 | 116.6 | 24 | 16.8 | 181 | 103.3 | 165.9 | 149.8 | 145.9 | 146.6 | 158.7 | 145 | 11.2 | 12.9 | 8.7 | 11.5 | 10.8 | 9.8 | 10.8 | 230.5 | 199.3 | 153.4 | 105.6 | 164.2 | 161.8 | 0.2 | 2.3 | 4.2 | 4.9 | 5.2 | 5 | 5.2 | 5 | 5.4 | 5.5 | 5.7 | 5.5 | 5.7 | 15.24 | 16.07 | 17.66 | 18.2 | 18.19 | 18.36 | 18.57 | 18.62 | 19.03 | 19.32 | 19.75 | 19.95 | 20.4 | 10 | 8.7 | 6.4 | 5.6 | 4.9 | 3.5 | 3.9 | 3.2 | 2.7 | 3.1 | 2.6 | 2.6 | 2.3 | 2.6 | 2.4 | 2.3 | 2.4 | 2.4 | 2.2 | 2.2 | 2.4 | 2.3 | 2.3 | 2.3 | 2.4 | 2.3 | 0 | -19 | -65 | -77 | -26 | 19 | 147 | 45 | 134 | 129 | 200 | 212 | 224 | 2 | 38 | 68 | 95 | 134 | 149 | 175 | 182 | 201 | 211 | 229 | 230 | 248 | <1 | 2 | 3 | 4 | 5 | 7 | 8 | 9 | 10 | 10 | 11 | 11 | 17 | <1 | 5 | 6 | 7 | 13 | 18 | 23 | 28 | 30 | 28 | 31 | 27 | 28 | 37.4 | 30 | 29 | 27.2 | 27.7 | 24.5 | MK10-40673-D | MK10-40674-D | MK10-40675-D | MK10-40676-D | MK10-40677-D | MK10-40678-D | AC
38940 | A | 2 | 20010528 | 09:40 | PC-9E | 22 | . | 20.4 | 67 | 45 | 190.5 | 3 | 1800 | 1200 | 59.2 | 63.5 | . | . | 66 | 85 | 40 | 88 | 113 | 25 | 3.6 | 180 | 230 | 3.1 | 0.45 | . | . | 1.19 | 1.28 | 244.1 | 1295 | 8.1 | . | 622 | 593 | 435 | 97 | 225 | 88.6 | 22 | 14.3 | 402 | 324.3 | 2581 | 6.1 | . | 677 | 657 | 492 | 124 | 97 | 130.5 | 21 | 13 | 171 | 211.9 | 217.8 | 230.8 | 93 | 162.7 | 187.2 | 183.9 | 9.5 | 10.7 | 9.9 | 12.7 | 9.3 | 12.1 | 10.7 | 103.2 | 67.2 | 74 | 43.1 | 56.1 | 59.4 | 0.2 | 1.9 | 3.8 | 5 | 5.2 | 5.4 | 5.8 | 5.6 | 5.9 | 5.6 | 5.9 | 5.7 | 5.9 | 15.51 | 16.18 | 17.21 | 18.86 | 17.4 | 16.9 | 16.68 | 16.4 | 16.43 | 16.49 | 16.6 | 16.79 | 16.86 | 11.1 | 9 | 6.6 | 5.5 | 4 | 3.5 | 3 | 3.4 | 3 | 3 | 2.1 | 2.1 | 1.8 | 2.1 | 2 | 2.4 | 2.6 | 2.4 | 2.5 | 2.3 | 2.4 | 2.7 | 2.6 | 2.6 | 2.5 | 3.3 | 0 | -24 | -57 | -84 | -68 | -35 | 8 | 62 | 93 | 148 | 181 | 235 | 373 | 1 | 26 | 50 | 75 | 105 | 118 | 132 | 136 | 146 | 146 | 160 | 162 | 173 | 1 | 1 | 1 | 2 | 5 | 7 | 9 | 9 | 10 | 11 | 14 | 15 | 23 | <1 | 3 | 4 | 4 | 8 | 11 | 14 | 15 | 17 | 18 | 19 | 19 | 20 | 26.2 | 20.6 | 18.3 | 23.5 | 14.9 | 18.9 | MK10-40649-D | MK10-40650-D | MK10-40651-D | MK10-40652-D | MK10-40653-D | MK10-40654-D | AO
38938 | A | 2 | 20010504 | 04:50 | PC-9J | 44 | . | 31.4 | 153 | 57.7 | 408.2 | 7 | 1800 | 1200 | 59.2 | 63.5 | . | . | 66 | 85 | 40 | 88 | 113 | 25 | 3.7 | 172 | 228 | 3.1 | 0.47 | . | . | 1 | 1.2 | 249.2 | 1322 | 8.1 | . | 631 | 606 | 448 | 96 | 154 | 123.6 | 99 | 11.2 | 408 | 325.9 | 2593 | 6.2 | . | 684 | 662 | 501 | 123 | 98 | 153.7 | 99 | 9.9 | 172 | 320.1 | 295 | 302.1 | 269.3 | 260.5 | 220 | 277.8 | 7.4 | 15.3 | 10.9 | 8.5 | 10.6 | 10.7 | 10.6 | 255 | 170.6 | 146 | 85.7 | 151.1 | 109.3 | 0.2 | 2.2 | 3.3 | 5 | 5.2 | 5.3 | 5.5 | 5.9 | 6.1 | 6 | 5.9 | 6 | 6.2 | 15.12 | 15.42 | 16.26 | 16.8 | 16.26 | 15.78 | 15.72 | 15.64 | 15.68 | 15.69 | 15.77 | 15.89 | 16.17 | 8.3 | 6.2 | 4.5 | 3.5 | 2.4 | 2 | 1.7 | 1.7 | 0.9 | 0.8 | 0.5 | 0.6 | 0.7 | 2.1 | 2.1 | 2.2 | 2.4 | 2.4 | 2.6 | 2.4 | 2.5 | 2.7 | 3 | 2.9 | 2.7 | 2.9 | 0 | -4 | -38 | -46 | 34 | 72 | 186 | 202 | 366 | 478 | 674 | 766 | 980 | 2 | 32 | 61 | 91 | 139 | 149 | 168 | 175 | 192 | 197 | 213 | 213 | 228 | <1 | 1 | <1 | 1 | 4 | 5 | 7 | 8 | 15 | 19 | 28 | 32 | 44 | <1 | 2 | 3 | 4 | 8 | 11 | 13 | 15 | 17 | 18 | 19 | 19 | 20 | 52.5 | 34.6 | 28.7 | 19.3 | 29.2 | 24 | MK10-40601-D | MK10-40602-D | MK10-40603-D | MK10-40604-D | MK10-40605-D | MK10-40606-D | AO
38941 | A | 1 | 20010422 | 17:00 | PC-9G | 71 | . | 29 | 107 | 52.3 | 263.1 | 0 | 1800 | 1200 | 59.2 | 63.5 | . | . | 66 | 85 | 40 | 88 | 113 | 25 | 3.7 | 185 | 235 | 2.9 | 0.47 | . | . | 0.99 | 1.01 | 244.7 | 1298 | 8.1 | . | 603 | 602 | 426 | 97 | 227 | 100.1 | 98 | 10.4 | 393 | 322.7 | 2568 | 6.1 | . | 672 | 666 | 489 | 125 | 99 | 156.3 | 99 | 11.1 | 177 | 338.6 | 273.7 | 341.6 | 328.4 | 319.4 | 341.8 | 323.9 | 8.7 | 7.8 | 8.1 | 6.4 | 7.8 | 4.8 | 7.3 | 167.9 | 83.3 | 143.6 | 59.2 | 108.1 | 78.4 | 0.2 | 1.7 | 3.3 | 4.8 | 5.3 | 5.1 | 5.3 | 5.1 | 5.3 | 5.1 | 5.4 | 5.2 | 5.5 | 15.21 | 15.11 | 15.74 | 16.55 | 15.89 | 15.7 | 15.68 | 15.48 | 15.45 | 15.54 | 15.58 | 15.4 | 15.58 | 8 | 6.2 | 4.9 | 3.6 | 2.6 | 2.2 | 2 | 1.7 | 1.3 | 1.3 | 0.8 | 0.7 | 0.3 | 2 | 2.5 | 2.8 | 2.8 | 2.4 | 2.7 | 2.2 | 2.2 | 2.5 | 2.7 | 2.7 | 2.2 | 2.9 | 0 | -32 | -18 | -26 | -50 | 12 | 84 | 124 | 228 | 298 | 446 | 588 | 910 | 2 | 30 | 55 | 78 | 119 | 135 | 156 | 166 | 181 | 186 | 205 | 212 | 234 | <1 | <1 | 1 | 1 | 4 | 7 | 10 | 11 | 14 | 16 | 31 | 39 | 69 | <1 | 2 | 2 | 3 | 6 | 7 | 12 | 14 | 16 | 17 | 19 | 19 | 21 | 39.7 | 30.5 | 27.7 | 17.9 | 30.6 | 27.4 | MK10-40613-D | MK10-40614-D | MK10-40615-D | MK10-40616-D | MK10-40617-D | MK10-40618-D | AO
38942 | A | 2 | 20010408 | 17:25 | PC-9A | 16 | 2 | 27.4 | 87 | 40.5 | 235.9 | 0 | 1800 | 1200 | 59.2 | 63.5 | . | . | 66 | 85 | 40 | 88 | 113 | 25 | 3.7 | 175 | 230 | 3.1 | 0.55 | 1.39 | 0.12 | 1.04 | 1.3 | 250.3 | 1328 | 8.1 | 9.17 | 628 | 611 | 443 | 97 | 244 | 96.4 | 98 | 6.8 | 398 | 324.6 | 2583 | 6.2 | 10.66 | 682 | 667 | 498 | 124 | 98 | 141 | 98 | 11.8 | 174 | 177.1 | 190.7 | 166.8 | 175.9 | 168.8 | 211 | 181.7 | 1.4 | 3.4 | 1 | 4.4 | 1.5 | 1.7 | 2.2 | 98.3 | 126.7 | 80.7 | 47.4 | 88 | 77.7 | 0.2 | 2.2 | 3.1 | 4.6 | 4.7 | 4.6 | 4.6 | 4.8 | 5 | 4.8 | 4.9 | 4.8 | 4.8 | 15.39 | 15.93 | 16.44 | 17.5 | 17.78 | 17.44 | 17.46 | 17.59 | 17.94 | 17.92 | 18.41 | 18.46 | 18.76 | 10.1 | 8.7 | 7.3 | 6.8 | 5.1 | 4.4 | 3.1 | 3 | 2.7 | 2.6 | 2.1 | 2.1 | 2 | 2.7 | 2.6 | 2.5 | 2.5 | 2.3 | 2.1 | 2.5 | 2.4 | 2.3 | 2.2 | 2.6 | 2.4 | 2.5 | 0 | -26 | -32 | -62 | 6 | 20 | 62 | 56 | 134 | 156 | 194 | 218 | 280 | 2 | 31 | 50 | 65 | 90 | 102 | 114 | 118 | 130 | 133 | 147 | 145 | 159 | 1 | 1 | 2 | 2 | 4 | 6 | 8 | 10 | 12 | 14 | 15 | 14 | 17 | <1 | 2 | 2 | 3 | 6 | 8 | 11 | 13 | 16 | 17 | 19 | 19 | 20 | 30.4 | 28.3 | 23.8 | 18.7 | 30.9 | 32.2 | MK10-40541-D | MK10-40542-D | MK10-40543-D | MK10-40544-D | MK10-40545-D | MK10-40546-D | OO
38937 | A | 1 | 20010329 | 05:05 | PC-9E | 18 | . | 21.2 | 118 | 53.4 | 208.7 | 1 | 1800 | 1200 | 59.2 | 63.5 | . | . | 66 | 85 | 40 | 88 | 113 | 25 | 3.7 | 180 | 230 | 3 | 0.45 | . | . | 0.86 | 1.169 | 244.1 | 1295 | 8.2 | . | 607 | 608 | 435 | 98 | 229 | 76.7 | 99 | 5.5 | 393 | 322.5 | 2566 | 6.1 | . | 673 | 677 | 498 | 125 | 97 | 121.7 | 99 | 7.2 | 175 | 158.7 | 178.1 | 139 | 64.5 | 177.2 | 186 | 150.6 | 9.8 | 12.6 | 10.3 | 12.4 | 9.1 | 8.4 | 10.4 | 111.3 | 95.8 | 82.4 | 242 | 111.1 | 62.4 | 0.2 | 1.6 | 3.1 | 4.5 | 4.6 | 4.7 | 4.7 | 4.6 | 4.8 | 4.5 | 4.6 | 4.6 | 4.8 | 15.63 | 16.11 | 17 | 18.18 | 17.06 | 16.43 | 16.42 | 16.25 | 16.26 | 16.38 | 16.35 | 16.41 | 16.49 | 11.2 | 9.6 | 7.5 | 6.6 | 4.7 | 4.7 | 4 | 4.2 | 3.1 | 3.2 | 3.2 | 3.3 | 2.4 | 2 | 2.5 | 2.9 | 2.5 | 2.7 | 2.6 | 2.2 | 2.3 | 2.3 | 2.4 | 2.8 | 2.5 | 2.8 | 0 | -18 | -42 | -56 | -52 | -32 | 18 | 50 | 96 | 108 | 196 | 214 | 342 | 1 | 25 | 52 | 78 | 107 | 113 | 129 | 133 | 143 | 146 | 158 | 158 | 172 | <1 | 1 | 2 | 1 | 4 | 4 | 6 | 7 | 7 | 7 | 10 | 11 | 16 | <1 | 1 | 2 | 3 | 5 | 6 | 8 | 10 | 12 | 12 | 13 | 13 | 14 | 25.2 | 18.8 | 22.8 | 17.9 | 23.6 | 18.6 | MK10-40553-D | MK10-40554-D | MK10-40555-D | MK10-40556-D | MK10-40557-D | MK10-40558-D | AO
38810 | A | 2 | 20010313 | 08:40 | PC-9A | 19 | 7 | 38 | 168 | 46.5 | 272.2 | 9 | 1800 | 1200 | 59.2 | 63.5 | . | . | 66 | 85 | 40 | 88 | 113 | 25 | 3.7 | 175 | 224 | 3.1 | 0.53 | 1.46 | 0.17 | 1.016 | 1.208 | 249.2 | 1322 | 8.2 | 9.17 | 632 | 598 | 441 | 98 | 243 | 109.5 | 16 | 8.8 | 402 | 320.6 | 2551 | 6.1 | 10.93 | 715 | 641 | 501 | 125 | 102 | 151.5 | 14 | 7.8 | 183 | 207.9 | 213.6 | 209.1 | 71.3 | 161.5 | 93.1 | 159.4 | 15 | 10.2 | 13.2 | 19.2 | 14.1 | 14.2 | 14.3 | 201.8 | 125.5 | 219.8 | 92 | 168.7 | 201.4 | 0.2 | 1.9 | 3.5 | 5 | 5.2 | 5.9 | 6.2 | 6 | 6.2 | 6 | 6 | 6.2 | 6 | 15.32 | 16.24 | 17.74 | 18.7 | 18.69 | 18.8 | 19.25 | 19.34 | 20.24 | 20.44 | 21.19 | 21.42 | 22.23 | 9.7 | 8.4 | 7.3 | 5.8 | 4.7 | 4 | 3.8 | 3.3 | 2.7 | 2.6 | 2.2 | 2.1 | 2.1 | 2.2 | 2.5 | 2.5 | 2.5 | 2.4 | 2.3 | 2.5 | 2.7 | 2.7 | 3.1 | 2.8 | 2.5 | 2.6 | 0 | -4 | -68 | -88 | -64 | 30 | 30 | 66 | 148 | 126 | 200 | 260 | 334 | 2 | 34 | 56 | 74 | 130 | 144 | 162 | 172 | 196 | 206 | 221 | 230 | 251 |  | 1 | 2 | 3 | 6 | 8 | 9 | 9 | 9 | 11 | 13 | 13 | 20 | <1 | 2 | 3 | 4 | 9 | 11 | 14 | 17 | 20 | 20 | 21 | 20 | 21 | 55.9 | 42.2 | 39.1 | 16.5 | 27.7 | 46.5 | MK10-40493-D | MK10-40494-D | MK10-40495-D | MK10-40496-D | MK10-40497-D | MK10-40498-D | AO
38939 | A | 1 | 20010305 | 15:15 | PC-9C | 33 | . | 25.3 | 116 | 62.9 | 231.3 | 0 | 1800 | 1200 | 59.2 | 63.5 | . | . | 66 | 85 | 40 | 88 | 113 | 25 | 3.7 | 182 | 237 | 3 | 0.5 | . | . | 0.922 | 1.014 | 243.7 | 1293 | 8.2 | . | 608 | 611 | 437 | 98 | 234 | 82 | 15 | 9.9 | 409 | 323.3 | 2573 | 6.2 | . | 666 | 670 | 490 | 125 | 101 | 139 | 14 | 8.2 | 200 | 280.7 | 264.1 | 214.4 | 247.8 | 193.5 | 256.4 | 242.8 | 16.4 | 16 | 15.7 | 15.2 | 18.8 | 12.8 | 15.8 | 127 | 79.1 | 87.3 | 181.3 | 121 | 98.4 | 0.2 | 1.7 | 3.2 | 4.9 | 5.2 | 5 | 5.2 | 5.1 | 5.3 | 5.2 | 5.3 | 5.3 | 5.4 | 15.28 | 16.08 | 17.33 | 19.36 | 19.1 | 18.96 | 19.28 | 19.22 | 19.58 | 20.03 | 20.31 | 20.27 | 20.79 | 10.1 | 8.8 | 7.8 | 6.4 | 4.9 | 4.6 | 3.8 | 3.6 | 2.9 | 2.9 | 2.7 | 2.5 | 1.9 | 2.8 | 2.8 | 2.8 | 2.4 | 3 | 2.5 | 2.8 | 2.5 | 2.8 | 2.6 | 2.9 | 2.7 | 3.4 | 0 | -20 | -44 | -58 | -36 | 10 | 94 | 130 | 184 | 246 | 318 | 332 | 458 | 2 | 27 | 48 | 70 | 96 | 106 | 120 | 124 | 139 | 145 | 162 | 168 | 179 | 1 | 2 | 2 | 2 | 6 | 9 | 10 | 10 | 13 | 14 | 20 | 23 | 34 | <1 | 2 | 2 | 3 | 5 | 6 | 8 | 8 | 10 | 11 | 12 | 12 | 13 | 33.2 | 21 | 17.5 | 25.3 | 29.2 | 25.5 | MK10-40457-D | MK10-40458-D | MK10-40459-D | MK10-40460-D | MK10-40461-D | MK10-40462-D | AO
38809 | A | 1 | 20001219 | 15:55 | PC-9A | 23 | 8 | 33.3 | 158 | 52.3 | 217.7 | 4 | 1800 | 1200 | 59.2 | 63.5 | . | . | 66 | 85 | 40 | 88 | 113 | 25 | 3.7 | 173 | 224 | 3 | 0.5 | 1.48 | 0.26 | 0.82 | 1.05 | 242.6 | 1306 | 8.1 | 9.07 | 618 | 602 | 441 | 98 | 233 | 92 | 11 | 6.8 | 409 | 323.9 | 2577 | 6.1 | 10.74 | 674 | 661 | 493 | 124 | 100 | 147.9 | 9 | 5.9 | 200 | 170.1 | 232.8 | 222.4 | 187.9 | 198.8 | 225.4 | 206.2 | 9 | 6.5 | 11.1 | 9.4 | 11 | 8.7 | 9.3 | 222.7 | 159.5 | 145.5 | 124.2 | 161.4 | 131.8 | 0.3 | 2 | 3.8 | 5 | 5.6 | 5.4 | 5.7 | 5.6 | 5.9 | 5.7 | 5 | 5.7 | 6 | 15.3 | 15.97 | 17.25 | 18.49 | 18.75 | 18.72 | 18.97 | 19.3 | 19.72 | 20.04 | 20.59 | 20.68 | 21.23 | 9.8 | 8.3 | 6.6 | 5.4 | 4.1 | 3.4 | 3 | 2.7 | 2.2 | 2.2 | 1.9 | 2 | 2 | 2.8 | 3.2 | 2.6 | 2.7 | 2.5 | 2.4 | 2.3 | 2.2 | 2.4 | 2.5 | 2.5 | 2.9 | 2.8 | 0 | -34 | -60 | -92 | -62 | -16 | 46 | 72 | 106 | 178 | 238 | 240 | 348 | 2 | 39 | 76 | 107 | 154 | 172 | 197 | 208 | 232 | 247 | 258 | 270 | 294 | 1 | 2 | 2 | 3 | 6 | 8 | 10 | 10 | 12 | 12 | 16 | 17 | 24 | <1 | 4 | 5 | 6 | 12 | 15 | 22 | 29 | 33 | 35 | 37 | 38 | 39 | 32.9 | 37.7 | 44.6 | 30.2 | 26.3 | 27.9 | MK10-40139-D | MK10-40140-D | MK10-40141-D | MK10-40142-D | MK10-40143-D | MK10-40144-D | AO
These tests were run on unflased conrod and main bearings
These tests were run on the 100% Pb flashed conrod bearings
These tests were run with the first batch of unflashed conrod bearings
These tests were run with the batch of conrod bearings made to the original 80/20 Pb/Sn design
This test was run with the 100% Sn flash conrod bearings
The tests below were run on the "original" bearing design of 80/20 Pb/Sn
[36 empty] | Lab A | 9.73 | [11 empty] | Lab A | 10.374
[36 empty] | Lab B | 9.17 | [11 empty] | Lab B | 10.51667
[36 empty] | Lab D | 9.0705 | [11 empty] | Lab D | 10.4715
[36 empty] | Lab G | 9.135556 | [11 empty] | Lab G | 10.41

## Master
CMIR | LAB | STAND | EOT DATE | EOT TIME | OIL | PB | PB2 | CLW | TRWL | OC | MASSG | OFDP | ARPM1 | ARPM2 | AFFLO1 | AFFLO2 | AINMANT1 | AINMANT2 | ACOLOUT1 | ACOLOUT2 | AFUELT | AOILGT1 | AOILGT2 | AINAIRT | AINAIRR | AINMANP1 | AINMANP2 | AEXHSTP | ACCASEP | AICO21 | AICO22 | VOLT1 | VOLT2 | APWR1 | ALOAD1 | AO2L1 | AECO2L1 | APTURFT1 | APTURRT1 | ATAILPT1 | AOILST1 | AEGRPVT1 | ABLOBY1 | AINADP1 | AHUMID1 | AOILPRS1 | APWR2 | ALOAD2 | AO2L2 | AECO2L2 | APTURFT2 | APTURRT2 | ATAILPT2 | AOILST2 | AEGRPVT2 | ABLOBY2 | AINADP2 | AHUMID2 | AOILPRS2 | BWLU1 | BWLU2 | BWLU3 | BWLU4 | BWLU5 | BWLU6 | ABWLU | BWLL1 | BWLL2 | BWLL3 | BWLL4 | BWLL5 | BWLL6 | ABWLL | TRWL1 | TRWL2 | TRWL3 | TRWL4 | TRWL5 | TRWL6 | TGA_H000 | TGA_H025 | TGA_H050 | TGAAVG | TGA_H100 | TGA_H125 | TGA_H150 | TGA_H175 | TGA_H200 | TGA_H225 | TGA_H250 | TGA_H275 | TGA_H300 | V100H000 | V100H025 | V100H050 | V100H075 | V100H100 | V100H125 | V100H150 | V100H175 | V100H200 | V100H225 | V100H250 | V100H275 | V100H300 | TBN_H000 | TBN_H025 | TBN_H050 | TBN_H075 | TBN_H100 | TBN_H125 | TBN_H150 | TBN_H175 | TBN_H200 | TBN_H225 | TBN_H250 | TBN_H275 | TBN_H300 | TAN_H000 | TAN_H025 | TAN_H050 | TAN_H075 | TAN_H100 | TAN_H125 | TAN_H150 | TAN_H175 | TAN_H200 | TAN_H225 | TAN_H250 | TAN_H275 | TAN_H300 | IRINH000 | IRINH025 | IRINH050 | IRINH075 | IRINH100 | IRINH125 | IRINH150 | IRINH175 | IRINH200 | IRINH225 | IRINH250 | IRINH275 | IRINH300 | FEWMH000 | FEWMH025 | FEWMH050 | FEWMH075 | FEWMH100 | FEWMH125 | FEWMH150 | FEWMH175 | FEWMH200 | FEWMH225 | FEWMH250 | FEWMH275 | FEWMH300 | PBWMH000 | PBWMH025 | PBWMH050 | PBWMH075 | PBWMH100 | PBWMH125 | PBWMH150 | PBWMH175 | PBWMH200 | PBWMH225 | PBWMH250 | PBWMH275 | PBWMH300 | CUWMH000 | CUWMH025 | CUWMH050 | CUWMH075 | CUWMH100 | CUWMH125 | CUWMH150 | CUWMH175 | CUWMH200 | CUWMH225 | CUWMH250 | CUWMH275 | CUWMH300 | C1ALW | C2ALW | C3ALW | C4ALW | C5ALW | C6ALW | CPDIDC1 | CPDIDC2 | CPDIDC3 | CPDIDC4 | CPDIDC5 | CPDIDC6 | VAL | COMMENT
These tests were run on unflased conrod and main bearings
49990 | D | 1 | 20040725 | 22:24 | 820-2 | 9 | 2 | 24.5 | 112 | 46.2 | 263 | 2 | 1800 | 1200 | 59.19 | 63.5 | 70 | 66 | 66 | 85 | 40 | 88 | 113 | 25 | 3.75 | 183 | 235 | 3.1 | 0.51 | 1.5 | 0.2 | 1.06 | 1.19 | 243.6 | 1292 | -3.2 | 8.93 | 621 | 599 | 441 | 100 | 223 | 16.8 | 15 | 10.8 | 484 | 321.5 | 2559 | -3.2 | 10.26 | 666 | 634 | 499 | 125 | 102 | 14.8 | 15 | 10.3 | 245 | 135 | 131.4 | 151.4 | 64.7 | 72.7 | 103.6 | 109.8 | 4.1 | 4 | 4 | 4.2 | 4.2 | 3.1 | 3.9 | 159.6 | 157.3 | 46.2 | 46.9 | 131.8 | 127.2 | 0.1 | 1.9 | 3.5 | 5.1 | 5.3 | 5.1 | 5.4 | 5.2 | 5.4 | 5.3 | 5.5 | 5.4 | 5.6 | 15.11 | 15.4 | 16.61 | 18.07 | 18.25 | 18.23 | 18.48 | 18.52 | 18.72 | 18.79 | 19.72 | 19.37 | 19.87 | 10.6 | 9.8 | 9.7 | 8.5 | 7 | 6.8 | 6.4 | 5.6 | 5.3 | 4.7 | 4.1 | 4.5 | 3.5 | 3.9 | 3 | 4.1 | 4.1 | 3.7 | 3.6 | 3.4 | 3.7 | 3 | 3.7 | 3.1 | 3.2 | 3.5 | 0 | -20 | -46.4 | -79.7 | -39.4 | -24 | 0 | 17.8 | 52.6 | 72.9 | 119.3 | 132.2 | 184.2 | 2 | 24 | 44 | 65 | 94 | 106 | 126 | 135 | 159 | 168 | 186 | 189 | 206 | 0 | 1 | 1 | 1 | 3 | 4 | 4 | 5 | 5 | 6 | 7 | 7 | 9 | 0 | 2 | 3 | 3 | 6 | 7 | 9 | 9 | 13 | 17 | 19 | 20 | 21 | 33.2 | 19.4 | 20.3 | 26.3 | 29.9 | 18.1 | [6 empty] | AC
51096 | G | 2 | 20040712 | 07:47 | 820-2 | 7 | 3 | 39.4 | 182 | 46.6 | 225 | 10 | 1800 | 1200 | 59.2 | 63.5 | 70 | 66 | 66 | 85 | 40 | 88 | 113 | 25 | 3.75 | 190 | 241 | 3.1 | 0.44 | 1.47 | 0.2 | 1.21 | 1.36 | 240 | 1273 | . | 8.87 | 607 | 592 | 421 | 99 | 242 | 96 | 17 | 12.9 | 442 | 321.3 | 2557 | . | 10.15 | 661 | 650 | 474 | 126 | 99 | 131.5 | 17 | 12.8 | 218 | 133.5 | 101.1 | 146.8 | 74 | 116.9 | 84.9 | 109.5 | 3.7 | 3.3 | 1.4 | 4.1 | 2.6 | 1.7 | 2.8 | 273.5 | 196.1 | 135.8 | 103.5 | 213.4 | 168.8 | 0.1 | 1.7 | 3.3 | 4.8 | 5.2 | 4.5 | 5.1 | 4.9 | 5.1 | 5 | 5.3 | 5.1 | 5.3 | 15.14 | 15.5 | 16.67 | 18.24 | 18.4 | 18.23 | 18.4 | 18.34 | 18.59 | 18.7 | 18.72 | 19.01 | 19.58 | 9.6 | 8.5 | 6.5 | 5.8 | 4.4 | 4 | 3.4 | 3.4 | 2.9 | 2.9 | 2.8 | 2.7 | 2.5 | 2.8 | 2.8 | 2.7 | 2.6 | 2.7 | 2.7 | 2.7 | 2.9 | 2.9 | 3 | 2.9 | 2.6 | 2.9 | 0 | -29.8 | -83.8 | -63.4 | -53 | -38.3 | -23.1 | -6.6 | -3.9 | -1.6 | 28.8 | 110.3 | 124.6 | 2 | 30 | 49 | 67 | 102 | 116 | 135 | 148 | 163 | 176 | 195 | 205 | 224 | 1 | 1 | 2 | 2 | 4 | 5 | 4 | 5 | 5 | 5 | 5 | 6 | 8 | 0 | 2 | 3 | 3 | 6 | 7 | 8 | 9 | 10 | 10 | 13 | 15 | 16 | 54.1 | 34.8 | 46.7 | 35 | 37.4 | 28.5 | SMK10-9091JJL | SMK10-9092JJL | SMK10-9093JJL | SMK10-9094JJL | SMK10-9095JJL | SMK10-9096.JJL | OC
50086 | A | 12 | 20040630 | 18:27 | 820-2 | 27 | 13 | 34.9 | 124 | 57 | 140.6 | 111 | 1800 | 1200 | 59.2 | 63.5 | 70 | 66 | 66 | 85 | 40 | 88 | 113 | 25 | 3.7 | 185 | 253 | 3.1 | 0.45 | 1.5 | 0.2 |  |  | 268 | 1422 | . | 9.15 | 634 | 625 | 448 | 98 | 229 | 92.8 | 24 | 16.4 | 408 | 340.4 | 2709 | . | 10.34 | 675 | 661 | 478 | 124 | 91 | 145.7 | 23 | 16.4 | 197 | 155.2 | 210.4 | 196.8 | 194.4 | 194.1 | 207.9 | 193.1 | 6.4 | 7.5 | 8.1 | 6.5 | 7.3 | 7.6 | 7.2 | 417.6 | 142 | 126.8 | 94.7 | 94.2 | 131.5 | 0.2 | 2.1 | 3.8 | 5.2 | 5.8 | 6.2 | 5.8 | 5.9 | 5.7 | 5.8 | 5.9 | 6 | 7.1 | 15.2 | 15.91 | 17.55 | 19.22 | 19.32 | 19.36 | 19.43 | 19.89 | 20.48 | 20.62 | 21.19 | 21.3 | 21.9 | 9.6 | 7.5 | 6.7 | 5.5 | 4.4 | 3.1 | 3.7 | 3.6 | 3 | 2.8 | 2.4 | 2.6 | 2.1 | 3 | 2.6 | 2.6 | 2.6 | 2.7 | 2.6 | 1.7 | 1.9 | 2.2 | 2.2 | 2.4 | 2.4 | 2.6 | 0 | -51.8 | -65.9 | -128.1 | -61.5 | -35.2 | -66.8 | -69.6 | 51.3 | 85 | 118.1 | 177.3 | 283.6 | 2 | 46 | 72 | 92 | 147 | 179 | 228 | 237 | 268 | 276 | 307 | 310 | 349 | 1 | 2 | 1 | 2 | 4 | 5 | 9 | 9 | 10 | 10 | 14 | 16 | 27 | <1 | 4 | 5 | 6 | 12 | 16 | 26 | 28 | 28 | 27 | 28 | 27 | 29 | 62.6 | 39.7 | 36.4 | 31.5 | 23.2 | 40.2 | MKT10-60751-G | MKT10-60752-G | MKT10-60753-G | MKT10-60754-G | MKT10-60755-G | MKT10-60756-G | AC | Sodium > 700 ppm
These tests were run on the 100% Pb flashed conrod bearings
50190 | B | 3 | 20040219 | 18:42 | 820-2 | 8 | 1 | 32.6 | 130 | 43.9 | 210 | 1 | 1800 | 1200 | 59.21 | 63.48 | 70 | 66 | 66 | 85 | 40 | 88 | 113 | 25 | 3.76 | 172 | 229 | 3.1 | 0.5 | 1.5 | 0.21 | 0.87 | 0.99 | 246.9 | 1310 | 7.7 | 9.21 | . | 613 | 446 | 97 | 225 | 127.8 | 15 | 14.4 | 459 | 321.7 | 2560 | 5.9 | 10.56 | 683 | 641 | 491 | 123 | 98 | 156.3 | 16 | 14.8 | 251 | 102.4 | 72.9 | 79.4 | 79.5 | 50.1 | 164.6 | 91.5 | 12.3 | 10.3 | 15 | 10.4 | 13.9 | 10.8 | 12.1 | 117.7 | 126.8 | 141.7 | 119.6 | 170.5 | 105.1 | 0 | 1.7 | 3.3 | 4.9 | 5.2 | 5.1 | 5.4 | 5.3 | 5.6 | 5.5 | 5.8 | 5.9 | 6.1 | 14.94 | 15.6 | 16.7 | 18.41 | 18.49 | 18.48 | 18.78 | 18.88 | 19.37 | 19.5 | 20.07 | 20.22 | 20.93 | 8.1 | 7.1 | 6 | 4.1 | 3.1 | 3.4 | 2.2 | 2.2 | 1.8 | 1.5 | 1.5 | 1.6 | 1.5 | 3.4 | 4 | 4.6 | 3 | 3.9 | 6 | 5.8 | 5.6 | 5.4 | 4.8 | 5.2 | 5.5 | 5.4 | 0 | -10 | -31 | -173 | -48 | 15 | -8 | 40 | 114 | 92 | 199 | 184 | 258 | 2 | 29 | 48 | 68 | 108 | 120 | 146 | 158 | 181 | 192 | 212 | 222 | 239 | 0 | 2 | 3 | 3 | 5 | 4 | 6 | 6 | 6 | 6 | 7 | 6 | 8 | 0 | 2 | 3 | 3 | 5 | 6 | 8 | 9 | 14 | 19 | 21 | 22 | 24 | 19.3 | 35.7 | 31.9 | 32.8 | 35.7 | 23.3 | 60463 | 60464 | 60465 | 60466 | 60467 | 60468 | AC
50211 | G | 5 | 20040211 | 05:44 | 820-2 | 12 | 3 | 39 | 66 | 53.4 | 225 | 7 | 1800 | 1200 | 59.21 | 63.5 | 70 | 66 | 66 | 85 | 40 | 88 | 113 | 25 | 3.75 | 185 | 235 | 3.1 | 0.46 | 1.47 | 0.22 | 1.05 | 1.16 | 245.5 | 1302 | 7.9 | 8.82 | 628 | 652 | 433 | 96 | 240 | 123 | 10 | 7.9 | 452 | 324 | 2578 | 18.9 | 10.28 | 692 | 672 | 490 | 125 | 99 | 164.6 | 6 | 6.4 | 245 | 153.6 | 233.9 | 222.2 | 145.7 | 244.7 | 85.7 | 181 | 9.4 | 8 | 7.3 | 7.6 | 9 | 9.3 | 8.4 | 90.9 | 108.5 | 56.5 | 41.8 | 42.6 | 55.6 | 0 | 1.8 | 3.6 | 5 | 5.3 | 5.2 | 5.4 | 5.3 | 5.6 | 5.5 | 5.7 | 5.6 | 5.9 | 15.11 | 15.64 | 16.92 | 18.6 | 18.75 | 18.6 | 18.94 | 19.02 | 19.56 | 19.74 | 20.42 | 20.54 | 21.36 | 9.6 | 8 | 7 | 4.5 | 4.6 | 4.3 | 3.7 | 3.5 | 3.2 | 3.2 | 2.8 | 2.9 | 2.6 | 3.1 | 2.8 | 2.8 | 2.8 | 2.8 | 3.1 | 2.9 | 2.9 | 2.8 | 2.8 | 3.1 | 3.2 | 3.3 | 0 | -34.6 | -57.4 | -61.6 | 0.2 | 26.8 | 18 | 44.2 | 80.6 | 110.4 | 154.6 | 178.8 | 226 | 2 | 28 | 52 | 79 | 114 | 127 | 153 | 166 | 190 | 199 | 220 | 226 | 253 | 0 | 3 | 2 | 4 | 5 | 6 | 6 | 6 | 7 | 8 | 9 | 9 | 12 | 0 | 1 | 2 | 3 | 4 | 5 | 7 | 7 | 9 | 13 | 16 | 16 | 18 | 47.9 | 40.9 | 31.3 | 38.8 | 36.9 | 38.2 | SMK10-60919-G | SMK10-60920-G | SMK10-60921-G | SMK10-60922-G | SMK10-60923-G | SMK10-60924-G | OC
49088 | A | 10 | 20040128 | 10:31 | 820-2 | 26 | 13 | 31.6 | 98 | 50.5 | 204.1 | 3 | 1800 | 1200 | 59.2 | 63.5 | 70 | 66 | 66 | 85 | 40 | 88 | 113 | 25 | 3.7 | 176 | 220 | 3.2 | 0.47 | 1.5 | 0.23 |  |  | 251.1 | 1332 | . | 9.11 | 645 | 601 | 448 | 100 | 221 | 86 | 17 | 9.8 | 418 | 325.5 | 2590 | . | 10.56 | 703 | 653 | 499 | 126 | 97 | 142.6 | 12 | 5.7 | 212 | 183.5 | 152.1 | 189.2 | 195.1 | 138.2 | 162.7 | 170.1 | 12.5 | 11 | 10.5 | 11.4 | 10.1 | 12.7 | 11.4 | 119.6 | 140.1 | 85.6 | 100 | 90.2 | 51.2 | 0.2 | 2.1 | 3.4 | 4.8 | 5.2 | 5 | 5.2 | 5.1 | 5.4 | 5.3 | 5.4 | 5.8 | 5.8 | 15.23 | 15.81 | 16.87 | 18.21 | 18.52 | 18.43 | 18.75 | 18.91 | 19.51 | 19.75 | 20.51 | 20.85 | 21.82 | 9.9 | 8 | 7.1 | 6.6 | 4.7 | 4.2 | 3.5 | 3.2 | 3.2 | 3.1 | 2.6 | 2.5 | 2.1 | 2.5 | 2.4 | 2.3 | 2.6 | 2.8 | 2.6 | 2.6 | 2.6 | 2.5 | 2.6 | 2.8 | 2.7 | 2.9 | 0 | -34.9 | -51.7 | -78.3 | -28.2 | -15.4 | 19.7 | 48.7 | 75.1 | 115.8 | 185 | 203.7 | 339.8 | 2 | 34 | 53 | 72 | 102 | 119 | 135 | 153 | 164 | 173 | 196 | 198 | 224 | 0 | 2 | 2 | 3 | 6 | 7 | 8 | 9 | 9 | 10 | 13 | 15 | 26 | <1 | 1 | 2 | 3 | 5 | 7 | 8 | 10 | 12 | 14 | 16 | 17 | 18 | 41.6 | 35.1 | 30.5 | 34.4 | 25 | 22.9 | MKT10-60829-G | MKT10-60830-G | MKT10-60831-G | MKT10-60832-G | MKT10-60833-G | MKT10-60834-G | AC
These tests were run with the first batch of unflashed conrod bearings
50047 | G | 5 | 20031203 | 19:35 | 820-2 | 8 | 2 | 38.9 | 137 | 50.3 | 225 | 8 | 1800 | 1200 | 59.19 | 63.49 | 70 | 66 | 66 | 85 | 40 | 88 | 113 | 25 | 3.75 | 185 | 236 | 3.1 | 0.44 | 1.49 | 0.22 | 1.13 | 1.21 | 242.4 | 1286 | 22.6 | 8.85 | 607 | 595 | 425 | 96 | 228 | 113.8 | 11 | 8.7 | 447 | 323 | 2570 | 22.6 | 10.21 | 658 | 656 | 482 | 122 | 109 | 158.2 | 5 | 6.1 | 221 | 74.6 | 66.1 | 57.3 | 58.5 | 79.6 | 68.5 | 67.4 | 3.2 | 2.9 | 3 | 5.5 | 4.3 | 3.7 | 3.8 | 166.2 | 91.3 | 190.2 | 79 | 190.2 | 104 | 0 | 1.7 | 3.4 | 5.1 | 5.2 | 5.1 | 5.3 | 5.2 | 5.4 | 5.3 | 5.5 | 5.4 | 5.7 | 15.15 | 15.66 | 17 | 18.2 | 18.92 | 18.78 | 19.04 | 19.15 | 19.6 | 19.7 | 20.19 | 20.45 | 21.02 | 9.5 | 8.5 | 7.7 | 6.9 | 5.7 | 4.9 | 4.5 | 4 | 3.6 | 3.5 | 3.5 | 3.4 | 3 | 3.1 | 2.9 | 2.8 | 2.8 | 3.1 | 3.3 | 3.1 | 3.5 | 3.3 | 3.3 | 3.3 | 4 | 4.1 | 0 | 45.6 | 25 | -20 | 39.6 | 44.4 | 101.4 | 74 | 91 | 139.2 | 232 | 251 | 206.2 | 2 | 28 | 52 | 76 | 112 | 132 | 168 | 177 | 205 | 211 | 240 | 242 | 264 | 0 | 1 | 2 | 2 | 3 | 3 | 4 | 4 | 5 | 5 | 6 | 6 | 8 | 0 | 2 | 2 | 3 | 5 | 5 | 7 | 7 | 9 | 12 | 15 | 17 | 17 | 47.9 | 34.4 | 29.7 | 39.2 | 39 | 43.1 | SMK10-60727-G | SMK10-60728-G | SMK10-60729-G | SMK10-60730-G | SMK10-60731-G | SMK10-60732-G | AC
48709 | B | 3 | 20031126 | 16:57 | 820-2 | 29 | 16 | 43.2 | 109 | 57.1 | 250 | 8 | 1800 | 1200 | 59.21 | 63.49 | 70 | 66 | 66 | 85 | 40 | 88 | 113 | 25 | 3.75 | 169 | 225 | 3.1 | 0.54 | 1.5 | 0.21 | 0.9 | 0.95 | 244.8 | 1299 | 7.6 | 9.3 | 626 | 619 | 451 | 99 | 222 | 123.1 | -2 | 4.5 | 454 | 319.4 | 2541 | 5.9 | 10.66 | 685 | 655 | 498 | 126 | 102 | 175.8 | 7 | 8.6 | 235 | 202.3 | 148.6 | 118.2 | 143.9 | 136.8 | 106.4 | 142.7 | 3.6 | 2.6 | 3.2 | 2.3 | 6.4 | 3.4 | 3.6 | 122 | 116.4 | 130.1 | 65.7 | 133.5 | 86.4 | 0 | 1.8 | 3.5 | 5.1 | 5.3 | 5.2 | 5.5 | 5.5 | 5.4 | 5.4 | 5.7 | 5.7 | 6.1 | 15 | 15.56 | 16.66 | 18.22 | 18.29 | 18.04 | 18.34 | 18.44 | 18.76 | 19.01 | 19.5 | 19.61 | 20.3 | 8 | 7 | 4.4 | 3.7 | 2.8 | 2.5 | 2.4 | 2.2 | 2.7 | 2.7 | 2 | 1.7 | 1.7 | 3.6 | 3.2 | 3.7 | 3.6 | 3.7 | 4.9 | 4.8 | 5.2 | 4.4 | 4.5 | 4 | 4.1 | 5.8 | 773 | 815 | 937 | 1026 | 994 | 966 | 930 | 1116 | 1099 | 1223 | 1251 | 1273 | 1273 | 2 | 29 | 55 | 81 | 126 | 149 | 194 | 222 | 236 | 259 | 303 | 309 | 353 | 0 | 3 | 3 | 3 | 4 | 6 | 6 | 8 | 8 | 8 | 13 | 16 | 29 | 0 | 3 | 3 | 4 | 6 | 7 | 9 | 12 | 16 | 19 | 21 | 21 | 23 | 55 | 40.9 | 39.3 | 42.6 | 45.9 | 35.7 | 60253 | 60254 | 60255 | 60256 | 60257 | 60258 | LC | Wrong Main Bearings
49087 | A | 10 | 20031126 | 01:35 | 820-2 | 6 | 1 | 24 | 207 | 44 | 235.9 | 3 | 1800 | 1200 | 59.2 | 63.5 | 70 | 66 | 66 | 85 | 40 | 88 | 113 | 25 | 3.7 | 175 | 239 | 3 | 0.63 | 1.5 | 0.2 |  |  | 247.1 | 1311 | . | 9.55 | 618 | 617 | 449 | 98 | 252 | 158.9 | 14 | 8.7 | 412 | 325.7 | 2592 | . | 10.04 | 662 | 652 | 483 | 124 | 97 | 231.4 | 13 | 8.2 | 203 | 71.2 | 93 | 82.8 | 79.6 | 80.4 | 85.6 | 82.1 | 0.4 | 0.7 | 0.8 | 0.5 | 1.2 | 1.3 | 0.8 | 289.2 | 218.4 | 117.8 | 212.5 | 219.6 | 186.2 | 0.3 | 1.7 | 3.1 | 4.8 | 5 | 4.8 | 5 | 4.8 | 5 | 5 | 5.1 | 5 | 5.3 | 15.28 | 15.57 | 16.47 | 18.07 | 18.19 | 18.13 | 18.67 | 18.41 | 18.96 | 19.25 | 19.72 | 19.59 | 20.48 | 9.6 | 8 | 7.2 | 6.5 | 4.3 | 3.6 | 3.1 | 2.8 | 2.4 | 2.6 | 2.2 | 2.5 | 1.9 | 2.8 | 2.6 | 2.3 | 2.7 | 2.4 | 2.4 | 2.3 | 2.2 | 2.1 | 2.1 | 2.4 | 2.4 | 2.3 | 0 | -17.3 | -28.6 | -84.5 | -26.7 | -48.1 | 7.8 | 52.5 | 70 | 67.1 | 136.3 | 117.4 | 216.6 | 2 | 27 | 47 | 68 | 120 | 128 | 147 | 159 | 177 | 177 | 191 | 197 | 212 | 1 | 2 | 2 | 2 | 4 | 5 | 5 | 5 | 6 | 5 | 6 | 7 | 7 | <1 | 4 | 4 | 5 | 10 | 11 | 15 | 27 | 40 | 41 | 41 | 39 | 40 | 18.8 | 31 | 21 | 18.8 | 22.2 | 32.5 | MK10-60673-G | MK10-60674-G | MK10-60675-G | MK10-60676-G | MK10-60677-G | MK10-60678-G | LC | Intercooler Leak
These tests were run with the batch of conrod bearings made to the original 80/20 Pb/Sn design
49527 | D | 1 | 20031103 | 23:59 | 820-2 | 12 | 2 | 24.6 | 95 | 42.7 | 173 | 0 | 1800 | 1200 | 59.19 | 63.5 | 70 | 66 | 66 | 85 | 40 | 88 | 113 | 25 | 3.75 | 187 | 235 | 3.1 | 0.5 | 1.5 | 0.2 | 1.1 | 1.17 | 244.7 | 1298 | . | 8.75 | 617 | 595 | 435 | 100 | 219 | 109.8 | 1 | 4.2 | 487 | 321.3 | 2558 | . | 10.05 | 696 | 650 | 500 | 126 | 99 | 103.2 | 12 | 9.2 | 255 | 68.8 | 113.5 | 191.4 | 123.7 | 129.9 | 84 | 118.6 | 4.7 | -0.2 | 1 | 1.7 | 2.1 | 3.6 | 2.2 | 125.6 | 100.2 | 97.1 | 72.7 | 81 | 90.9 | 0.1 | 1.7 | 3.2 | 4.9 | 5.3 | 5.2 | 5.5 | 5.4 | 5.6 | 5.5 | 5.7 | 5.5 | 5.7 | 15.13 | 15.28 | 16.31 | 18.07 | 18.31 | 18.14 | 18.41 | 18.48 | 18.87 | 19.01 | 19.52 | 19.87 | 20.14 | 10 | 7.7 | 6.7 | 6.9 | 6.4 | 6.8 | 6.2 | 6.1 | 5.2 | 4.5 | 4.3 | 3.5 | 3 | 3.6 | 3.1 | 4.3 | 4.2 | 4.2 | 3.5 | 3.3 | 3.5 | 3.3 | 3.3 | 3.5 | 3.5 | 3.7 | 0 | -10.1 | -33.1 | -71.5 | -43.9 | -27.4 | -1.9 | 16.5 | 63.5 | 83.6 | 115.5 | 123 | 166.2 | 2 | 22 | 39 | 60 | 87 | 103 | 122 | 130 | 148 | 155 | 174 | 177 | 194 | 0 | 2 | 2 | 3 | 5 | 6 | 7 | 7 | 8 | 9 | 10 | 10 | 12 | 0 | 2 | 3 | 3 | 5 | 6 | 8 | 9 | 11 | 16 | 19 | 22 | 22 | 23.2 | 28.4 | 34.6 | 17.2 | 21.9 | 22.2 | 60679-G | 60680-G | 60681-G | 60682-G | 60683-G | 60684-G | AC
49216 | D | 1 | 20031009 | 5:38 | 820-2 | 12 | 4 | 22.1 | 189 | 43.7 | 232 | 0 | 1800 | 1200 | 59.2 | 63.5 | 70 | 66 | 66 | 85 | 40 | 88 | 113 | 25 | 3.75 | 193 | 234 | 3.1 | 0.51 | 1.51 | 0.23 | 1.16 | 1.17 | 242 | 1284 | 38.4 | 8.69 | 599 | 590 | 429 | 100 | 229 | 120.8 | 24 | 18.3 | 502 | 321.3 | 2558 | 38.4 | 10.36 | 679 | 469 | 499 | 126 | -283 | 92.3 | 26 | 22 | 265 | 103 | 144.6 | 157.6 | 100.2 | 124.5 | 99.6 | 121.6 | 4.2 | 0.5 | 1.8 | 2.1 | 1.5 | 2.6 | 2.1 | 302.9 | 173.5 | 212.7 | 121.1 | 145.4 | 180.4 | 0.1 | 1.6 | 3.1 | 5.1 | 5.5 | 5.3 | 5.5 | 5.4 | 5.6 | 5.3 | 5.6 | 5.4 | 5.7 | 15.15 | 15.2 | 16.1 | 18.03 | 18.47 | 18.33 | 18.48 | 18.66 | 18.8 | 18.77 | 19.23 | 19.28 | 19.69 | 10.2 | 9.5 | 8.7 | 7.1 | 6 | 5.9 | 6 | 5.9 | 4.2 | 3.6 | 3.5 | 3.2 | 3.3 | 3.1 | 3.3 | 3 | 2.9 | 3.2 | 3.4 | 3.7 | 3.6 | 3.9 | 3.9 | 2.7 | 2.8 | 3.6 | 0 | -9.9 | -39.9 | -73.9 | -44.2 | -19.8 | 5.2 | 33.1 | 80.4 | 110.2 | 165.3 | 178 | 245.9 | 2 | 16 | 31 | 56 | 79 | 98 | 115 | 123 | 149 | 156 | 173 | 185 | 203 | 0 | 2 | 2 | 2 | 4 | 5 | 6 | 6 | 7 | 7 | 8 | 9 | 12 | 0 | 2 | 3 | 4 | 5 | 7 | 8 | 8 | 11 | 14 | 15 | 15 | 15 | 26.3 | 18.4 | 18 | 25.8 | 14.9 | 29.1 | 60301-G | 60302-G | 60303-G | 60304-G | 60305-G | 60306-G | LC | Intercooler Leak
49215 | D | 1 | 20030906 | 7:21 | 820-2 | 9 | 1 | 22.4 | 179 | 41 | 215 | 0 | 1800 | 1199 | 59.19 | 63.49 | 70 | 66 | 66 | 85 | 40 | 88 | 113 | 25 | 3.75 | 187 | 228 | 3.1 | 0.5 | 1.5 | 0.2 | 1.16 | 1.19 | 242.5 | 1287 | 38.4 | 8.77 | 612 | 587 | 433 | 99 | 225 | 112 | 18 | 12.7 | 487 | 319 | 2540 | 38.4 | 10.61 | -880 | 655 | 508 | 125 | 99 | 80.5 | 22 | 16.9 | 257 | 99.7 | 77.5 | 56.4 | 105.3 | 111.1 | 71.7 | 87 | 0.7 | 2.2 | 1.8 | 0.5 | 0.7 | 0.7 | 1.1 | 219.9 | 156.4 | 256 | 145.8 | 165.6 | 130 | 0.2 | 1.7 | 3.1 | 5 | 5.2 | 5.1 | 5.3 | 5.1 | 5.3 | 5.2 | 5.4 | 5.2 | 5.4 | 15.09 | 15.33 | 16.23 | 18.12 | 18.25 | 18.28 | 18.36 | 18.49 | 18.89 | 19.08 | 19.43 | 19.64 | 20.1 | 10.2 | 9.9 | 9 | 8 | 7 | 6.6 | 6.2 | 6.3 | 5.6 | 4.9 | 4.7 | 4 | 3.8 | 3 | 2.8 | 3.1 | 2.7 | 2.9 | 3 | 2.9 | 3 | 3.1 | 2.9 | 3.7 | 3.5 | 3.9 | 0 | -19.3 | -47.2 | -83.3 | -55.3 | -51.4 | -23.4 | -4.2 | 29.3 | 48.1 | 80.1 | 95.3 | 145 | 2 | 22 | 41 | 64 | 87 | 102 | 120 | 129 | 148 | 163 | 176 | 181 | 195 | 0 | 2 | 2 | 3 | 4 | 4 | 5 | 5 | 6 | 7 | 8 | 8 | 9 | 0 | 2 | 3 | 3 | 5 | 6 | 7 | 7 | 9 | 11 | 16 | 20 | 19 | 29.2 | 22.9 | 21.5 | 13.6 | 25.3 | 21.8 | 60505-G | 60506-G | 60507-G | 60508-G | 60509-G | 60510-G | LC | Intercooler Leak
48061 | A | 7 | 20030810 | 09:27 | 820-2 | 12 | 3 | 28.1 | 136 | 48.2 | 272.2 | 6 | 1800 | 1200 | 59.2 | 63.5 | 71 | 66 | 66 | 85 | 40 | 88 | 113 | 25 | 3.7 | 174 | 241 | 3.1 | 0.63 | 1.5 | 0.2 |  |  | 244.5 | 1297 | . | . | 640 | 598 | 443 | 100 | 195 | 158.8 | 23 | 16.6 | 464 | 323.5 | 2574 | . | . | 681 | 656 | 486 | 125 | 88 | 228.5 | 24 | 16.9 | 249 | 217.6 | 111.7 | 187.3 | 110.6 | 117.9 | 102 | 141.2 | 1.2 | 0.3 | 0.5 | 0.6 | 0.5 | 0.9 | 0.7 | 53.6 | 156.1 | 114.9 | 105.6 | 139.8 | 132.3 | 0.3 | 2.1 | 3.6 | 5 | 5.1 | 5 | 5.3 | 5.3 | 5.4 | 5.4 | 5.6 | 5.5 | 5.7 | 15.29 | 15.57 | 16.61 | 17.87 | 18.33 | 18.43 | 19.01 | 19.19 | 19.76 | 20.23 | 20.78 | 21.24 | 21.99 | 9.6 | 8 | 6.7 | 4.6 | 4 | 3.6 | 3.3 | 2.7 | 2.3 | 2.1 | 2.1 | 2 | 1.6 | 2.8 | 2.4 | 2.4 | 2.6 | 2.5 | 2.4 | 2.5 | 2.3 | 2.3 | 2.4 | 2.5 | 3.3 | 2.5 | 0 | -15.8 | -50.7 | -64.7 | -20.8 | -6.7 | 17.8 | 38.8 | 81.2 | 82.9 | 141.4 | 165.3 | 184.7 | 2 | 28 | 48 | 71 | 102 | 115 | 135 | 141 | 161 | 167 | 184 | 192 | 209 | <1 | 2 | 2 | 3 | 5 | 5 | 6 | 6 | 8 | 8 | 9 | 10 | 12 | <1 | 5 | 5 | 6 | 8 | 10 | 12 | 16 | 25 | 30 | 30 | 28 | 28 | 23.4 | 26.7 | 28.9 | 8.8 | 36.4 | 26.3 | MKT10-60577-G | MKT10-60578-G | MKT10-60579-G | MKT10-60580-G | MKT10-60581-G | MKT10-60582-G | AG
48940 | G | 2 | 20030808 | 02:33 | 820-2 | 16 | 4 | 30.6 | 81 | 47.9 | 234 | 4 | 1800 | 1200 | 59.17 | 63.51 | 70 | 66 | 66 | 85 | 40 | 88 | 113 | 25 | 3.75 | 196 | 237 | 3.1 | 0.47 | 1.49 | 0.24 | 1.35 | 1.25 | 243.8 | 1294 | 0 | . | 594 | 578 | 411 | 99 | 219 | 118.2 | 17 | 12.3 | 458 | 322.3 | 2564 | 0 | 10.37 | 614 | 653 | 478 | 125 | 96 | 149.8 | 16 | 12 | 228 | 98.5 | 95.3 | 154.9 | 160.7 | 182.5 | 57.3 | 124.9 | 3.1 | 3.5 | 3.9 | 3.3 | 4.1 | 3.9 | 3.6 | 148.6 | 72.2 | 46 | 69.7 | 83.9 | 67.8 | 0 | 1.6 | 3.3 | 4.7 | 4.9 | 4.8 | 5.1 | 5 | 5.3 | 5.2 | 5.4 | 5.3 | 5.6 | 15.15 | 15.38 | 16.51 | 17.94 | 18.42 | 18.38 | 18.58 | 18.81 | 18.97 | 19.2 | 19.72 | 19.92 | 21.82 | 9.8 | 8.2 | 7.1 | 6.2 | 4.8 | 4.2 | 3.3 | 3.2 | 2.8 | 2.9 | 2.4 | 2.4 | 2.1 | 2.8 | 2.8 | 2.7 | 2.8 | 3 | 2.9 | 2.9 | 2.8 | 2.9 | 2.9 | 3.1 | 3 | 3.2 | 0 | -6.2 | -15.4 | -41 | -58.8 | -10.8 | -2.4 | 2.6 | 33.8 | 93.8 | 142.4 | 176.2 | 239.2 | 2 | 25 | 48 | 74 | 112 | 135 | 152 | 164 | 193 | 204 | 224 | 231 | 234 | 0 | 1 | 2 | 3 | 5 | 6 | 7 | 8 | 9 | 10 | 12 | 11 | 16 | 0 | 2 | 2 | 3 | 4 | 5 | 5 | 6 | 7 | 9 | 11 | 12 | 13 | 37.7 | 30.2 | 20.3 | 23.3 | 29.5 | 42.3 | SMK10-60049-G | SMK10-60050-G | SMK10-60051-G | SMK10-60052-G | SMK10-60053-G | SMK10-60054-G | AG
This test was run with the 100% Sn flash conrod bearings
45421 | G | 2 | 20030318 | 23:57 | 820-2 | 6 | 3 | 33.4 | 87 | 42.7 | 157.5 | 3 | 1800 | 1200 | 59.2 | 63.51 | 70 | 66 | 66 | 85 | 40 | 88 | 113 | 25 | 3.75 | 189 | 238 | 3.1 | 0.37 | 1.47 | 0.2 | 1.17 | 1.34 | 243.2 | 1290 | 21.8 | 8.83 | 595 | 567 | 422 | 99 | 394 | 114.8 | 13 | 9.9 | 467 | 322 | 2562 | 21.9 | 10.23 | 653 | 635 | 477 | 125 | 97 | 146.2 | 15 | 11 | 238 | 142 | 28.2 | 48.7 | 30.5 | 33.4 | 55.7 | 56.4 | 3.7 | 2.4 | 1.1 | 2.3 | 3.4 | 2 | 2.5 | 164.6 | 60 | 49.8 | 101.9 | 85.2 | 60.4 | 0.1 | 1.7 | 3.3 | 4.9 | 5.3 | 5.1 | 5.4 | 5.3 | 5.6 | 5.4 | 5.8 | 5.6 | 5.8 | 15.34 | 15.38 | 16.54 | 18.27 | 18.62 | 18.58 | 18.92 | 19.3 | 19.49 | 19.84 | 20.25 | 20.29 | 20.91 | 9.5 | 8.1 | 6.3 | 6.2 | 5 | 3.6 | 3.3 | 3.3 | 3.2 | 3.1 | 2.6 | 2.6 | 2.3 | 3 | 2.8 | 2.7 | 2.7 | 2.9 | 2.8 | 2.8 | 2.8 | 3.1 | 2.7 | 3 | 2.9 | 3.1 | 0 | 26.2 | -39 | -43.2 | 12.4 | 34.4 | 19.4 | 41 | 48 | 81.4 | 91 | 123.6 | 205.6 | 2 | 27 | 48 | 71 | 112 | 132 | 158 | 167 | 195 | 204 | 226 | 234 | 264 | 0 | 3 | 1 | 2 | 3 | 5 | 5 | 4 | 5 | 4 | 5 | 6 | 8 | 0 | 2 | 2 | 3 | 5 | 6 | 7 | 7 | 8 | 10 | 14 | 16 | 18 | 44.4 | 33.1 | 25.8 | 34.9 | 39.9 | 22.6 | SMK-10-60019-G | SMK-10-60020-G | SMK-10-60021-G | SMK-10-60022-G | SMK-10-60023-G | SMK-10-60024-G | AG
The tests below were run on the "original" bearing design of 80/20 Pb/Sn
49086 | A | 7 | 20031104 | 05:41 | 820-2 | 24 | 9 | 29.9 | 101 | 42.2 | 240.4 | 0 | 1800 | 1200 | 59.2 | 63.5 | 70 | 66 | 66 | 85 | 40 | 88 | 113 | 25 | 3.7 | 172 | 236 | 3 | 0.6 | 1.5 | 0.2 |  |  | 244.3 | 1296 | . | . | 606 | 640 | 446 | 100 | 221 | 164.2 | 19 | 9.6 | 473 | 322.3 | 2565 | . | . | 655 | 680 | 487 | 125 | 93 | 218 | 17 | 10.7 | 265 | 201.9 | 203.4 | 205.2 | 185.9 | 190.7 | 227.1 | 202.4 | 3.5 | 1.2 | 0.8 | 2.1 | 4.5 | 0.9 | 2.2 | 127.4 | 153.5 | 87 | 64.9 | 122.1 | 51 | 0.3 | 1.9 | 3.5 | 5.1 | 5.5 | 5.5 | 5.8 | 5.6 | 6 | 5.8 | 6 | 5.8 | 6.5 | 15.23 | 15.55 | 16.76 | 18.49 | 18.76 | 18.93 | 19.31 | 19.53 | 20.39 | 20.69 | 21.6 | 21.77 | 22.54 | 9.5 | 7.5 | 6.8 | 5.7 | 3.6 | 2.9 | 2.3 | 2.5 | 1.9 | 2 | 1.7 | 1.8 | 1.4 | 2.7 | 2.5 | 2.6 | 2.6 | 2.6 | 2.3 | 2.2 | 2.2 | 2.2 | 2.4 | 2.4 | 2.4 | 2.8 | 0 | -12.4 | -48.8 | -77.4 | -16.9 | 35.5 | 69 | 156.5 | 181.8 | 226.1 | 236.1 | 281.6 | 505.1 | 2 | 26 | 49 | 69 | 102 | 115 | 134 | 141 | 162 | 172 | 197 | 201 | 231 | 0 | 1 | 2 | 2 | 6 | 9 | 10 | 10 | 11 | 11 | 15 | 17 | 24 | <1 | 3 | 3 | 4 | 6 | 7 | 28 | 48 | 52 | 45 | 47 | 39 | 40 | 30.3 | 31 | 30.6 | 30.9 | 37.1 | 19.3 | MKT10-60667-G | MKT10-60668-G | MKT10-60669-G | MKT10-60670-G | MKT10-60671-G | MKT10-60672-G | AC
47777 | A | 4 | 20030522 | 03:35 | 820-2 | 21 | 6 | 25.8 | 104 | 54 | 36.3 | 5 | 1800 | 1200 | 59.2 | 63.5 | 70 | 66 | 66 | 85 | 40 | 88 | 113 | 25 | 3.7 | 184 | 224 | 3 | 0.6 | 1.5 | 0.2 |  |  | 252.2 | 1338 | . | 9.42 | 604 | 601 | 428 | 98 | 222 | 147.9 | 22 | 15.3 | 426 | 321.6 | 2559 | . | 10.48 | 940 | 691 | 508 | 126 | 96 | 209.9 | 22 | 15.1 | 216 | 136.6 | 180.7 | 147.5 | 104.9 | 142 | 185.3 | 149.5 | 1.4 | 0.7 | 4.2 | 0.9 | 0.7 | 2.9 | 1.8 | 119.3 | 75.3 | 107.4 | 122.4 | 71.7 | 125.1 | 0.3 | 1.9 | 3.7 | 5.2 | 5.7 | 5.5 | 5.9 | 5.8 | 6.2 | 6.2 | 6.6 | 6.6 | 7 | 15.38 | 15.65 | 17.03 | 18.7 | 19.29 | 19.37 | 20.19 | 20.72 | 21.68 | 22.29 | 23.49 | 23.79 | 25.29 | 10 | 7.9 | 7 | 5.8 | 4.4 | 3.9 | 3.2 | 2.8 | 2.7 | 2.4 | 2 | 2.1 | 1.8 | 3.3 | 3.1 | 2.6 | 2.6 | 3 | 2.6 | 2.6 | 3.5 | 3 | 3.5 | 3.5 | 3.5 | 4 | 0 | -12.7 | 7.9 | -81.3 | -26.2 | 8.1 | 23.6 | 67.1 | 77.2 | 106.1 | 201.2 | 224 | 298.6 | 2 | 31 | 56 | 81 | 118 | 134 | 158 | 166 | 185 | 189 | 213 | 217 | 244 | 0 | 2 | 3 | 4 | 7 | 9 | 11 | 12 | 12 | 13 | 15 | 15 | 21 | <1 | 5 | 6 | 7 | 9 | 10 | 13 | 14 | 17 | 18 | 19 | 19 | 20 | 34 | 28.5 | 9.3 | 27.8 | 18.6 | 20.9 | MK10-60445-G | MK10-60446-G | MK10-60447-G | MK10-60448-G | MK10-60449-G | MK10-60450-G | AC
43647 | A | 7 | 20021217 | 14:12 | 820-2 | 24 | 8 | 36.7 | 122 | 54.6 | 299.4 | 7 | 1800 | 1200 | 59.18 | 63.49 | 70 | 66 | 66 | 85 | 40 | 88 | 113 | 25 | 3.7 | 182 | 238 | 3.1 | 0.5 | 1.5 | 0.2 |  |  | 250.5 | 1329 | 8.2 | 9.52 | 618 | 591 | 432 | 98 | 222 | 56.2 | 7 | 5.4 | 469 | 327 | 2602 | 6.2 | 10.14 | 906 | 647 | 490 | 124 | 95 | 30.6 | 13 | 8.2 | 248 | 232.7 | 230.2 | 260.9 | 163.6 | 194.7 | 221.6 | 217.3 | 6.6 | 10.3 | 3.5 | 4.9 | 7.2 | 3.6 | 6 | 159.7 | 90 | 144.5 | 94.5 | 157.3 | 83.2 | 0.2 | 1.6 | 3 | 4.7 | 4.8 | 4.8 | 4.9 | 4.8 | 5.1 | 5.1 | 5 | 4.9 | 5.4 | 15.29 | 15.29 | 16.25 | 17.72 | 17.89 | 17.99 | 18.26 | 18.56 | 19.07 | 19.41 | 19.87 | 20.15 | 20.83 | 9.7 | 8.4 | 6.5 | 5.4 | 5.2 | 3.7 | 3.2 | 3.1 | 2.6 | 1.9 | 1.5 | 1.8 | 1.3 | 2.8 | 2.7 | 2.6 | 2.6 | 2.8 | 2.7 | 3 | 2.7 | 2.6 | 2.8 | 3 | 2.9 | 3.5 | 0 | -21.3 | -50.7 | -79.6 | -41.2 | -6.7 | 51.3 | 79.4 | 99.2 | 129.9 | 177.8 | 200.8 | 353.2 | 2 | 34 | 55 | 85 | 117 | 131 | 152 | 168 | 192 | 208 | 236 | 246 | 271 | 1 | 2 | 2 | 3 | 5 | 7 | 10 | 10 | 12 | 12 | 17 | 17 | 25 | <1 | 2 | 3 | 3 | 5 | 6 | 7 | 8 | 11 | 14 | 16 | 16 | 16 | 39.7 | 45.6 | 43.7 | 24.7 | 41.3 | 25.1 | MKT10-60127-G | MKT10-60128-G | MKT10-60129-G | MKT10-60130-G | MKT10-60131-G | MKT10-60132-G | AC
43607 | D | 1 | 20021207 | 6:38 | 820-2 | 19 | 9 | 38.7 | 99 | 58.5 | 275 | 0 | 1800 | 1200 | 59.19 | 63.5 | 70 | 66 | 66 | 85 | 40 | 88 | 113 | 25 | 3.75 | 180 | 235 | 3.1 | 0.57 | 1.49 | 0.21 | 1.09 | 1.18 | 244.2 | 1295 | 8.2 | 9.09 | . | 594 | 444 | 100 | 229 | 112.1 | 1 | 4.3 | 498 | 323.6 | 2576 | 7.3 | 10.41 | . | 633 | 491 | 125 | 104 | 144.1 | 1 | 5.2 | 260 | 194.8 | 271.9 | 206.6 | 222.4 | 192.4 | 199.6 | 214.6 | 6.8 | 3.5 | 5.4 | 3 | 3.4 | 3.7 | 4.3 | 121.5 | 195 | 78.2 | 68 | 62.4 | 68.2 | 0.1 | 1.7 | 3.5 | 5 | 5.2 | 5 | 5.3 | 5.1 | 5.3 | 5.2 | 5.5 | 5.2 | 5.4 | 15.12 | 15.38 | 16.59 | 18.37 | 18.27 | 18.26 | 18.56 | 18.71 | 19.22 | 19.35 | 19.7 | 19.68 | 19.9 | 10.4 | 10.2 | 9.4 | 7.8 | 7.4 | 7 | 6.5 | 6.3 | 6.3 | 3.8 | 3.3 | 3.2 | 3 | 3.4 | 3.8 | 3 | 3.3 | 3.6 | 3.8 | 3.9 | 3.6 | 3.6 | 3.8 | 3.9 | 3.6 | 4.2 | 0 | -15.6 | -46.2 | -73.4 | -41.5 | -15.5 | 15.7 | 44.9 | 100 | 138.4 | 211.6 | 227 | 305.2 | 2 | 25 | 46 | 69 | 111 | 131 | 159 | 171 | 200 | 211 | 238 | 246 | 271 | 0 | 1 | 1 | 2 | 4 | 5 | 6 | 7 | 7 | 7 | 11 | 12 | 20 | 0 | 11 | 15 | 17 | 23 | 26 | 34 | 41 | 36 | 31 | 31 | 30 | 32 | 35.2 | 54.1 | 42.8 | 41.8 | 36.7 | 37.6 | 60097-G | 60098-G | 60099-G | 60100-G | 60101-G | 60102-G | AC
43646 | A | 5 | 20021107 | 20:54 | 820-2 | 20 | 6 | 29.2 | 108 | 52.1 | 131.5 | 0 | 1800 | 1200 | 59.2 | 63.5 | 70 | 66 | 66 | 85 | 40 | 88 | 113 | 25 | 3.77 | 172 | 240 | 3 | 0.5 | 1.49 | 0.2 |  |  | 250.5 | 1329 | 7.3 | 9.77 | 636 | 617 | 454 | 99 | 239 | 80.2 | 16 | 10.7 | 445 | 326.9 | 2601 | 6.5 | 10.15 | 672 | 648 | 484 | 125 | 98 | 146 | 14 | 8.1 | 223 | 157.5 | 127.1 | 181.1 | 91.9 | 118.5 | 93.4 | 128.2 | 1.7 | 1.6 | 1.9 | 2.2 | 3 | 2.4 | 2.1 | 170.2 | 98.7 | 129.7 | 76.6 | 66 | 109.6 | 0.3 | 1.4 | 2.8 | 4.7 | 4.8 | 4.4 | 4.7 | 4.5 | 4.8 | 4.5 | 4.9 | 4.8 | 5.1 | 15.31 | 15.51 | 16.38 | 17.86 | 17.95 | 17.8 | 18.47 | 18.51 | 18.89 | 19.2 | 19.81 | 20.25 | 20.79 | 9.4 | 8.4 | 7.3 | 6 | 5.1 | 4.2 | 3.5 | 3.5 | 3.4 | 3 | 2.6 | 2.6 | 2.3 | 3 | 2.8 | 2.8 | 3.1 | 2.7 | 2.9 | 2.8 | 2.8 | 2.9 | 2.7 | 2.6 | 2.8 | 2.9 | 0 | -25.5 | -46.1 | -57.4 | -53.9 | -32.6 | -12 | 18.9 | 57.5 | 64 | 132.9 | 144.1 | 182.9 | 2 | 28 | 45 | 61 | 94 | 119 | 139 | 145 | 163 | 169 | 188 | 198 | 221 | 1 | 2 | 2 | 2 | 5 | 7 | 7 | 9 | 9 | 9 | 15 | 16 | 21 | <1 | 2 | 3 | 3 | 5 | 7 | 8 | 8 | 9 | 11 | 14 | 17 | 17 | 23 | 23.6 | 42.3 | 44.8 | 22.9 | 35.2 | MK10-60121-G | MK10-60122-G | MK10-60123-G | MK10-60124-G | MK10-60125-G | MK10-60126-G | AC
43645 | A | 4 | 20021024 | 08:44 | 820-2 | 25 | 10 | 29.2 | 121 | 59.4 | 226.8 | 100 | 1800 | 1200 | 59.2 | 63.5 | 71 | 66 | 66 | 85 | 40 | 88 | 113 | 25 | 3.73 | 174 | 227 | 3.1 | 0.63 | 1.49 | 0.2 |  |  | 238.1 | 1263 | 8.7 | 9.78 | 942 | 621 | 447 | 99 | 246 | 115.3 | 18 | 12.9 | 456 | 314.3 | 2501 | 13 | 10.38 | 730 | 679 | 503 | 86 | 99 | 191.8 | 18 | 12.2 | 231 | 241.2 | 188.9 | 192.8 | 237 | 150.7 | 235.8 | 207.7 | 7 | 7.2 | 6.4 | 4.8 | 6.9 | 5.4 | 6.3 | 190.7 | 156.5 | 67.6 | 109.3 | 99.2 | 103.7 | 0.2 | 2.2 | 3.5 | 5.3 | 5.2 | 5.7 | 5.5 | 5.8 | 5.8 | 5.8 | 5.8 | 5.8 | 5.8 | 15.23 | 15.74 | 17.24 | 19.67 | 19.16 | 19.12 | 19.5 | 19.54 | 20.26 | 20.59 | 22.22 | 21.57 | 22.45 | 9.7 | 8.6 | 7.1 | 6.3 | 4.2 | 3.8 | 3.2 | 2.9 | 2.1 | 2.3 | 2.1 | 2 | 1.5 | 2.8 | 3.5 | 3.1 | 3.1 | 2.9 | 2.6 | 2.4 | 2.7 | 2.7 | 2.6 | 2.7 | 2.8 | 2.9 | 0 | -40.8 | -72.7 | -86.4 | -37.9 | -36.5 | -17 | 56 | 116.8 | 129.2 | 171.9 | 244.3 | 361.7 | 2 | 25 | 46 | 72 | 117 | 133 | 152 | 165 | 185 | 197 | 224 | 230 | 260 | 1 | 2 | 2 | 2 | 7 | 7 | 9 | 9 | 11 | 11 | 16 | 17 | 26 | <1 | 3 | 3 | 3 | 6 | 7 | 9 | 10 | 12 | 14 | 16 | 16 | 18 | 44 | 32.3 | 17.3 | 26.8 | 27.4 | 27.8 | MK10-60151-G | MK10-60152-G | MK10-60153-G | MK10-60154-G | MK10-60155-G | MK10-60156-G | AC
43650 | B | 1 | 20020924 | 16:00 | 820-2 | 33 | 14 | 33.5 | 124 | 59.1 | 250 | 7 | 1800 | 1200 | 59.21 | 63.49 | 70 | 66 | 66 | 85 | 40 | 88 | 113 | 25 | 3.72 | 191 | 217 | 3.1 | 0.55 | 1.49 | 0.2 |  |  | 241.5 | 1281 | 22.7 | 9.33 | 593 | 572 | 421 | 100 | 234 | 104.8 | 8 | 6.9 | 473 | 317 | 2523 | 22.5 | 10.81 | 689 | 661 | 499 | 127 | 111 | 155.5 | 12 | 9.1 | 242 | 281.2 | 281.2 | 192 | 165.8 | 174.4 | 196.1 | 215.1 | 5.8 | 2.5 | 4.4 | 6.5 | 5.7 | 2.4 | 4.6 | 168.6 | 144.5 | 110.7 | 114.5 | 119.2 | 85.9 | 0 | 1.8 | 3.5 | 5 | 5.4 | 5.5 | 5.8 | 5.8 | 6.3 | 6 | 6.4 | 6.3 | 6.7 | 15.04 | 15.16 | 16.56 | 18.24 | 18.28 | 18.14 | 18.43 | 18.36 | 19.2 | 21.07 | 20.17 | 21.24 | 21.44 | 9 | 7.3 | 6.1 | 4.8 | 3.8 | 2.9 | 2.3 | 2.1 | 1.9 | 1.9 | 1.6 | 1.6 | 1.6 | 3 | 3.5 | 3.5 | 2.7 | 4 | 4.8 | 5.1 | 4.9 | 5.5 | 5.5 | 3.4 | 3.1 | 4.3 | 766 | 827 | 812 | 845 | 992 | 886 | 1044 | 1093 | 1206 | 1319 | 1394 | 1450 | 1721 | 6 | 29 | 49 | 74 | 126 | 166 | 197 | 214 | 247 | 258 | 290 | 294 | 317 | 0 | 4 | 3 | 3 | 7 | 10 | 10 | 9 | 13 | 12 | 19 | 23 | 33 | 1 | 2 | 2 | 3 | 6 | 10 | 13 | 16 | 18 | 19 | 21 | 20 | 21 | 40.5 | 31.7 | 35.4 | 30 | 25.5 | 37.9 | 50769 | 50770 | 50771 | 50772 | 50773 | 50774 | AC
45184 | G | 2 | 20020820 | 07:59 | 820-2 | 19 | 6 | 35.7 | 102 | 46.5 | 198 | 2 | 1800 | 1200 | 59.22 | 63.5 | 70 | 66 | 66 | 85 | 40 | 88 | 113 | 25 | 3.75 | 179 | 228 | 3.1 | 0.5 | 1.47 | 0.19 | 1.1 | 1.31 | 240.1 | 1273 | 7.9 | 9.24 | 614 | 592 | 439 | 98 | 240 | 73.4 | 16 | 12 | 486 | 318.5 | 2534 | 5.8 | 10.65 | 670 | 645 | 500 | 125 | 97 | 162.1 | 16 | 12.1 | 260 | 47.8 | 82.8 | 596.7 | 321.4 | 263.6 | 112.2 | 237.4 | 8.3 | 7.3 | 64.6 | 24 | 9.3 | 6.2 | 20 | 105 | 117.5 | 82.9 | 51.7 | 160 | 95.1 | 0 | 2 | 3.3 | 5.1 | 5.4 | 5.3 | 5.3 | 5.4 | 5.7 | 5.6 | 5.8 | 5.8 | 6.1 | 15.07 | 15.54 | 16.73 | 18.31 | 18.74 | 18.41 | 18.82 | 18.82 | 19.37 | 19.51 | 19.91 | 19.39 | 21.14 | 9.4 | 7.3 | 6.6 | 5.6 | 4.2 | 3.8 | 3.2 | 3.2 | 2.9 | 3.2 | 2.6 | 2.8 | 2.3 | 2.7 | 2.7 | 2.7 | 2.8 | 2.8 | 2.8 | 2.8 | 2.8 | 2.9 | 3 | 3.1 | 3.3 | 3.4 | 0 | -14.2 | -47.2 | -102.6 | -71.4 | -78.6 | -25 | -2.4 | 15.4 | -15.8 | 18.8 | 21.8 | 148.2 | 2 | 27 | 48 | 75 | 115 | 135 | 168 | 181 | 200 | 207 | 230 | 245 | 274 | 0 | 3 | 3 | 4 | 9 | 9 | 10 | 10 | 11 | 10 | 13 | 15 | 19 | 0 | 2 | 2 | 3 | 4 | 5 | 6 | 7 | 8 | 9 | 11 | 13 | 14 | 35.4 | 36.8 | 38.3 | 34.6 | 42.9 | 26.1 | SMK10-50853-F | SMK10-50854-F | SMK10-50855-F | SMK10-50856-F | SMK10-50857-F | SMK10-50858-F | AC
43649 | B | 1 | 20020819 | 08:18 | 820-2 | 32 | 14 | 30.1 | 90 | 68.1 | 330 | 15 | 1800 | 1200 | 59.2 | 63.49 | 70 | 66 | 66 | 85 | 40 | 88 | 113 | 25 | 3.77 | 183 | 235 | 3.1 | 0.6 | 1.48 | 0.21 |  |  | 241.5 | 1281 | 18.1 | 9.06 | 598 | 584 | 428 | 98 | 232 | 97.3 | 25 | 20.3 | 509 | 320.2 | 2548 | 20.4 | 10.31 | 667 | 611 | 477 | 84 | 102 | 170.3 | 28 | 24.1 | 254 | 246.5 | 353.9 | 248.3 | 208.3 | 172.5 | 463.4 | 282.2 | 3.9 | 2.4 | 2.2 | 2.3 | 4.9 | 0.8 | 2.8 | 127.7 | 104.6 | 112.1 | 47.9 | 80.2 | 181.4 | 0 | 1.8 | 3.4 | 5 | 5.2 | 5.2 | 5.4 | 5.4 | 5.7 | 5.6 | 5.9 | 5.9 | 6.2 | 14.82 | 15.49 | 16.7 | 18.17 | 18.6 | 18.36 | 18.95 | 18.86 | 19.86 | 20.05 | 20.88 | 21.02 | 22.04 | 8.4 | 7.1 | 5.7 | 4.9 | 3.7 | 3.3 | 2.8 | 2.6 | 2.2 | 2.3 | 2.1 | 2 | 1.8 | 2.8 | 2.9 | 3.4 | 3.1 | 3.7 | 3.3 | 3 | 3.1 | 4.6 | 3.7 | 4.9 | 3.8 | 4.7 | 746 | 898 | 847 | 892 | 847 | 1015 | 1287 | 1081 | 1102 | 1156 | 1292 | 1110 | 1358 | 6 | 29 | 68 | 84 | 118 | 139 | 163 | 180 | 202 | 216 | 244 | 254 | 288 | 1 | 1 | 1 | 1 | 9 | 10 | 11 | 12 | 14 | 14 | 19 | 20 | 33 | 1 | 2 | 3 | 4 | 6 | 8 | 10 | 12 | 16 | 19 | 20 | 20 | 22 | 31.4 | 36 | 12.9 | 28.4 | 20.4 | 34.6 | 50691 | 0 | 0 | 0 | 0 | 0 | OC
44320 | G | 2 | 20020709 | 04:03 | 820-2 | 40 | 15 | 38.3 | 83 | 51.4 | 189 | 1 | 1800 | 1200 | 59.22 | 63.5 | 70 | 66 | 66 | 85 | 40 | 88 | 113 | 25 | 3.75 | 183 | 231 | 3.1 | 0.49 | 1.47 | 0.23 |  |  | 240.4 | 1275 | 8 | 8.98 | 610 | 671 | 436 | 97 | 253 | 61.2 | 17 | 12.2 | 478 | 319.1 | 2539 | 5.9 | 10.36 | 660 | 708 | 499 | 125 | 98 | 94.2 | 17 | 12.9 | 243 | 416.3 | 431.6 | 271.2 | 251.4 | 383 | 380.2 | 355.6 | 10.5 | 6.6 | 21 | 1.5 | 4.7 | 10.1 | 9.1 | 93.9 | 103.4 | 44.8 | 95.4 | 91.8 | 71.2 | 0 | 1.8 | 3.6 | 5.1 | 5.4 | 5.3 | 5.6 | 5.5 | 5.9 | 5.7 | 6.1 | 6 | 6.5 | 15.12 | 15.33 | 16.73 | 17.37 | 18.11 | 18.33 | 18.67 | 18.83 | 19.4 | 19.52 | 20.2 | 20.46 | 21.17 | 9.8 | 8.4 | 6.9 | 5.9 | 4.6 | 4.3 | 3.5 | 3.4 | 2.9 | 2.8 | 2.4 | 2.3 | 2 | 2.6 | 2.7 | 2.6 | 2.6 | 3 | 2.9 | 3.4 | 3.3 | 3.3 | 3.4 | 3.7 | 3.2 | . | 0 | -19.2 | -39 | -67.6 | -38 | -19.8 | -8 | 46.8 | 64.2 | 101.2 | 150.2 | 172.2 | 258.4 | 2 | 28 | 55 | 82 | 119 | 136 | 159 | 190 | 188 | 206 | 230 | 241 | 295 | 0 | 2 | 2 | 2 | 13 | 14 | 17 | 18 | 16 | 20 | 25 | 30 | 40 | 0 | 2 | 3 | 3 | 5 | 6 | 7 | 6 | 7 | 10 | 12 | 12 | 13 | 38.7 | 38.5 | 32 | 49.8 | 26.6 | 44.3 | SMK10-50637-F | SMK10-50638-F | SMK10-50639-F | SMK10-50640-F | SMK10-50641-F | SMK10-50642-F | OC
44317 | G | 1 | 20020605 | 08:18 | 820-2 | 27 | 8 | 27.7 | 106 | 51.9 | 198 | 19 | 1800 | 1200 | 59.22 | 63.5 | 70 | 66 | 66 | 85 | 40 | 88 | 113 | 25 | 3.75 | 181 | 231 | 3.1 | 0.55 | 1.47 | 0.2 |  |  | 242.3 | 1285 | 7.9 | 9.14 | 611 | 589 | 438 | 99 | 240 | 53.4 | 16 | 11.9 | 486 | 319 | 2538 | 6 | 10.46 | 665 | 687 | 496 | 124 | 98 | 90 | 16 | 12.1 | 245 | 315.8 | 310.6 | 284.6 | 231.8 | 238.1 | 274.2 | 275.8 | 14.2 | 29.7 | 20.6 | 5.1 | 4.2 | 17.2 | 15.2 | 174.8 | 99.1 | 113.3 | 63.2 | 169.1 | 83.4 | 0 | 2 | 3.7 | 5.3 | 5.5 | 5.3 | 5.5 | 5.6 | 5.8 | 5.7 | 6 | 5.9 | 6.3 | 15.11 | 17.72 | 16.96 | 18.39 | 18.36 | 18.3 | 18.46 | 18.58 | 19.57 | 19.01 | 19.62 | 19.82 | 20.36 | 9.7 | 7.8 | 6.9 | 6.5 | 4.7 | 4.2 | 3.4 | 3.2 | 2.9 | 2.6 | 2.5 | 2.3 | 2.1 | 2.7 | 2.8 | 2.8 | 2.8 | 2.8 | 2.8 | 2.7 | 2.7 | 3 | 3.2 | 3.6 | 3.4 | 3.6 | 0 | -266.2 | -68.6 | -90.8 | -56.4 | -45.6 | -41.2 | 41.6 | 68.2 | 101.6 | 149.4 | 162.6 | 227.6 | 2 | 31 | 55 | 82 | 110 | 125 | 146 | 162 | 180 | 191 | 213 | 224 | 198 | 0 | 1 | 1 | 1 | 10 | 7 | 12 | 12 | 12 | 13 | 19 | 21 | 27 | 0 | 2 | 2 | 3 | 4 | 5 | 6 | 6 | 9 | 10 | 11 | 11 | 11 | 40.5 | 27.9 | 22.1 | 31.7 | 18.1 | 25.9 | SMK10-50343-F | SMK10-50344-F | SMK10-50345-F | SMK10-50346-F | SMK10-50347-F | SMK10-50348-F | AC
43643 | A | 8 | 20020602 | 19:20 | 820-2 | 18 | 8 | 29.5 | 121 | 49.3 | 308.4 | 13 | 1800 | 1200 | 59.2 | 63.5 | 70 | 66 | 66 | 85 | 40 | 88 | 113 | 25 | 3.7 | 170 | 224 | 3 | 0.57 | 1.48 | 0.2 |  |  | 245.8 | 1304 | 7.4 | 9.67 | 625 | 622 | 450 | 100 | 236 | 139.5 | 17 | 10.4 | 433 | 321.2 | 2556 | 5.5 | 10.49 | 679 | 684 | 502 | 125 | 98 | 199.8 | 21 | 14.4 | 212 | 30.9 | 242 | 33.8 | 223.2 | 185.8 | 127.7 | 140.6 | 10.7 | 8.2 | 11.3 | 5.3 | 11.4 | 7.3 | 9 | 128 | 169.5 | 138.1 | 151.1 | 87.4 | 52.4 | 0.2 | 2.1 | 4 | 5.3 | 5.9 | 5.7 | 6 | 5.7 | 5.9 | 5.9 | 6.2 | 6.2 | 6.5 | 15.16 | 15.7 | 17.09 | 18.59 | 18.58 | 18.16 | 18.33 | 18.12 | 18.35 | 18.55 | 19.08 | 19.52 | 19.98 | 9.4 | 7.9 | 7 | 6.2 | 4 | 4.1 | 2.8 | 2.9 | 2.3 | 2.2 | 1.7 | 1.7 | 1.5 | 2.6 | 2.3 | 2.7 | 2.4 | 2.6 | 2.4 | 2.3 | 2.4 | 2.2 | 2.2 | 2.3 | 2.4 | 2.5 | 0 | -33.1 | -78.9 | -94.6 | -97.4 | -61.4 | -18.3 | 12.5 | 62 | 102.2 | 151.5 | 205.4 | 315.5 | 1 | 32 | 57 | 77 | 115 | 127 | 146 | 165 | 174 | 187 | 205 | 214 | 234 | 1 | 1 | 1 | 2 | 5 | 6 | 7 | 9 | 9 | 9 | 11 | 12 | 19 | <1 | 2 | 3 | 4 | 7 | 9 | 10 | 12 | 14 | 16 | 17 | 17 | 18 | 24.9 | 38 | 19 | 34.8 | 39.4 | 20.8 | MKT10-50607-F | MKT10-50608-F | MKT10-50609-F | MKT10-50610-F | MKT10-50611-F | MKT10-50612-F | AC
43642 | A | 6 | 20020520 | 19:00 | 820-2 | 23 | 5 | 29.7 | 89 | 50.4 | 199.6 | 8 | 1800 | 1200 | 59.2 | 63.5 | 70 | 66 | 66 | 85 | 40 | 88 | 113 | 25 | 3.7 | 166 | 231 | 3.1 | 0.53 | 1.49 | 0.2 |  |  | 246.9 | 1310 | 7 | 9.92 | 640 | 633 | 464 | 99 | 239 | 131.2 | 23 | 15.4 | 471 | 320.4 | 2550 | 5.7 | 10.39 | 688 | 666 | 502 | 124 | 135 | 174.2 | 20 | 12.4 | 240 | 236.9 | 240.4 | 328.3 | 251.8 | 389.6 | 197.4 | 274.1 | 7.7 | 5.3 | 7 | 10.3 | 5.9 | 10.3 | 7.8 | 150.1 | 66.7 | 94.8 | 59.8 | 88.5 | 73.3 | 0.2 | 2 | 3.7 | 5.3 | 5.6 | 5.5 | 5.7 | 5.6 | 5.9 | 5.7 | 6.1 | 6 | 6.3 | 15.19 | 15.56 | 16.75 | 18.21 | 18.6 | 18.53 | 18.92 | 19.01 | 19.33 | 19.6 | 20.23 | 20.51 | 21.01 | 9.6 | 7.6 | 6.4 | 6.3 | 4.7 | 4 | 3.4 | 3.5 | 3.1 | 2.8 | 2.4 | 2.3 | 1.9 | 2.4 | 2.6 | 2.6 | 2.5 | 2.7 | 2.6 | 2.8 | 2.6 | 2.6 | 2.8 | 2.5 | 2.6 | 2.9 | 0 | -12.4 | -75.8 | -100.8 | -71.2 | -51.9 | -24.7 | -11.3 | 21.1 | 44.3 | 124.7 | 131.4 | 206.4 | 2 | 30 | 55 | 78 | 113 | 127 | 153 | 165 | 181 | 191 | 208 | 208 | 221 | 1 | 2 | 2 | 3 | 12 | 15 | 17 | 18 | 18 | 18 | 19 | 19 | 24 | 1 | 4 | 5 | 6 | 10 | 11 | 13 | 14 | 18 | 26 | 29 | 29 | 29 | 37 | 20.8 | 22.6 | 29.4 | 34.5 | 33.8 | MK10-50511-F | MK10-50512-F | MK10-50513-F | MK10-50514-F | MK10-50515-F | MK10-50516-F | AC
43807 | G | 2 | 20020511 | 10:02 | 820-2 | 18 | 5 | 25.2 | 111 | 40.3 | 306 | 4 | 1800 | 1200 | 59.19 | 63.49 | 70 | 66 | 66 | 85 | 40 | 88 | 113 | 25 | 3.74 | 180 | 234 | 3.1 | 0.45 | 1.47 | 0.22 |  |  | 241.1 | 1279 | 7.8 | 9.16 | 613 | 587 | 444 | 97 | 228 | 68.5 | 17 | 12.4 | 470 | 318.5 | 2535 | 6.1 | 10.29 | 646 | 567 | 497 | 123 | 109 | 70 | 15 | 11.4 | 220 | 234.9 | 243.1 | 259 | 240.7 | 230 | 224.7 | 238.7 | 2.9 | 4.1 | 5 | 4.2 | 2.8 | 5.7 | 4.1 | 195.6 | 98.6 | 132.3 | 80.8 | 85.3 | 70.8 | 0 | 1.6 | 3.1 | 4.8 | 4.8 | 4.9 | 5.1 | 4.9 | 5.1 | 4.9 | 5.1 | 4.9 | 5.2 | 15.09 | 14.52 | 16.33 | 17.99 | 18.24 | 17.62 | 17.77 | 19.22 | 18.17 | 18.04 | 18.3 | 18.5 | 18.61 | 9.8 | 8.6 | 6.7 | 5.6 | 5.6 | 3.8 | 3.3 | 3 | 2.6 | 2.6 | 2.3 | 2.4 | 2.3 | 2.6 | 2.6 | 2.8 | 3 | 2.9 | 2.6 | 2.5 | 2.7 | 2.7 | 2.6 | 3 | 2.7 | 3 | 0 | -57.4 | -50.6 | -78 | -125.8 | -28.8 | 44.4 | 78.2 | 85 | 128.8 | 131.6 | 159 | 232.6 | 2 | 21 | 45 | 96 | 98 | 141 | 161 | 169 | 186 | 186 | 189 | 203 | 205 | 0 | 0 | 1 | 2 | 2 | 11 | 10 | 11 | 12 | 12 | 13 | 14 | 18 | 0 | 3 | 4 | 4 | 4 | 8 | 10 | 11 | 12 | 14 | 12 | 13 | 12 | 32.2 | 26.1 | 17.5 | 18.8 | 27.7 | 28.7 | MK-50583-F | MK-50584-F | MK-50585-F | MK-50586-F | MK-50587-F | MK-50588-F | OC
43806 | G | 1 | 20020501 | 14:53 | 820-2 | 15 | 6 | 19.5 | 125 | 50.6 | 153 | 2 | 1800 | 1200 | 59.22 | 63.52 | 70 | 66 | 66 | 85 | 40 | 88 | 113 | 25 | 3.75 | 184 | 234 | 3.1 | 0.42 | 1.46 | 0.2 |  |  | 242.3 | 1285 | 7.9 | 8.91 | 615 | 589 | 441 | 99 | 234 | 35.6 | 16 | 11.6 | 453 | 318.7 | 2536 | 6 | 9.83 | 661 | 677 | 496 | 125 | 98 | 73.2 | 16 | 11.9 | 229 | 71.4 | 53.1 | 191.2 | 177.2 | 52.8 | 71.5 | 102.9 | 4.8 | 3.7 | 3.6 | 3.7 | 3.2 | 4.3 | 3.9 | 217.8 | 74.8 | 213.5 | 76.1 | 114.5 | 53.3 | 0.1 | 1.9 | 3.4 | 5.1 | 5.3 | 5.2 | 5.5 | 5.6 | 5.7 | 5.5 | 5.4 | 5.4 | 5.7 | 15.14 | 15.52 | 16.44 | 18.35 | 18.44 | 18.18 | 18.38 | 18.68 | 20.08 | 19.11 | 19.26 | 19.38 | 19.9 | 9.7 | 8.4 | 7.2 | 5.8 | 4.4 | 4.1 | 3.3 | 3.1 | 2.6 | 2.6 | 2.4 | 2.3 | 2.3 | 2.8 | 2.8 | 3 | 2.8 | 2.9 | 2.8 | 2.6 | 2.5 | 2.7 | 2.7 | 3.1 | 3.6 | 3.4 | 0 | -33 | -60.8 | -78.6 | -46 | -47.8 | -15.4 | 31.8 | 104.4 | 132.8 | 124 | 184.2 | 203.4 | 2 | 25 | 49 | 77 | 108 | 116 | 154 | 166 | 193 | 205 | 211 | 218 | 244 | 0 | 0 | 0 | 1 | 5 | 4 | 6 | 7 | 7 | 7 | 9 | 10 | 15 | 0 | 2 | 2 | 3 | 6 | 7 | 10 | 13 | 19 | 22 | 22 | 22 | 24 | 26.7 | 43.6 | 15.7 | 24.6 | 14.7 | 16.3 | SMK10-50349-F | SMK10-50350-F | SMK10-50351-F | SMK10-50352-F | SMK10-50353-F | SMK10-50354-F | OC
43606 | D | 1 | 20020427 | 3:20 | 820-2 | 31 | 11 | 34.5 | 122 | 56.8 | 269 | 2 | 1800 | 1200 | 59.19 | 63.5 | 70 | 66 | 66 | 85 | 40 | 89 | 113 | 25 | 3.75 | 180 | 234 | 3.1 | 0.53 | 1.5 | 0.19 | 1.07 | 1.13 | 241.7 | 1283 | 8 | 9.34 | 616 | 606 | 445 | 100 | 224 | 104.8 | 16 | 11.1 | 489 | 320.9 | 2554 | 6.1 | 10.44 | 691 | 540 | 496 | 126 | 102 | 111.3 | 52 | 35.3 | 249 | 256.2 | 223.1 | 246.3 | 255.9 | 238.9 | 260.7 | 246.8 | 4.2 | 5.8 | 5.8 | 3.7 | 5.7 | 3.3 | 4.8 | 76.9 | 119.1 | 139.9 | 105.8 | 106.3 | 181.5 | 0.2 | 1.9 | 3.7 | 5.1 | 5.2 | 5.2 | 5.4 | 5.2 | 5.5 | 5.4 | 5.5 | 5.4 | 5.6 | 15.13 | 15.47 | 16.98 | 18.13 | 18.09 | 18.13 | 18.23 | 18.35 | 18.84 | 18.93 | 19.63 | 19.83 | 20.31 | 9 | 8.2 | 6.9 | 5.3 | 4.8 | 3.7 | 3.4 | 3.1 | 4.7 | 3.5 | 1.6 | 1.6 | 2.9 | 3.3 | 2.8 | 3.3 | 3.1 | 3.1 | 3.1 | 3.1 | 3 | 3.7 | 4.6 | 4.2 | 3.7 | 3.8 | 0 | -19 | -47 | -71 | -26 | 3 | 45 | 84 | 150 | 185 | 278 | 307 | 435 | 2 | 27 | 48 | 68 | 105 | 119 | 138 | 145 | 163 | 174 | 199 | 207 | 239 | 0 | 1 | 1 | 1 | 7 | 10 | 11 | 11 | 14 | 15 | 20 | 21 | 31 | 0 | 2 | 2 | 3 | 5 | 7 | 8 | 9 | 11 | 12 | 13 | 13 | 14 | 37.1 | 40.2 | 33.6 | 34.6 | 30.5 | 30.9 | 41159-D | 41160-D | 41161-D | 41162-D | 41163-D | 41164-D | AC
43641 | A | 7 | 20020422 | 21:20 | 820-2 | 28 | 9 | 27 | 107 | 46.7 | 254 | 7 | 1800 | 1200 | 59.2 | 63.5 | 70 | 66 | 66 | 85 | 40 | 88 | 113 | 25 | 3.7 | 165 | 227 | 3.2 | 0.53 | 1.48 | 0.2 |  |  | 245.4 | 1302 | 7.1 | 9.91 | 643 | 612 | 453 | 99 | 220 | 37.1 | 19 | 12.8 | 472 | 320.4 | 2550 | 5.7 | 10.5 | 693 | 723 | 496 | 125 | 99 | 38.1 | 22 | 15.3 | 252 | 223.2 | 264.8 | 202.7 | 229.5 | 254 | 192.8 | 227.8 | 3.9 | 5.3 | 2.9 | 5.7 | 2.1 | 3.1 | 3.8 | 123.8 | 108.8 | 104 | 104.2 | 100.7 | 100.2 | 0.2 | 2.1 | 3.7 | 5.3 | 5.5 | 5.7 | 5.7 | 5.6 | 5.9 | 5.8 | 6.1 | 6 | 6.3 | 15.29 | 15.55 | 16.79 | 18.47 | 18.69 | 18.57 | 18.92 | 19.14 | 19.62 | 19.78 | 20.41 | 20.63 | 21.27 | 9.5 | 8.4 | 6.8 | 6.4 | 4.2 | 3.5 | 2.4 | 2.4 | 1.8 | 1.9 | 1.8 | 1.5 | 1.4 | 3.3 | 2.8 | 3.2 | 2.8 | 2.6 | 2.6 | 2.4 | 2.3 | 2.7 | 2.3 | 2.9 | 2.7 | 2.6 | 0 | -21.4 | -56.1 | -71.2 | -45.7 | -4.8 | 22.7 | 106.8 | 127.2 | 136.2 | 202.8 | 227.8 | 355.3 | 2 | 31 | 53 | 70 | 97 | 108 | 125 | 132 | 144 | 151 | 170 | 173 | 194 | 1 | 1 | 2 | 2 | 6 | 9 | 11 | 13 | 15 | 16 | 20 | 22 | 29 | 1 | 2 | 3 | 4 | 6 | 9 | 12 | 15 | 18 | 19 | 21 | 21 | 23 | 33.3 | 28.4 | 27.6 | 17 | 26.2 | 29.4 | MKT10-50457-F | MKT10-50458-F | MKT10-50459-F | MKT10-50460-F | MKT10-50461-F | MKT10-50462-F | AC
43640 | A | 5 | 20020415 | 16:16 | 820-2 | 25 | 4 | 36.6 | 97 | 44 | 272.2 | 4 | 1800 | 1200 | 59.2 | 63.5 | 70 | 66 | 66 | 85 | 40 | 88 | 113 | 25 | 3.7 | 165 | 225 | 3.1 | 0.72 | 1.5 | 0.2 |  |  | 246.4 | 1307 | 7.1 | 9.97 | 637 | 627 | 456 | 99 | 231 | 65.1 | 14 | 7.6 | 463 | 320.8 | 2553 | 5.6 | 10.55 | 691 | 678 | 502 | 125 | 95 | 133.3 | 19 | 12.6 | 234 | 347.1 | 188.6 | 336.2 | 179.7 | 375.8 | 332.9 | 293.4 | 7.2 | 8.4 | 11.6 | 8.6 | 6.6 | 6.4 | 8.1 | 77.8 | 112.4 | 108.6 | 99.4 | 128.1 | 52.8 | 0.2 | 1.8 | 3.6 | 5.3 | 5.5 | 5.4 | 5.5 | 5.3 | 5.7 | 5.5 | 5.8 | 5.6 | 5.8 | 15.21 | 15.71 | 17.03 | 18.76 | 18.69 | 18.49 | 18.79 | 18.69 | 19.03 | 19.25 | 19.8 | 19.76 | 20.32 | 9.4 | 8.2 | 7.2 | 6.1 | 4.5 | 3.9 | 3.5 | 3.3 | 3 | 2.8 | 2.8 | 2.7 | 2.2 | 2.7 | 2.5 | 2.5 | 2.6 | 3.4 | 2.6 | 2.6 | 3.3 | 2.4 | 3.1 | 2.8 | 2.7 | 2.8 | 0 | -16 | -45.7 | -42.5 | -61 | -56.9 | 6.8 | 17.3 | 35.6 | 51.3 | 83.3 | 129.2 | 174.2 | 2 | 36 | 67 | 99 | 132 | 148 | 174 | 184 | 207 | 211 | 236 | 239 | 262 | 1 | 2 | 2 | 3 | 14 | 16 | 19 | 19 | 20 | 20 | 22 | 21 | 26 | 1 | 3 | 4 | 5 | 7 | 8 | 10 | 10 | 12 | 13 | 17 | 18 | 19 | 44.3 | 36.3 | 36.3 | 40.1 | 24.9 | 37.8 | MK10-50469-F | MK10-50470-F | MK10-50471-F | MK10-50472-F | MK10-50473-F | MK10-50474-F | AC
43805 | G | 2 | 20020408 | 13:02 | 820-2 | 43 | 19 | 16 | 101 | 46.8 | 9 | 3 | 1800 | 1200 | 59.16 | 63.5 | 72 | 66 | 66 | 85 | 40 | 88 | 113 | 25 | 3.75 | 181 | 233 | 3.1 | 0.42 | 1.44 | 0.2 |  |  | 236.9 | 1257 | 8.1 | 8.96 | 449 | 638 | 444 | 102 | 263 | 58.2 | 11 | 8.8 | 435 | 326.9 | 2601 | 6.2 | 10.25 | 507 | 678 | 481 | 271 | 99 | 81.6 | 10 | 8 | 181 | 214.1 | 261.8 | 288 | 296.1 | 308.3 | 336.2 | 284.1 | 6 | 4.8 | 4.6 | 5.2 | 7 | 5.7 | 5.6 | 146.7 | 147.7 | 56 | 51.9 | 140.9 | 65.2 | 0.1 | 1.5 | 3.2 | 4.9 | 5.1 | 4.9 | 5.2 | 5 | 5.2 | 5 | 5.2 | 5.1 | 5.3 | 15.04 | 15.55 | 16.66 | 17.74 | 17.9 | 17.64 | 17.7 | 17.92 | 18.38 | 18.45 | 18.74 | 18.93 | 19.26 | 9.5 | 8.2 | 7.4 | 6.8 | 5.1 | 4.3 | 3.8 | 3.3 | 2.8 | 2.9 | 2.4 | 2.6 | 2.2 | 2.7 | 3 | 2.7 | 2.8 | 2.7 | 2.8 | 2.8 | 2.9 | 3.2 | 3.7 | 3.6 | 3.7 | 4 | 0 | 44.2 | -12.4 | -19 | 29.6 | 68 | 155 | 200 | 230 | 282 | 382.6 | 420.6 | 540 | 2 | 23 | 42 | 65 | 102 | 119 | 144 | 148 | 167 | 185 | 202 | 209 | 228 | 0 | 1 | 0 | 0 | 7 | 10 | 12 | 14 | 17 | 17 | 24 | 27 | 43 | 0 | 2 | 2 | 2 | 5 | 8 | 10 | 13 | 14 | 14 | 14 | 14 | 17 | 14.9 | 14.4 | 18.9 | 15.7 | 15.4 | 16.4 | SMK10-50487-F | SMK10-50488-F | SMK10-50489-F | SMK10-50490-F | SMK10-50491-F | SMK10-50492-F | LC
43603 | A | 4 | 20020401 | 02:25 | 820-2 | 18 | 4 | 27.2 | 96 | 40 | 244.9 | 9 | 1800 | 1200 | 59.2 | 63.5 | 70 | 66 | 66 | 85 | 40 | 89 | 113 | 25 | 3.7 | 168 | 226 | 3.1 | 0.4 | 1.49 | 0.2 |  |  | 246.2 | 1306 | 7.7 | 9.77 | 630 | 614 | 450 | 98 | 237 | 81.3 | 14 | 13.4 | 454 | 319.2 | 2540 | 6 | 10.39 | 678 | 673 | 500 | 125 | 97 | 134.4 | 16 | 10.4 | 228 | 237.6 | 236.7 | 290.9 | 143.1 | 338.7 | 243.4 | 248.4 | 9.2 | 10.6 | 7.5 | 11.8 | 8.4 | 8.1 | 9.3 | 131.4 | 101.3 | 138.2 | 67.6 | 83.4 | 53.5 | 0.2 | 2.3 | 4 | 5.3 | 5.5 | 5.3 | 5.5 | 5.5 | 5.7 | 5.6 | 5.7 | 5.8 | 5.8 | 15.17 | 15.83 | 17.06 | 18.32 | 18.4 | 18.29 | 18.59 | 18.7 | 19.13 | 19.26 | 19.85 | 20.09 | 20.54 | 9.4 | 6.4 | 7 | 5.5 | 3.9 | 3.8 | 3.2 | 3 | 2.4 | 2.9 | 2.9 | 2.4 | 2.1 | 2.7 | 2.5 | 2.4 | 2.4 | 2.9 | 2.6 | 2.6 | 2.4 | 2.6 | 2.6 | 2.4 | 2.4 | 2.9 | 0 | -26.6 | -61.6 | -91.2 | -42.3 | -26.4 | -12.1 | 26 | 73.6 | 90.6 | 130.5 | 152.3 | 188.9 | 2 | 33 | 57 | 79 | 108 | 118 | 135 | 141 | 163 | 168 | 184 | 185 | 206 | 1 | 1 | 1 | 2 | 8 | 11 | 13 | 14 | 15 | 14 | 15 | 14 | 19 | <1 | 4 | 5 | 5 | 8 | 9 | 10 | 11 | 18 | 29 | 26 | 27 | 26 | 35.2 | 31.3 | 23.5 | 22.4 | 24.5 | 26.1 | MK10-50409-F | MK10-50410-F | MK10-50411-F | MK10-50412-F | MK10-50413-F | MK10-50414-F | AC
43659 | G | 3 | 20020326 | 09:24 | 820-2 | 22 | 9 | 33.7 | 97 | 54.6 | 252 | 0 | 1800 | 1200 | 59.16 | 63.51 | 70 | 66 | 66 | 85 | 40 | 88 | 113 | 25 | 3.74 | 179 | 226 | 3.1 | 0.37 | 1.48 | 0.22 |  |  | 248 | 1315 | 8 | 9.11 | 614 | 614 | 438 | 99 | 197 | 53 | 8 | 7.2 | 448 | 319.7 | 2544 | 6 | 10.67 | 658 | 726 | 507 | 125 | 98 | 84.6 | 9 | 7.7 | 224 | 192.2 | 130.3 | 264.7 | 137.8 | 137.1 | 226 | 181.4 | 1 | 2.5 | 2.6 | 5.2 | 2.9 | 2.8 | 2.8 | 106.8 | 153.7 | 62.1 | 57.3 | 147.1 | 56.6 | 0.1 | 2.1 | 3.6 | 5 | 5.2 | 5.1 | 5.3 | 5.2 | 5.5 | 5.5 | 5.7 | 5.6 | 5.9 | 15.09 | 15.63 | 16.57 | 18.1 | 18.1 | 18.03 | 18.48 | 18.77 | 18.88 | 18.21 | 18.38 | 19.54 | 20.14 | 9.2 | 7.9 | 7 | 6.4 | 4.9 | 4.1 | 3.3 | 3.3 | 2.8 | 2.7 | 2.3 | 2.4 | 2.1 | 2.8 | 2.7 | 2.6 | 2.8 | 2.8 | 2.8 | 2.9 | 2.9 | 3 | 3.1 | 3.2 | 3.2 | 3.6 | 0 | 14.2 | 1.4 | -19.4 | 15.4 | 74 | 86.6 | 74.4 | 136.4 | 173 | 224.2 | 216.2 | 302.4 | 2 | 31 | 54 | 80 | 124 | 139 | 163 | 171 | 199 | 207 | 226 | 238 | 265 | 0 | 0 | 1 | 2 | 7 | 7 | 8 | 9 | 12 | 9 | 13 | 16 | 22 | 0 | 1 | 2 | 2 | 5 | 7 | 8 | 10 | 13 | 16 | 17 | 18 | 17 | 29.3 | 44.3 | 29.3 | 45.1 | 28.7 | 25.4 | SMK10-50451-F | SMK10-50452-F | SMK10-50453-F | SMK10-50454-F | SMK10-50455-F | SMK10-50456-F | AC
43602 | A | 3 | 20020320 | 09:30 | 820-2 | 30 | 15 | 28.1 | 98 | 62.6 | 226.8 | 4 | 1800 | 1200 | 59.3 | 63.5 | 70 | 66 | 66 | 85 | 40 | 88 | 113 | 25 | 3.7 | 179 | 240 | 3 | 0.55 | 1.45 | 0.2 |  |  | 249 | 1321 | 8 | 9.57 | 615 | 610 | 434 | 98 | 234 | 83.7 | 14 | 9.5 | 443 | 325.9 | 2593 | 6.4 | 10.27 | 667 | 657 | 477 | 125 | 94 | 159 | 18 | 10.6 | 212 | 248.5 | 168.1 | 242.9 | 240.3 | 189 | 147.8 | 206.1 | 6.5 | 6.7 | 7.6 | 8.6 | 8.2 | 6.6 | 7.4 | 129.3 | 95.1 | 88.3 | 97.9 | 99.5 | 78.8 | 0.2 | 1.8 | 3.2 | 4.7 | 4.7 | 4.6 | 4.8 | 4.7 | 4.9 | 4.7 | 5 | 5.1 | 5.5 | 15.15 | 15.49 | 16.48 | 17.84 | 17.8 | 17.73 | 17.99 | 18.13 | 18.72 | 18.84 | 19.46 | 19.61 | 20.36 | 9.6 | 8.2 | 7 | 6.6 | 4.7 | 4.1 | 3.6 | 3.8 | 3.5 | 3.1 | 2.6 | 2.4 | 2 | 3 | 2.9 | 2.9 | 2.9 | 2.6 | 3.2 | 3.4 | 3.2 | 3.1 | 3 | 3 | 2.8 | 3.5 | 0 | -23 | -42.5 | -59.3 | -30.9 | -4.9 | 14.9 | 57.7 | 80.4 | 127 | 192.5 | 243.4 | 358.1 | 2 | 32 | 52 | 78 | 107 | 123 | 144 | 158 | 181 | 194 | 221 | 235 | 270 | 1 | 1 | 2 | 3 | 5 | 7 | 8 | 9 | 11 | 11 | 16 | 18 | 31 | <1 | 3 | 3 | 4 | 6 | 7 | 8 | 9 | 12 | 19 | 21 | 22 | 23 | 22 | 23.2 | 34.4 | 50.6 | 25.1 | 36.9 | MK10-50403-F | MK10-50404-F | MK10-50405-F | MK10-50406-F | MK10-50407-F | MK10-50408-F | AC
43658 | G | 2 | 20020311 | 02:25 | 820-2 | 77 | 43 | 36.2 | 158 | 64.7 | 175.5 | 4 | 1799 | 1201 | 59.19 | 63.45 | 70 | 66 | 66 | 85 | 40 | 88 | 113 | 25 | 3.75 | 168 | 226 | 3.1 | 0.4 | 1.47 | 0.22 |  |  | 241.9 | 1284 | 7.7 | 9.56 | 640 | 658 | 467 | 179 | 249 | 48.5 | -5 | 3 | 399 | 324.8 | 2584 | 5.9 | 10.66 | 585 | 723 | 495 | 319 | 101 | 36.7 | 4 | 6 | 191 | 449.8 | 332 | 351.6 | 346.5 | 349 | 345.8 | 362.4 | 17.8 | 5.2 | 8.6 | 6.2 | 5.6 | 5.9 | 8.2 | 200.1 | 200.7 | 167.5 | 81.9 | 147.4 | 72.2 | 0.1 | 2.2 | 3.8 | 5.1 | 5.3 | 5.2 | 5.4 | 5.2 | 5.5 | 5.4 | 5.7 | 5.5 | 6 | 15.11 | 15.88 | 17.25 | 18.33 | 18.08 | 18.25 | 18.02 | 17.88 | 18.41 | 18.55 | 19.44 | 19.49 | 19.14 | 9.4 | 8.2 | 6.9 | 6.5 | 4.5 | 3.8 | 3.1 | 2.6 | 2.4 | 2.3 | 2 | 2 | 1.5 | 2.6 | 2.6 | 2.7 | 2.8 | 2.5 | 2.7 | 2.9 | 3.1 | 3.6 | 3.4 | 4.2 | 4.4 | 5.4 | 0 | -15.4 | -61.8 | -59.2 | -20 | 67 | 122.3 | 168.8 | 272.2 | 347.6 | 572.6 | 693 | 1087 | 2 | 27 | 50 | 75 | 123 | 147 | 176 | 197 | 227 | 239 | 269 | 272 | 303 | 0 | 0 | 0 | 0 | 13 | 14 | 15 | 14 | 19 | 23 | 38 | 44 | 81 | 0 | 2 | 2 | 3 | 8 | 12 | 18 | 18 | 21 | 24 | 24 | 24 | 28 | 42.8 | 39.2 | 29 | 33.6 | 38.5 | 34.1 | SMK-10-50433-F | SMK-10-50434-F | SMK-10-50435-F | SMK-10-50436-F | SMK-10-50437-F | SMK-10-50438-F | RC
43608 | F | 1 | 20020222 | 04:05 | 820-2 | 29 | 10 | 37.3 | 165 | 56.2 | 202.2 | 2 | 1800 | 1200 | 59.2 | 63.5 | 70 | 66 | 66 | 85 | 40 | 88 | 113 | 25 | 3.75 | 188 | 237 | 3.1 | 0.46 | 1.53 | 0.24 |  |  | 244 | 1297 | 8.5 | 9.13 | 604 | 601 | 433 | 100 | 210 | 95.5 | 0 | 4.7 | 435 | 317 | 2526 | 6.6 | 10.8 | 654 | 660 | 485 | 123 | 101 | 138.9 | -2 | 4.2 | 214 | 412.8 | 248.2 | 249.7 | 244.5 | 231.6 | 489.1 | 312.6 | 8.4 | 8.2 | 8 | 10 | 6.6 | 11.1 | 8.7 | 213.4 | 179.2 | 158.5 | 151.8 | 158.2 | 127.3 | 0 | 1.6 | 3.1 | 4.8 | 5 | 4.9 | 5.1 | 5.1 | 5.2 | 5.2 | 5.4 | 5.2 | 5.5 | 15.14 | 15.45 | 16.57 | 18.2 | 18.2 | 18.05 | 18.19 | 18.42 | 18.74 | 18.93 | 19.39 | 19.51 | 19.96 | 9.4 | 8.4 | 7.7 | 2.7 | 1.9 | 1.7 | 1 | 1.4 | 1.1 | 1 | 1 | 0.7 | 1.1 | 4.6 | 4.7 | 3.2 | 3.4 | 4.8 | 4.3 | 2.7 | 2.4 | 4.1 | 2.8 | 3.4 | 4 | 6.3 | 0 | 0 | -38 | -67 | -17 | 19 | 61 | 130 | 110 | 219 | 299 | 341 | 477 | 1.5 | 27 | 46 | 72 | 100 | 120 | 140 | 170 | 190 | 220 | 240 | 240 | 260 | 1 | 1 | 1 | 1 | 7.5 | 8.5 | 11 | 12 | 13 | 15 | 20 | 21 | 30 | 0 | 1.5 | 2.5 | 2.5 | 4.5 | 7 | 10 | 13 | 15 | 15 | 16 | 17 | 18 | 42.7 | 20.8 | 33.5 | 27.7 | 37 | 46 | MK9/10-41045-D | MK9/10-41046-D | MK9/10-41047-D | MK9/10-41048-D | MK9/10-41049-D | MK9/10-41050-D | AC
43656 | G | 2 | 20020216 | 15:20 | 820-2 | 57 | 26 | 26.7 | 88 | 63.7 | 202.5 | 2 | 1800 | 1200 | 59.2 | 63.49 | 70 | 66 | 66 | 85 | 40 | 88 | 113 | 25 | 3.74 | 173 | 220 | 3.1 | 0.46 | 1.48 | 0.21 |  |  | 234.1 | 1242 | 8.1 | 9.16 | 629 | 609 | 453 | 99 | 247 | 51.9 | 3 | 5 | 438 | 318.2 | 2532 | 6 | 10.52 | 665 | 648 | 498 | 132 | 101 | 84.1 | 2 | 4.8 | 220 | 469.3 | 392.7 | 359.9 | 364.5 | 362.4 | 370.9 | 386.6 | 19.5 | 4.4 | 6.1 | 5.1 | 3.8 | 5.6 | 7.4 | 151.7 | 81.3 | 55.8 | 63.1 | 94.3 | 155.9 | 0 | 1.7 | 3.4 | 4.8 | 5.1 | 5 | 5.2 | 5.1 | 5.2 | 5.1 | 5.3 | 5.2 | 5.5 | 15.08 | 15.41 | 16.54 | 17.72 | 17.75 | 16.98 | 17.55 | 17.52 | 18.53 | 18.58 | 19.02 | 19.24 | 18.57 | 9.5 | 8.4 | 7.2 | 6.4 | 4.3 | 3.7 | 2.9 | 3.1 | 2.6 | 2.6 | 2.2 | 2.3 | 1.7 | 2.4 | 2.6 | 2.6 | 2.6 | 2.6 | 2.6 | 2.7 | 2.8 | 3.3 | 3.5 | 4.4 | 4.2 | 4.7 | 0 | -14 | -56 | -102 | -37 | -30 | 59 | 103 | 198 | 234 | 409 | 430 | 741 | 2 | 20 | 38 | 58 | 109 | 130 | 152 | 162 | 185 | 201 | 228 | 239 | 272 | 0 | 0 | 1 | 3 | 14 | 14 | 15 | 16 | 20 | 21 | 34 | 40 | 60 | 0 | 1 | 2 | 3 | 10 | 22 | 29 | 34 | 39 | 40 | 38 | 40 | 42 | 26.4 | 20.8 | 35.2 | 21.6 | 24.3 | 31.8 | SMK10-50331-F | SMK10-50332-F | SMK10-50333-F | SMK10-50334-F | SMK10-50335-F | SMK10-50336-F | RC
43610 | B | 1 | 20020122 | 01:18 | 820-2 | 28 | 11 | 31.8 | 116 | 55 | 190 | 7 | 1799 | 1200 | 59.22 | 63.49 | 70 | 66 | 66 | 85 | 40 | 88 | 113 | 25 | 3.72 | 179 | 231 | 3.1 | 0.51 | 1.47 | 0.21 |  |  | 241.9 | 1284 | 8.1 | 9.12 | 518 | 600 | 446 | 97 | 246 | 104 | 3 | 4.9 | 403 | 320.2 | 2548 | 6.3 | 10.43 | 697 | 631 | 495 | 126 | 104 | 161 | -1 | 3.5 | 193 | 180.8 | 254.4 | 262.8 | 183.4 | 201.5 | 158 | 206.8 | 9.6 | 9.7 | 9.9 | 9.2 | 8.9 | 8.3 | 9.3 | 237.2 | 164.4 | 74.3 | 76.2 | 67.2 | 75.3 | 0 | 1.6 | 3.1 | 4.8 | 5.1 | 5 | 5.3 | 5.2 | 5.5 | 5.4 | 5.8 | 5.7 | 6.1 | 15.12 | 15.2 | 16.13 | 17.68 | 17.86 | 17.88 | 18.1 | 18.54 | 19.14 | 19.49 | 20.26 | 20.82 | 21.54 | 9.5 | 7.2 | 6 | 4.6 | 3.9 | 3.4 | 2.8 | 2.7 | 2.3 | 2.3 | 2.1 | 2.2 | 1.7 | 3.3 | 3.6 | 4.2 | 4 | 4.4 | 4.1 | 3.6 | 4 | 4 | 5 | 4.9 | 5.5 | 5 | 782 | 900 | 863 | 952 | 949 | 963 | 1117 | 1226 | 1355 | 1082 | 1260 | 1498 | 1454 | 2 | 30 | 56 | 83 | 118 | 132 | 156 | 172 | 199 | 219 | 251 | 258 | 296 | 0 | 1 | 3 | 1 | 5 | 7 | 8 | 10 | 12 | 12 | 17 | 17 | 28 | 0 | 2 | 2 | 3 | 6 | 8 | 10 | 12 | 15 | 18 | 20 | 21 | 22 | 72.4 | 49.7 | 29.8 | 22.6 | 27.3 | 25.9 | 0 | 0 | 0 | 0 | 0 | 0 | AC
43598 | A | 2 | 20020104 | 09:29 | PC-9A | 22 | 7 | 34.6 | 132 | 41.8 | 272.2 | 16 | 1800 | 1200 | 59.2 | 63.5 | 70 | 66 | 66 | 85 | 40 | 88 | 113 | 25 | 3.7 | 166 | 222 | 3.1 | 0.47 | 1.49 | 0.21 |  |  | 238.6 | 1266 | 7.8 | 9.61 | 655 | 615 | 459 | 99 | 245 | 75.5 | 11 | 6 | 470 | 318.4 | 2534 | 6.4 | 11.09 | 707 | 665 | 510 | 125 | 100 | 134.1 | 8 | 5.1 | 242 | 230.4 | 241.2 | 224.4 | 226 | 178.2 | 186.5 | 214.5 | 10.7 | 8.9 | 5.5 | 3.6 | 7.8 | 9.6 | 7.7 | 189.6 | 126.2 | 123.9 | 88.2 | 170.8 | 90 | 0.2 | 2.6 | 4.2 | 5.3 | 6.1 | 6.4 | 6.4 | 6.6 | 6.8 | 6.4 | 6.6 | 6.6 | 6.9 | 15.32 | 16.36 | 18.63 | 21.88 | 21.03 | 20.82 | 21.15 | 21.11 | 21.78 | 21.95 | 22.58 | 22.71 | 23.45 | 9.5 | 8.3 | 6 | 5 | 3.7 | 3.3 | 2.9 | 2.8 | 2.1 | 2.3 | 1.9 | 1.7 | 1.9 | 2.7 | 2.6 | 2.6 | 2.5 | 2.6 | 2.5 | 2.3 | 2.3 | 2.4 | 2.5 | 2.7 | 2.9 | 3.4 | 0 | -48.1 | -94.1 | -99.6 | -93.3 | 1.8 | 12.3 | 64.8 | 87.3 | 115.3 | 183.6 | 229.1 | 279.2 | 2 | 33 | 62 | 92 | 130 | 148 | 170 | 179 | 200 | 207 | 229 | 236 | 255 | 0 | 2 | 2 | 3 | 6 | 9 | 11 | 11 | 13 | 13 | 15 | 16 | 22 | <1 | 6 | 8 | 9 | 14 | 16 | 21 | 29 | 30 | 29 | 29 | 29 | 30 | 43.3 | 29.2 | 33.1 | 34.1 | 35.5 | 32.4 | MK10-50067-F | MK10-50068-F | MK10-50069-F | MK10-50070-F | MK10-50071-F | MK10-50072-F | AC
43259 | A | 1 | 20011212 | 02:25 | PC-9A | 18 | 4 | 33.7 | 104 | 46.2 | 254 | 1 | 1800 | 1201 | 59.2 | 63.5 | 70 | 66 | 66 | 85 | 40 | 88 | 113 | 25 | 3.73 | 178 | 242 | 3 | 0.47 | 1.45 | 0.2 |  |  | 241.8 | 1283 | 7.9 | 9.1 | 618 | 612 | 440 | 100 | 144 | 79.6 | 12 | 7.1 | 436 | 325 | 2584 | 6.4 | 10.4 | 664 | 651 | 478 | 125 | 91 | 159.9 | 15 | 10.2 | 219 | 194.5 | 178.7 | 167.5 | 145.8 | 236.6 | 175.1 | 183 | 6.7 | 2.8 | 6.5 | 5.6 | 10 | 6.6 | 6.4 | 120 | 127 | 74.8 | 92.8 | 148.3 | 62.7 | 0.2 | 1.9 | 3.6 | 5.3 | 5.5 | 5.3 | 5.5 | 5.3 | 5.5 | 5.2 | 5.5 | 5.8 | 5.5 | 15.34 | 16 | 17.5 | 19.49 | 19.44 | 19.17 | 19.45 | 19.34 | 19.8 | 19.86 | 20.28 | 20.41 | 20.95 | 9.3 | 7.8 | 7.4 | 6.3 | 4.3 | 3.9 | 3.4 | 3 | 2.9 | 2.7 | 2.3 | 2.8 | 2.3 | 2.6 | 2.6 | 2.7 | 2.4 | 2.7 | 2.9 | 2.8 | 2.7 | 2.7 | 2.7 | 2.6 | 3 | 3 | 0 | -4 | -45 | -72 | -18 | -6 | 13 | 28 | 45 | 87 | 114 | 154 | 188 | 2 | 31 | 59 | 77 | 106 | 120 | 141 | 148 | 173 | 179 | 194 | 201 | 226 | 0 | 1 | 2 | 2 | 6 | 10 | 12 | 11 | 13 | 11 | 14 | 14 | 18 | <1 | 1 | 2 | 3 | 4 | 5 | 6 | 6 | 8 | 9 | 13 | 15 | 17 | 36.8 | 34.2 | 30.6 | 35.3 | 29.6 | 35.6 | MK10-50025-F | MK10-50026-F | MK10-50027-F | MK10-50028-F | MK10-50029-F | MK10-50030-F | AC
42774 | A | 8 | 20011109 | 01:00 | 820-1 | 20 | 3 | 34.3 | 171 | 39.7 | 313 | 18 | 1800 | 1200 | 59.2 | 63.5 | 70 | 66 | 66 | 85 | 40 | 88 | 113 | 25 | 3.7 | 172 | 240 | 3 | 0.5 | 1.46 | 0.2 |  |  | 244.9 | 1299 | 8.2 | 9.52 | 630 | 621 | 455 | 99 | 240 | 98.5 | 13 | 7.9 | 470 | 322.7 | 2568 | 6.8 | 10.67 | 667 | 668 | 495 | 124 | 101 | 153.2 | 19 | 10.7 | 229 | 128.6 | 104.9 | 107.5 | 121.3 | 91.7 | 134.7 | 114.8 | 12.6 | 11.3 | 10.5 | 11.1 | 11.2 | 10.8 | 11.2 | 384.5 | 192.3 | 158.9 | 125.7 | 204 | 123.9 | 0.2 | 2.4 | 4.4 | 5.1 | 5.3 | 5.4 | 5.5 | 5.8 | 5.9 | 6.2 | 6.4 | 6.3 | 6.5 | 15.38 | 15.98 | 17.47 | 17.96 | 18.19 | 18.49 | 18.84 | 18.81 | 19.2 | 19.28 | 19.69 | 19.03 | 19.24 | 9.8 | 8.5 | 7.4 | 6.6 | 5.1 | 4 | 3.6 | 3.3 | 2.9 | 2.8 | 2.9 | 2.5 | 2.1 | 2.7 | 2.5 | 2.5 | 2.6 | 2.8 | 2.7 | 2.6 | 2.6 | 2.6 | 2.4 | 2.8 | 2.6 | 2.9 | 0 | -23.4 | -31.1 | -73.9 | -37.7 | -46.7 | -14.2 | 8.8 | 31.5 | 53.5 | 122 | 122 | 174.7 | 1 | 48 | 81 | 108 | 151 | 174 | 198 | 210 | 233 | 245 | 262 | 270 | 300 | 1 | 5 | 6 | 8 | 12 | 14 | 15 | 16 | 16 | 17 | 18 | 18 | 21 | <1 | 3 | 4 | 5 | 7 | 8 | 10 | 12 | 18 | 23 | 24 | 25 | 26 | 49.7 | 38.3 | 22.9 | 33.7 | 38.5 | 22.8 | MKT10-40877-D | MKT10-40878-D | MKT10-40879-D | MKT10-40880-D | MKT10-40881-D | MKT10-40882-D | AC
42773 | A | 6 | 20011105 | 13:20 | 820-1 | 20 | 6 | 32.9 | 132 | 43.1 | 244.9 | 5 | 1800 | 1200 | 59.2 | 63.5 | 70 | 66 | 66 | 85 | 40 | 88 | 113 | 25 | 3.7 | 168 | 233 | 3.1 | 0.47 | 1.45 | 0.2 |  |  | 254.7 | 1351 | 7.6 | 9.65 | 644 | 634 | 464 | 100 | 238 | 79.3 | 17 | 9.3 | 487 | 325.5 | 2590 | 6.2 | 10.87 | 688 | 670 | 504 | 124 | 103 | 134.7 | 17 | 9.8 | 242 | 176.4 | 217.8 | 218.1 | 194.3 | 232 | 225 | 210.6 | 10.7 | 11.3 | 10.4 | 13.7 | 10 | 14.5 | 11.8 | 281.8 | 80.1 | 174.4 | 100.9 | 123.4 | 131.6 | 0.2 | 2.3 | 4.4 | 5.3 | 5.6 | 5.8 | 5.7 | 5.7 | 5.9 | 6 | 6.2 | 5.9 | 6.3 | 15.38 | 15.81 | 17.3 | 18.45 | 18.61 | 18.57 | 18.87 | 18.73 | 19.22 | 19.45 | 20.06 | 20.29 | 20.71 | 9.5 | 8.1 | 6.9 | 5.6 | 4.8 | 4 | 3.5 | 3.1 | 2.5 | 2.4 | 2 | 2 | 1.7 | 2.5 | 2.7 | 2.6 | 2.7 | 2.6 | 2.5 | 2.6 | 2.5 | 2.6 | 2.5 | 2.8 | 2.7 | 2.6 | 0 | -29 | -52 | -69 | -7 | -7 | 38 | 66 | 101 | 137 | 161 | 184 | 270 | 1 | 40 | 75 | 103 | 145 | 156 | 172 | 188 | 204 | 210 | 228 | 231 | 250 | 1 | 2 | 3 | 4 | 7 | 9 | 11 | 12 | 13 | 13 | 15 | 16 | 21 | <1 | 5 | 6 | 7 | 10 | 11 | 14 | 20 | 24 | 25 | 26 | 24 | 24 | 49.7 | 20.5 | 43.1 | 29.7 | 21.9 | 15 | MK10-40997-D | MK10-40998-D | MK10-40999-D | MK10-41000-D | MK10-41001-D | MK10-41002-D | AC
42254 | A | 7 | 20010924 | 07:35 | PC-9A | 17 | 4 | 27.5 | 110 | 39.4 | 235.9 | 31 | 1800 | 1200 | 59.2 | 63.5 | 70 | 66 | 66 | 85 | 40 | 88 | 113 | 25 | 3.75 | 163 | 220 | 3.1 | 0.55 | 1.49 | 0.15 |  |  | 241.7 | 1282 | 7.4 | 8.32 | 643 | 629 | 461 | 101 | 227 | 82.4 | 21 | 14.1 | 481 | 319.6 | 2543 | 5.8 | 9.84 | 689 | 681 | 503 | 123 | 102 | 53 | 23 | 15.9 | 261 | 182.6 | 190.9 | 168 | 202.3 | 195.3 | 198.2 | 189.5 | 10.3 | 8.5 | 8.4 | 10.4 | 9.5 | 9 | 9.3 | 101.3 | 78.8 | 108.7 | 102.2 | 105.3 | 104.7 | 0.2 | 2.3 | 4.7 | 5.5 | 5.9 | 6 | 6.3 | 6.1 | 6.4 | 6.2 | 6.5 | 6.3 | 6.5 | 15.12 | 11.28 | 18.16 | 19.72 | 19.83 | 19.86 | 19.99 | 20.4 | 20.4 | 20.41 | 21.05 | 21.09 | 21.64 | 9.6 | 8.5 | 7.6 | 6.8 | 5.7 | 4.8 | 3.8 | 3.5 | 3.2 | 3.1 | 3 | 2.5 | 2.1 | 2.3 | 2.6 | 2.5 | 2.7 | 2.7 | 2.6 | 2.6 | 2.8 | 3 | 2.7 | 2.6 | 2.6 | 2.7 | 0 | -42 | -67 | -55 | -13 | -26 | -4 | -7 | 35 | 89 | 105 | 138 | 235 | 2 | 29 | 55 | 80 | 108 | 120 | 136 | 144 | 164 | 167 | 183 | 184 | 201 | <1 | 1 | 2 | 2 | 6 | 8 | 10 | 11 | 12 | 12 | 13 | 14 | 17 | 1 | 6 | 4 | 5 | 7 | 8 | 9 | 9 | 14 | 19 | 19 | 20 | 19 | 28.4 | 28 | 28.2 | 26.2 | 26.6 | 27.7 | MK-40901-D | MK-40902-D | MK-40903-D | MK-40904-D | MK-40905-D | MK-40906-D | AC
42252 | A | 5 | 20010922 | 11:45 | PC-9A | 22 | 10 | 32.2 | 131 | 38.3 | 217.7 | 0 | 1800 | 1200 | 59.1 | 63.6 | . | . | 66 | 85 | 40 | 88 | 113 | 25 | 3.8 | 175 | 227 | 3.1 | 0.5 | 1.49 | 0.16 |  |  | 242.8 | 1288 | 7.6 | 7.18 | 625 | 615 | 445 | 99 | 218 | 98.2 | 21 | 14.6 | 427 | 320.8 | 2553 | 5.9 | 9.83 | 686 | 671 | 500 | 123 | 99 | 135.9 | 23 | 15.9 | 208 | 186.9 | 175.6 | 230.4 | 152 | 151.5 | 219.5 | 186 | 7.4 | 8.3 | 9.7 | 8.8 | 8.8 | 6.9 | 8.3 | 204.5 | 107.7 | 132.2 | 96.6 | 145.2 | 100.2 | 0.2 | 2.2 | 4.2 | 5.5 | 5.9 | 5.6 | 5.9 | 5.6 | 5.9 | 5.7 | 5.9 | 6.3 | 6.5 | 15.29 | 16.24 | 17.81 | 19.52 | 19.41 | 19.59 | 19.58 | 19.58 | 19.95 | 20.25 | 20.83 | 21.09 | 21.77 | 9.5 | 8.1 | 6.7 | 6 | 5.7 | 4 | 3.5 | 4 | 3.7 | 3.4 | 2.7 | 2.9 | 2.7 | 2.2 | 2.2 | 2.3 | 2.2 | 2.2 | 2.6 | 2.8 | 2.7 | 2.9 | 2.6 | 3 | 3 | 2.8 | 0 | -9 | -48 | -83 | -55 | -18 | 23 | 27 | 86 | 108 | 148 | 143 | 244 | 2 | 32 | 62 | 88 | 124 | 135 | 156 | 161 | 183 | 190 | 210 | 220 | 244 | <1 | 2 | 2 | 2 | 6 | 9 | 11 | 11 | 12 | 11 | 12 | 14 | 22 | 1 | 4 | 5 | 6 | 9 | 10 | 12 | 12 | 16 | 20 | 20 | 20 | 20 | 34.4 | 30.8 | 31.2 | 31.5 | 32.5 | 32.9 | MK10-40907-D | MK10-40908-D | MK10-40909-D | MK10-40910-D | MK10-40911-D | MK10-40912-D | AC
42248 | G | 1 | 20010915 | 03:42 | PC-9A | 18 | 0 | 36 | 164 | 42.1 | 252 | -12 | 1800 | 1200 | 59.17 | 63.48 | . | . | 66 | 85 | 40 | 88 | 113 | 25 | 3.74 | 179 | 233 | 3.1 | 0.59 | 1.48 | 0.23 |  |  | 238.4 | 1265 | 7.7 | 9.29 | 622 | 674 | 449 | 99 | 246 | 64.8 | 16 | 12.2 | 514 | 318.7 | 2536 | 6 | 10.56 | 659 | 614 | 497 | 125 | 106 | 88.9 | 16 | 11.5 | 263 | 203.4 | 297.3 | 241.7 | 203.1 | 118.8 | 219.8 | 214 | 6.2 | 8.3 | 13 | 7.4 | 5 | 14.4 | 9 | 366.9 | 189.9 | 131.4 | 123.9 | 150.5 | 177 | 0 | 1.9 | 3.7 | 5.2 | 5.4 | 5.2 | 5.3 | 5.2 | 5.3 | 5.2 | 5.3 | 5.1 | 5.3 | 15.21 | 15.91 | 17.12 | 18.91 | 18.66 | 18.44 | 18.6 | 18.49 | 18.87 | 18.74 | 19.2 | 19.1 | 19.47 | 8.8 | 7.8 | 6.1 | 5.9 | 4.1 | 3.7 | 3.4 | 2.8 | 2.3 | 2.5 | 2.3 | 2.3 | 1.9 | 2.8 | 2.8 | 2.7 | 2.8 | 2.4 | 2.4 | 2.5 | 2.5 | 2.4 | 2.9 | 3 | 3.1 | 3.3 | 0 | -12 | -30 | -52 | -23 | -7 | -7 | 40 | 81 | 107 | 150 | 199 | 225 | 2 | 35 | 61 | 93 | 125 | 148 | 166 | 179 | 206 | 215 | 235 | 237 | 261 | 0 | 2 | 3 | 4 | 10 | 12 | 13 | 14 | 15 | 17 | 18 | 18 | 18 | 0 | 2 | 3 | 4 | 8 | 9 | 11 | 12 | 16 | 18 | 20 | 21 | 21 | 34.9 | 46.3 | 34.4 | 31 | 36.4 | 33 | MK9/10-40697-D | MK9/10-40698-D | MK9/10-40699-D | MK9/10-40700-D | MK9/10-40701-D | MK9/10-40702-D | AC
42150 | A | 4 | 20010911 | 01:17 | PC-9A | 18 | 5 | 32.4 | 126 | 45.3 | 249.5 | 17 | 1800 | 1200 | 59.2 | 63.5 | . | . | 66 | 85 | 40 | 88 | 113 | 25 | 3.73 | 173 | 228 | 3 | 0.5 | 1.5 | 0.2 |  |  | 245.2 | 1301 | 8.1 | . | 622 | 624 | 450 | 100 | 233 | 106.5 | 23 | 17 | 462 | 318.6 | 2535 | 6.1 | . | 674 | 690 | 505 | 125 | 103 | 152.3 | 24 | 17.1 | 233 | 219.2 | 218.5 | 164.3 | 192.5 | 207.9 | 168.1 | 195.1 | 7.2 | 8.9 | 7.9 | 6.7 | 5.8 | 7.5 | 7.3 | 173.1 | 160.9 | 76.2 | 72.2 | 158.9 | 111.9 | 0.2 | 2.6 | 3.9 | 5 | 5.3 | 5.3 | 5.5 | 5.6 | 5.8 | 5.8 | 6.1 | 6.1 | 6.3 | 15.36 | 16.27 | 17.28 | 18.02 | 18.58 | 18.69 | 19.36 | 19.43 | 20.14 | 20.26 | 20.96 | 21.04 | 21.8 | 9.7 | 8.4 | 6.8 | 6.4 | 4.6 | 3.3 | 3.3 | 2.5 | 1.9 | 2.2 | 1.8 | 1.8 | 1.4 | 2.6 | 2.9 | 2.7 | 2.6 | 2.4 | 3 | 2.7 | 2.5 | 2.4 | 2.3 | 2.5 | 2.5 | . | 0 | -134 | -77 | -80 | -43 | -24 | 42 | 54 | 126 | 100 | 183 | 164 | 306 | 2 | 32 | 58 | 79 | 105 | 116 | 133 | 138 | 155 | 172 | 186 | 189 | 206 | <1 | 2 | 3 | 3 | 5 | 8 | 9 | 9 | 10 | 11 | 13 | 14 | 18 | <1 | 4 | 5 | 6 | 9 | 10 | 12 | 13 | 16 | 17 | 18 | 18 | 19 | 42.9 | 40.2 | 17.9 | 25.1 | 36.6 | 31.4 | MK10-40919-D | MK10-40920-D | MK10-40921-D | MK10-40922-D | MK10-40923-D | MK10-40924-D | AC
42221 | D | 1 | 20010910 | 21:50 | PC-9A | 19 | 3 | 32.9 | 100 | 55.3 | 78 | 1 | 1800 | 1200 | 59.19 | 63.5 | . | . | 66 | 85 | 40 | 88 | 113 | 25 | 3.75 | 179 | 238 | 3.1 | 0.5 | 1.49 | 0.2 |  |  | 237.4 | 1260 | 7.8 | 9.32 | 626 | 616 | 455 | 99 | 223 | 80.1 | 41 | 32.9 | 459 | 316 | 2516 | 6.4 | 10.2 | 682 | 606 | 494 | 124 | 104 | 100.4 | 51 | 35.3 | 222 | 130.6 | 194.8 | 176.4 | 197.2 | 171 | 168.3 | 173 | 5.6 | 4.1 | 305.8 | 5.2 | 6.4 | 5.3 | 55.4 | 114.3 | 121 | 123.6 | 70.7 | 81.4 | 87.2 | 0.1 | 2 | 3.6 | 5 | 5.2 | 5 | 5.4 | 5.3 | 5.5 | 5.4 | 5.6 | 5.5 | 5.7 | 15.27 | 15.73 | 17.15 | 18.89 | 18.73 | 18.55 | 18.85 | 18.73 | 19.11 | 19.36 | 19.86 | 19.98 | 20.59 | 8.9 | 9.4 | 8.7 | 8.1 | 7.1 | 6.8 | 6.5 | 5.3 | 6 | 5.9 | 5.4 | 5.7 | 3.3 | 3.3 | 3.9 | 3.2 | 4 | 4 | 2.8 | 3.5 | 2.7 | 6.9 | 3 | 3.5 | 3.6 | 3.7 | 0 | -10 | -37 | -58 | -20 | 4 | 36 | 42 | 90 | 110 | 153 | 161 | 231 | 2 | 26 | 54 | 84 | 122 | 139 | 165 | 175 | 193 | 199 | 220 | 224 | 243 | 0 | 1 | 2 | 3 | 9 | 11 | 13 | 14 | 15 | 14 | 16 | 16 | 19 | 0 | 2 | 3 | 3 | 6 | 8 | 10 | 11 | 15 | 18 | 19 | 19 | 20 | 33.6 | 41.4 | 32.7 | 26.7 | 30.3 | 32.8 | 40403-D | 40404-D | 40405-D | 40406-D | 40407-D | 40408-D | AC
42149 | A | 3 | 20010903 | 15:50 | PC-9A | 17 | 6 | 29.3 | 169 | 42.6 | 199.6 | 10 | 1800 | 1200 | 59.2 | 63.5 | . | . | 66 | 85 | 40 | 88 | 113 | 25 | 3.7 | 172 | 235 | 3 | 0.45 | 1.49 | 0.2 |  |  | 246.4 | 1307 | 8 | . | 631 | 616 | 454 | 98 | 230 | 100 | 24 | 17.9 | 402 | 323.5 | 2574 | 6.4 | . | 673 | 655 | 493 | 125 | 99 | 116.6 | 24 | 16.8 | 181 | 103.3 | 165.9 | 149.8 | 145.9 | 146.6 | 158.7 | 145 | 11.2 | 12.9 | 8.7 | 11.5 | 10.8 | 9.8 | 10.8 | 230.5 | 199.3 | 153.4 | 105.6 | 164.2 | 161.8 | 0.2 | 2.3 | 4.2 | 4.9 | 5.2 | 5 | 5.2 | 5 | 5.4 | 5.5 | 5.7 | 5.5 | 5.7 | 15.24 | 16.07 | 17.66 | 18.2 | 18.19 | 18.36 | 18.57 | 18.62 | 19.03 | 19.32 | 19.75 | 19.95 | 20.4 | 10 | 8.7 | 6.4 | 5.6 | 4.9 | 3.5 | 3.9 | 3.2 | 2.7 | 3.1 | 2.6 | 2.6 | 2.3 | 2.6 | 2.4 | 2.3 | 2.4 | 2.4 | 2.2 | 2.2 | 2.4 | 2.3 | 2.3 | 2.3 | 2.4 | 2.3 | 0 | -19 | -65 | -77 | -26 | 19 | 147 | 45 | 134 | 129 | 200 | 212 | 224 | 2 | 38 | 68 | 95 | 134 | 149 | 175 | 182 | 201 | 211 | 229 | 230 | 248 | <1 | 2 | 3 | 4 | 5 | 7 | 8 | 9 | 10 | 10 | 11 | 11 | 17 | <1 | 5 | 6 | 7 | 13 | 18 | 23 | 28 | 30 | 28 | 31 | 27 | 28 | 37.4 | 30 | 29 | 27.2 | 27.7 | 24.5 | MK10-40673-D | MK10-40674-D | MK10-40675-D | MK10-40676-D | MK10-40677-D | MK10-40678-D | AC
41412 | G | 1 | 20010703 | 03:14 | PC-9A | 66 | . | 39.4 | 123 | 64.4 | 270 | 194 | 1799 | 1200 | 59.17 | 63.48 | . | . | 66 | 85 | 40 | 88 | 113 | 25 | 3.74 | 182 | 229 | 3.1 | 0.5 | . | . | 1.11 | 1.36 | 245.1 | 1301 | 8.1 | . | 603 | 616 | 448 | 103 | 234 | 2.8 | 17 | 12.9 | 369 | 318.7 | 2536 | 6.1 | . | 720 | 676 | 505 | 129 | 97 | 30.9 | 15 | 11.2 | 177 | 311.8 | 250.8 | 306.7 | 319.4 | 295 | 286.5 | 295 | 10.9 | 7.4 | 6 | 5.3 | 5.4 | 9 | 7.3 | 133.9 | 191.2 | 142.1 | 71.9 | 114.7 | 84.6 | 0 | 1.9 | 3.6 | 5.1 | 5.4 | 5.8 | 6.1 | 5.9 | 6.2 | 6.2 | 6.6 | 6.6 | 7.1 | 15.14 | 16.05 | 17.33 | 19.05 | 18.33 | 17.81 | 18.18 | 18.59 | 18.9 | 19.15 | 19.4 | 19.66 | 20.53 | 8.8 | 7 | 5.6 | 3.9 | 2.4 | 1.5 | 1.1 | 1 | 0.7 | 0.8 | 0.3 | 0.2 | 0.4 | 3 | 3 | 3 | 3.1 | 2.3 | 2.3 | 3.8 | 4.4 | 4.2 | 4.6 | 5.2 | 5 | 6 | 0 | -13 | -54 | -54 | 42 | 141 | 270 | 349 | 522 | 573 | 843 | 946 | 1372 | 2 | 32 | 59 | 90 | 124 | 147 | 157 | 194 | 210 | 219 | 260 | 274 | 307 | 0 | 0 | 2 | 1 | 6 | 8 | 11 | 14 | 22 | 25 | 36 | 42 | 66 | 0 | 3 | 4 | 4 | 15 | 23 | 23 | 27 | 29 | 28 | 32 | 32 | 34 | 40.4 | 48.3 | 46.8 | 42.2 | 28.4 | 30.2 | MK9/10-40637-D | MK9/10-40638-D | MK9/10-40639-D | MK9/10-40640-D | MK9/10-40641-D | MK9/10-40642-D | OO
41410 | B | 1 | 20010618 | 01:37 | PC-9A | 34 | 17 | 31.7 | 140 | 42.1 | 240 | 4 | 1800 | 1200 | 59.21 | 63.5 | . | . | 66 | 85 | 40 | 88 | 113 | 25 | 3.73 | 165 | 213 | 3.1 | 0.54 | 1.54 | 0.19 | 1.01 | 1.29 | 230.5 | 1223 | 8.1 | 8.62 | 635 | 608 | 443 | 98 | 229 | 120.1 | 21 | 16.2 | 407 | 308.6 | 2456 | 6.1 | 9.6 | 692 | 643 | 490 | 126 | 102 | 189.5 | 23 | 17.5 | 190 | 242.3 | 229.3 | 248.7 | 235.4 | 177.5 | 240.3 | 228.9 | 11.8 | 13.4 | 16.1 | 10.9 | 12.6 | 15.6 | 13.4 | 210.8 | 143.8 | 167.8 | 82.9 | 98.4 | 138.7 | 0 | 2.1 | 3.6 | 5.1 | 5.4 | 5.4 | 5.7 | 5.6 | 5.9 | 5.8 | 6.2 | 6.1 | 6.4 | 15.3 | 15.95 | 17.04 | 18.68 | 18.5 | 18.47 | 18.98 | 19.29 | 19.95 | 20.22 | 20.92 | 21.18 | 21.78 | 8.8 | 6.7 | 5.5 | 4.6 | 3 | 2.4 | 2.1 | 2.2 | 1.7 | 1.7 | 1.5 | 1.5 | 1.2 | 4.2 | 3.6 | 3.6 | 3.9 | 4 | 4.3 | 4.4 | 4.4 | 4.2 | 4.7 | 4.4 | 4.7 | 5.6 | 0 | . | -44 | -69 | -32 | 36 | 72 | 103 | 141 | 203 | 224 | 256 | 347 | 2 | 6 | 54 | 76 | 119 | 138 | 172 | 191 | 218 | 234 | 269 | 280 | 311 | 0 | 3 | 4 | 3 | 5 | 6 | 10 | 10 | 11 | 10 | 16 | 17 | 33 | 0 | 3 | 4 | 4 | 13 | 18 | 24 | 28 | 31 | 25 | 26 | 26 | 28 | 26.1 | 49.6 | 53.4 | 26.7 | 26.4 | 29 | MK9/10-40685-D | MK9/10-40686-D | MK9/10-40687-D | MK9/10-40688-D | MK9/10-40689-D | MK9/10-40690-D | AO
41135 | F | 1 | 20010611 | 01:20 | PC-9A | 28 | 10 | 26.4 | 128 | 60.2 | 191 | 18 | 1801 | 1200 | 59.2 | 63.5 | . | . | 66 | 85 | 40 | 88 | 113 | 25 | 3.75 | 183 | 235 | 3.1 | 0.51 | 1.52 | 0.28 | 1.18 | 1.25 | 246.8 | 1311 | 8.1 | 9.39 | 611 | 603 | 433 | 97 | 209 | 103.5 | 13 | 9.6 | 398 | 320 | 2550 | 6.1 | 10.98 | 673 | 664 | 493 | 122 | 120 | 147.6 | 17 | 12.1 | 193 | 274.4 | 254.9 | 273.7 | 246.3 | 218.4 | 220.7 | 248.1 | 5.5 | 9.1 | 4.5 | 6 | 7.5 | 3 | 5.9 | 195.2 | 114.6 | 104.1 | 85.4 | 119.7 | 151.6 | 0.1 | 2 | 3.3 | 5 | 5.3 | . | 5.3 | . | 5.4 | . | 5.5 | . | 5.6 | 14.98 | 15.7 | 16.98 | 18.85 | 18.56 | 18.45 | 18.88 | 18.91 | 19.57 | 19.89 | 20.59 | 20.74 | 21.26 | 9.6 | 8.6 | 4.5 | 3.5 | 2 | 1.4 | 1.1 | 1 | 0 | 0 | 0 | 0 | 0 | 2.8 | 3.4 | 4.2 | 3.6 | 4.1 | 4.2 | 3.2 | 3.5 | 4.1 | 3.9 | 3.6 | 3.8 | 3.2 | 0 | -4 | -40 | -90 | -6 | 46 | 100 | 138 | 204 | 232 | 330 | 370 | 482 | 5 | 52 | 77 | 120 | 130 | 130 | 160 | 210 | 210 | 200 | 230 | 220 | 240 | 2 | 2 | 3 | 8 | 10 | 10 | 12 | 15 | 15 | 13 | 20 | 20 | 30 | 0 | 3 | 4 | 8 | 11 | 11 | 19 | 22 | 22 | 20 | 22 | 21 | 23 | 22.1 | 29.1 | 24.7 | 27.6 | 25.8 | 29.4 | MK9/10-40583-D | MK9/10-40584-D | MK9/10-40585-D | MK9/10-40586-D | MK9/10-40587-D | MK9/10-40588-D | AO
40230 | G | 2 | 20010602 | 05:38 | PC-9A | 25 | 8 | 34.2 | 108 | 47.8 | 22.5 | 32 | 1800 | 1200 | 59.19 | 63.48 | . | . | 66 | 85 | 40 | 88 | 113 | 25 | 3.7 | 180 | 227 | 3.1 | 0.55 | 1.42 | 0.08 | 1.34 | 1.7 | 244.4 | 1297 | 8.1 | 8.93 | 606 | 580 | 433 | 98 | 232 | 70.4 | 14 | 10.5 | 487 | 321.2 | 2556 | 6.1 | 10.41 | 652 | 652 | 497 | 125 | 97 | 87.1 | 16 | 12.2 | 227 | 216.2 | 186.5 | 194.6 | 198.5 | 200.3 | 186.8 | 197.2 | 4.4 | 3.7 | 3.8 | 3.5 | 3.1 | 4.2 | 3.8 | 181.3 | 84.9 | 103 | 94.9 | 78.9 | 102.6 | 0.1 | 1.6 | 3.1 | 4.8 | 5 | 4.9 | 5 | 4.9 | 5.2 | 5.1 | 5.4 | 5.3 | 5.6 | 15.23 | 15.62 | 16.76 | 18.01 | 18.27 | 18.42 | 18.76 | 18.64 | 18.98 | 19.31 | 20.52 | 20.42 | 21.3 | 9 | 7.4 | 6.1 | 4.8 | 3.4 | 3.2 | 2.7 | 2.5 | 2 | 2.2 | 1.5 | 1.7 | 1.3 | 2.7 | 2.7 | 2.7 | 2.7 | 2.8 | 2.6 | 2.7 | 2.8 | 3.4 | 3.1 | 3.6 | 3.5 | 4.3 | 0 | -25 | -122 | -95 | -39 | -28 | 11 | 18 | 67 | 96 | 139 | 176 | 200 | 2 | 26 | 49 | 77 | 116 | 125 | 150 | 160 | 185 | 187 | 217 | 230 | 246 | 0 | 1 | 0 | 0 | 8 | 10 | 11 | 12 | 14 | 14 | 17 | 20 | 25 | 0 | 1 | 2 | 2 | 6 | 7 | 10 | 12 | 16 | 18 | 21 | 21 | 21 | 46 | 35.7 | 45.4 | 25.4 | 20.2 | 32.5 | MK9/10-40733-D | MK9/10-40734-D | MK9/10-40735-D | MK9/10-40736-D | MK9/10-40737-D | MK9/10-40738-D | AO
40919 | B | 1 | 20010529 | 18:33 | PC-9B | 34 | . | 23.6 | 121 | 53.9 | 240 | 5 | 1800 | 1200 | 59.29 | 63.5 | . | . | 66 | 85 | 40 | 88 | 113 | 25 | 3.74 | 166 | 217 | 3.1 | 0.53 | . | . | 1.01 | 1.25 | 227.2 | 1205 | 8.1 | . | 619 | 617 | 442 | 97 | 263 | 132.1 | 22 | 17 | 418 | 307.6 | 2448 | 6.1 | . | 686 | 661 | 499 | 124 | 109 | 198.3 | 23 | 17.9 | 205 | 266.1 | 257.5 | 262.8 | 183.3 | 208.9 | 226.5 | 234.2 | 11.4 | 9.9 | 18.4 | 13.3 | 26.6 | 10.7 | 15 | 233.2 | 163.5 | 93 | 72.5 | 86.6 | 75.5 | 0 | 2.1 | 3.7 | 4.6 | 4.8 | 4.7 | 5 | 5 | 4.9 | 5.1 | 5.4 | 5.2 | 5.5 | 15.34 | 14.48 | 15.83 | 16.76 | 17.14 | 17.2 | 17.29 | 17.71 | 18.11 | 18.44 | 18.82 | 19.42 | 19.22 | 8.7 | 6.5 | 5.5 | 5.2 | 3.9 | 2.3 | 1.9 | 1.9 | 1.8 | 1.7 | 1.3 | 1.3 | 0.9 | 3.4 | 3 | 3.5 | 3.6 | 3.6 | 2.6 | 2.8 | 3.8 | 4.6 | 4.3 | 5 | 3.8 | 5.2 | 0 | -48 | -55 | -63 | -6 | 33 | 75 | 141 | 192 | 216 | 331 | 352 | 415 | 0 | 28 | 47 | 68 | 104 | 109 | 125 | 137 | 144 | 194 | 174 | 176 | 194 | 0 | 3 | 3 | 4 | 6 | 7 | 8 | 9 | 9 | 10 | 17 | 19 | 34 | 0 | 4 | 5 | 6 | 10 | 13 | 19 | 33 | 35 | 33 | 33 | 30 | 33 | 25.6 | 36.7 | 18.5 | 19.2 | 18.1 | 23.2 | MK9/10-40577-D | MK9/10-40578-D | MK9/10-40579-D | MK9/10-40580-D | MK9/10-40581-D | MK9/10-40582-D | AO
38940 | A | 2 | 20010528 | 09:40 | PC-9E | 22 | . | 20.4 | 67 | 45 | 190.5 | 3 | 1800 | 1200 | 59.2 | 63.5 | . | . | 66 | 85 | 40 | 88 | 113 | 25 | 3.6 | 180 | 230 | 3.1 | 0.45 | . | . | 1.19 | 1.28 | 244.1 | 1295 | 8.1 | . | 622 | 593 | 435 | 97 | 225 | 88.6 | 22 | 14.3 | 402 | 324.3 | 2581 | 6.1 | . | 677 | 657 | 492 | 124 | 97 | 130.5 | 21 | 13 | 171 | 211.9 | 217.8 | 230.8 | 93 | 162.7 | 187.2 | 183.9 | 9.5 | 10.7 | 9.9 | 12.7 | 9.3 | 12.1 | 10.7 | 103.2 | 67.2 | 74 | 43.1 | 56.1 | 59.4 | 0.2 | 1.9 | 3.8 | 5 | 5.2 | 5.4 | 5.8 | 5.6 | 5.9 | 5.6 | 5.9 | 5.7 | 5.9 | 15.51 | 16.18 | 17.21 | 18.86 | 17.4 | 16.9 | 16.68 | 16.4 | 16.43 | 16.49 | 16.6 | 16.79 | 16.86 | 11.1 | 9 | 6.6 | 5.5 | 4 | 3.5 | 3 | 3.4 | 3 | 3 | 2.1 | 2.1 | 1.8 | 2.1 | 2 | 2.4 | 2.6 | 2.4 | 2.5 | 2.3 | 2.4 | 2.7 | 2.6 | 2.6 | 2.5 | 3.3 | 0 | -24 | -57 | -84 | -68 | -35 | 8 | 62 | 93 | 148 | 181 | 235 | 373 | 1 | 26 | 50 | 75 | 105 | 118 | 132 | 136 | 146 | 146 | 160 | 162 | 173 | 1 | 1 | 1 | 2 | 5 | 7 | 9 | 9 | 10 | 11 | 14 | 15 | 23 | <1 | 3 | 4 | 4 | 8 | 11 | 14 | 15 | 17 | 18 | 19 | 19 | 20 | 26.2 | 20.6 | 18.3 | 23.5 | 14.9 | 18.9 | MK10-40649-D | MK10-40650-D | MK10-40651-D | MK10-40652-D | MK10-40653-D | MK10-40654-D | AO
38946 | G | 1 | 20010517 | 03:10 | PC-9D | 206 | . | 33 | 108 | 71.1 | 217.7 | 27 | 1800 | 1200 | 59.19 | 63.49 | . | . | 66 | 85 | 40 | 88 | 113 | 25 | 4 | 185 | 227 | 3.1 | 0.55 | . | . | 1.52 | 1.84 | 242.6 | 1287 | 8.1 | . | 614 | 602 | 450 | 97 | 247 | 12.7 | 14 | 10.7 | 391 | 315 | 2507 | 6 | . | 687 | 682 | 518 | 124 | 86 | 31.3 | 14 | 10.6 | 178 | 350.5 | 395.3 | 342.3 | 342.1 | 333.3 | 299.9 | 343.9 | 16.5 | 12 | 9.9 | 10.7 | 12.1 | 15.9 | 12.8 | 155.9 | 92.4 | 89.5 | 112.8 | 85.1 | 111.1 | 0 | 1.8 | 3.7 | 5.5 | 5.8 | 5.8 | 6.3 | 6.2 | 6.7 | 6.6 | 7.3 | . | 8.2 | 15.73 | 16.65 | 18.02 | 19.72 | 17.54 | 17.06 | 16.95 | 17.16 | 17.19 | 16.97 | 17.68 | . | 21.98 | 10.2 | 7.4 | 5.5 | 4.4 | 3 | 2.3 | 2 | 1.8 | 1.1 | 1.2 | 0.6 | . | 0.5 | 2 | 2.3 | 2.7 | 3 | 2.7 | 2.6 | 2.8 | 3.1 | 3.8 | 4.7 | 6.1 | . | 8.7 | 0 | -19 | -51 | -99 | -16 | 52 | 63 | 235 | 617 | 912 | 1771 | . | 3551 | 1 | 25 | 61 | 86 | 132 | 161 | 194 | 200 | 231 | 240 | 286 |  | 351 | 1 | 2 | 3 | 3 | 4 | 6 | 8 | 8 | 25 | 38 | 76 |  | 207 | 0 | 2 | 2 | 3 | 6 | 12 | 17 | 18 | 21 | 22 | 25 |  | 34 | 36.6 | 39.3 | 28.4 | 33.5 | 31.4 | 28.5 | MK9/10-40679-D | MK9/10-40680-D | MK9/10-40681-D | MK9/10-40682-D | MK9/10-40683-D | MK9/10-40684-D | NO
38950 | G | 2 | 20010512 | 07:08 | PC-9E | 52 | . | 28.3 | 109 | 55.5 | 249.5 | 26 | 1799 | 1200 | 58.96 | 63.51 | . | . | 66 | 85 | 40 | 88 | 113 | 25 | 4 | 179 | 230 | 3.1 | 0.51 | . | . | 1.27 | 1.55 | 243.2 | 1291 | 8.1 | . | 610 | 587 | 435 | 97 | 242 | 68.6 | 13 | 9.7 | 441 | 323 | 2570 | 6.1 | . | 667 | 646 | 518 | 124 | 103 | 83.5 | 15 | 11 | 203 | 329.4 | 315.5 | 298 | 319.7 | 295.3 | 342.2 | 316.7 | 10.6 | 5.6 | 5.4 | 6.6 | 3.2 | 4.8 | 6 | 182.1 | 121.6 | 87.2 | 83.8 | 103.5 | 75.8 | 0 | 2 | 3.7 | 5.4 | 5.7 | 5.5 | 5.7 | 5.6 | 5.8 | 5.7 | 5.9 | 5.8 | 6.2 | 15.44 | 16.24 | 17.36 | 19.1 | 17.38 | 16.69 | 16.48 | 16.43 | 16.44 | 16.56 | 16.69 | 16.79 | 17.28 | 10.3 | 7.1 | 5.8 | 4.6 | 2.9 | 2.4 | 1.9 | 2.1 | 1.7 | 1.5 | 1.5 | 1.5 | 1.5 | 2 | 2.2 | 2.6 | 2.8 | 3 | 3.6 | 2.7 | 2.8 | 3 | 2.9 | 2.9 | 2.9 | 2.9 | 0 | -6 | -35 | -38 | 3 | 55 | 132 | 193 | 267 | 363 | 552 | 663 | 991 | 2 | 28 | 47 | 62 | 91 | 104 | 122 | 132 | 154 | 161 | 179 | 188 | 207 | 1 | 2 | 3 | 3 | 8 | 11 | 13 | 13 | 17 | 19 | 31 | 39 | 53 | 0 | 2 | 3 | 3 | 6 | 8 | 13 | 14 | 17 | 17 | 19 | 19 | 20 | 40.1 | 23.8 | 25.5 | 22.5 | 29 | 28.7 | MK9/10-40595-D | MK9/10-40596-D | MK9/10-40597-D | MK9/10-40598-D | MK9/10-40599-D | MK9/10-40600-D | OO
38956 | B | 1 | 20010509 | 19:46 | PC-9J | 50 | . | 29.5 | 127 | 34.5 | 310 | 4 | 1800 | 1200 | 59.63 | 63.54 | . | . | 66 | 85 | 40 | 88 | 113 | 25 | 3.76 | 174 | 207 | 3.1 | 0.49 | . | . | 1.11 | 1.26 | 231.2 | 1227 | 8.1 | . | 631 | 606 | 439 | 98 | 250 | 124 | 9 | 7.4 | 426 | 301 | 2396 | 6.1 | . | 701 | 655 | 504 | 124 | 196 | 169.3 | 7 | 6.6 | 187 | 304.3 | 351.9 | 346.1 | 368.9 | 253.1 | 256.9 | 313.5 | 11.8 | 10 | 10.2 | 15.5 | 12.6 | 13.9 | 12.3 | 207.9 | 129.4 | 104 | 126.9 | 76.9 | 117.4 | 0 | 2.3 | 3.9 | 5.3 | 6.2 | 6 | 6.2 | 6 | 6.2 | 6 | 6.3 | 6.1 | 6.4 | 15.5 | 15.5 | 18.62 | 17.4 | 16.62 | 16.64 | 16.35 | 15.7 | 15.68 | 15.5 | 15.12 | 16.24 | 16.06 | 7.5 | 5.6 | 3 | 2.8 | 2.5 | 2.2 | 1.1 | 1.6 | 0.9 | 0 | 0.3 | 0.4 | 0 | 2.6 | 3.2 | 3.6 | 3.7 | 3.4 | 3.3 | 3.6 | 3.1 | 3.5 | 3.9 | 5.6 | 4.3 | 6.3 | 0 | 27 | 3 | -33 | . | 89 | 158 | 251 | 367 | 473 | 669 | 820 | 1106 | 0 | 36 | 56 | 77 | 127 | 139 | 164 | 179 | 199 | 209 | 225 | 234 | 262 | 0 | 0 | 0 | 2 | 6 | 8 | 10 | 11 | 18 | 24 | 34 | 34 | 50 | 0 | 0 | 0 | 3 | 6 | 8 | 12 | 14 | 15 | 17 | 17 | 18 | 20 | 31.1 | 34.6 | 26.6 | 36.3 | 18.8 | 29.8 | 40367-D | 40368-D | 40369-D | 40370-D | 40371-D | 40372-D | AO
38944 | D | 1 | 20010504 | 16:19 | PC-9G | 27 | . | 39.4 | 154 | 46.7 | 277 | 2 | 1800 | 1200 | 59.19 | 63.5 | . | . | 66 | 85 | 40 | 88 | 113 | 25 | 3.75 | 178 | 234 | 3.1 | 0.5 | . | . | 0.93 | 0.98 | 238.2 | 1264 | 8.1 | . | 621 | 609 | 450 | 99 | 234 | 75 | 8 | 6.8 | 445 | 314.2 | 2501 | 6.1 | . | 687 | 647 | 502 | 124 | 109 | 94.8 | 15 | 11 | 217 | 268.1 | 236.3 | 228.8 | 265.2 | 214.1 | 216.9 | 238.2 | 5.8 | 4.3 | 6.6 | 8.3 | 5.3 | 4.8 | 5.8 | 267.2 | 187.1 | 174.1 | 89.2 | 109.8 | 93.9 | 0.1 | 1.7 | 3.3 | 5 | 5.2 | 5.1 | 5.3 | 5.1 | 5.3 | 5.1 | 5.3 | 5.3 | 5.5 | 15.19 | 14.85 | 15.44 | 16.09 | 15.86 | 15.63 | 15.51 | 15.58 | 15.6 | 15.53 | 15.64 | 15.62 | 15.78 | 8.1 | 7.7 | 6.9 | 5.8 | 4.8 | 4.5 | 3.7 | 3.9 | 3 | 3.3 | 2.6 | 2.9 | 2.2 | 2.6 | 2.6 | 2.8 | 2.9 | 3 | 2.9 | 3.4 | 2.7 | 2.5 | 3.5 | 3.8 | 3 | 3.7 | 0 | 4 | -54 | -100 | -31 | -44 | 12 | 42 | 74 | 132 | 194 | 238 | 348 | 2 | 27 | 52 | 87 | 116 | 129 | 153 | 160 | 171 | 186 | 198 | 212 | 230 | 0 | 0 | 1 | 1 | 6 | 9 | 12 | 11 | 13 | 12 | 17 | 18 | 27 | 0 | 2 | 2 | 3 | 5 | 6 | 8 | 9 | 11 | 12 | 13 | 14 | 16 | 49.8 | 45.5 | 39.2 | 29.3 | 35.5 | 37.1 | SMK9/10-40397-D | SMK9/10-40398-D | SMK9/10-40399-D | SMK9/10-40400-D | SMK9/10-40401-D | SMK9/10-40402-D | OO
38938 | A | 2 | 20010504 | 04:50 | PC-9J | 44 | . | 31.4 | 153 | 57.7 | 408.2 | 7 | 1800 | 1200 | 59.2 | 63.5 | . | . | 66 | 85 | 40 | 88 | 113 | 25 | 3.7 | 172 | 228 | 3.1 | 0.47 | . | . | 1 | 1.2 | 249.2 | 1322 | 8.1 | . | 631 | 606 | 448 | 96 | 154 | 123.6 | 99 | 11.2 | 408 | 325.9 | 2593 | 6.2 | . | 684 | 662 | 501 | 123 | 98 | 153.7 | 99 | 9.9 | 172 | 320.1 | 295 | 302.1 | 269.3 | 260.5 | 220 | 277.8 | 7.4 | 15.3 | 10.9 | 8.5 | 10.6 | 10.7 | 10.6 | 255 | 170.6 | 146 | 85.7 | 151.1 | 109.3 | 0.2 | 2.2 | 3.3 | 5 | 5.2 | 5.3 | 5.5 | 5.9 | 6.1 | 6 | 5.9 | 6 | 6.2 | 15.12 | 15.42 | 16.26 | 16.8 | 16.26 | 15.78 | 15.72 | 15.64 | 15.68 | 15.69 | 15.77 | 15.89 | 16.17 | 8.3 | 6.2 | 4.5 | 3.5 | 2.4 | 2 | 1.7 | 1.7 | 0.9 | 0.8 | 0.5 | 0.6 | 0.7 | 2.1 | 2.1 | 2.2 | 2.4 | 2.4 | 2.6 | 2.4 | 2.5 | 2.7 | 3 | 2.9 | 2.7 | 2.9 | 0 | -4 | -38 | -46 | 34 | 72 | 186 | 202 | 366 | 478 | 674 | 766 | 980 | 2 | 32 | 61 | 91 | 139 | 149 | 168 | 175 | 192 | 197 | 213 | 213 | 228 | <1 | 1 | <1 | 1 | 4 | 5 | 7 | 8 | 15 | 19 | 28 | 32 | 44 | <1 | 2 | 3 | 4 | 8 | 11 | 13 | 15 | 17 | 18 | 19 | 19 | 20 | 52.5 | 34.6 | 28.7 | 19.3 | 29.2 | 24 | MK10-40601-D | MK10-40602-D | MK10-40603-D | MK10-40604-D | MK10-40605-D | MK10-40606-D | AO
38941 | A | 1 | 20010422 | 17:00 | PC-9G | 71 | . | 29 | 107 | 52.3 | 263.1 | 0 | 1800 | 1200 | 59.2 | 63.5 | . | . | 66 | 85 | 40 | 88 | 113 | 25 | 3.7 | 185 | 235 | 2.9 | 0.47 | . | . | 0.99 | 1.01 | 244.7 | 1298 | 8.1 | . | 603 | 602 | 426 | 97 | 227 | 100.1 | 98 | 10.4 | 393 | 322.7 | 2568 | 6.1 | . | 672 | 666 | 489 | 125 | 99 | 156.3 | 99 | 11.1 | 177 | 338.6 | 273.7 | 341.6 | 328.4 | 319.4 | 341.8 | 323.9 | 8.7 | 7.8 | 8.1 | 6.4 | 7.8 | 4.8 | 7.3 | 167.9 | 83.3 | 143.6 | 59.2 | 108.1 | 78.4 | 0.2 | 1.7 | 3.3 | 4.8 | 5.3 | 5.1 | 5.3 | 5.1 | 5.3 | 5.1 | 5.4 | 5.2 | 5.5 | 15.21 | 15.11 | 15.74 | 16.55 | 15.89 | 15.7 | 15.68 | 15.48 | 15.45 | 15.54 | 15.58 | 15.4 | 15.58 | 8 | 6.2 | 4.9 | 3.6 | 2.6 | 2.2 | 2 | 1.7 | 1.3 | 1.3 | 0.8 | 0.7 | 0.3 | 2 | 2.5 | 2.8 | 2.8 | 2.4 | 2.7 | 2.2 | 2.2 | 2.5 | 2.7 | 2.7 | 2.2 | 2.9 | 0 | -32 | -18 | -26 | -50 | 12 | 84 | 124 | 228 | 298 | 446 | 588 | 910 | 2 | 30 | 55 | 78 | 119 | 135 | 156 | 166 | 181 | 186 | 205 | 212 | 234 | <1 | <1 | 1 | 1 | 4 | 7 | 10 | 11 | 14 | 16 | 31 | 39 | 69 | <1 | 2 | 2 | 3 | 6 | 7 | 12 | 14 | 16 | 17 | 19 | 19 | 21 | 39.7 | 30.5 | 27.7 | 17.9 | 30.6 | 27.4 | MK10-40613-D | MK10-40614-D | MK10-40615-D | MK10-40616-D | MK10-40617-D | MK10-40618-D | AO
38949 | G | 1 | 20010420 | 10:22 | PC-9C | 77 | . | 35.1 | 133 | 66 | 281.2 | 41 | 1798 | 1200 | 59.05 | 63.48 | . | . | 66 | 85 | 41 | 88 | 113 | 25 | 3.74 | 184 | 227 | 3.1 | 0.63 | . | . | 1.57 | 1.83 | 243 | 1289 | 8.1 | . | 623 | 611 | 453 | 97 | 211 | 72.9 | 14 | 10.5 | 387 | 314.2 | 2501 | 6.1 | . | 684 | 678 | 516 | 123 | 92 | 108.8 | 12 | 9.3 | 195 | 349.2 | 318.9 | 332.2 | 334 | 327.6 | 352.6 | 335.8 | 8.4 | 6.8 | 6.9 | 6.4 | 8.5 | 4.6 | 6.9 | 183.2 | 140.6 | 119.3 | 97.5 | 124.7 | 135.3 | 0 | 1.8 | 3.6 | 5.3 | 6.2 | 6.1 | 6.4 | 6.2 | 6.7 | 6.6 | 7.1 | 7 | 7.6 | 15.37 | 16.22 | 18 | 20.51 | 20.21 | 20.32 | 20.89 | 21.16 | 21.99 | 22.4 | 23.01 | 23.33 | 24.62 | 9 | 7.5 | 6.3 | 5.1 | 3.4 | 3.3 | 2.7 | 2.4 | 2 | 1.9 | 1.9 | 1.9 | 1.9 | 2.7 | 2.7 | 2.8 | 3 | 3.1 | 2.6 | 2.8 | 2.9 | 3.3 | 3.3 | 3.3 | 3.3 | 3.3 | 0 | -175 | -203 | -236 | -177 | -127 | 216 | 243 | 432 | 555 | 770 | 1050 | 1454 | 2 | 34 | 63 | 91 | 135 | 164 | 199 | 217 | 244 | 258 | 301 | 306 | 352 | 0 | 1 | 1 | 2 | 5 | 5 | 7 | 10 | 26 | 33 | 51 | 55 | 77 | 0 | 2 | 2 | 3 | 9 | 13 | 17 | 18 | 20 | 21 | 23 | 23 | 25 | 42.4 | 36.7 | 38.8 | 28.2 | 32.1 | 32.5 | MK9/10-40643-D | MK9/10-40644-D | MK9/10-40645-D | MK9/10-40646-D | MK9/10-40647-D | MK9/10-40648-D | OO
38952 | F | 1 | 20010419 | 17:40 | PC-9F | 62 | . | 26 | 106 | 51 | 133 | 1 | 1801 | 1200 | 59.25 | 63.48 | . | . | 66 | 85 | 40 | 88 | 113 | 25 | 3.75 | 178 | 228 | 3.1 | 0.51 | . | . | 1.2 | 1.28 | 242.9 | 1291 | 8.1 | . | 617 | 601 | 438 | 96 | 217 | 98.1 | 21 | 15.4 | 414 | 318.3 | 2536 | 6.1 | . | 678 | 671 | 496 | 120 | 113 | 132.4 | 24 | 18.5 | 188 | 343.8 | 352.1 | 278.9 | 298.8 | 321.9 | 331 | 321.1 | 10 | 13.5 | 11.7 | 10.1 | 11.1 | 6.1 | 10.4 | 115.4 | 105.3 | 130.5 | 109.1 | 114.1 | 61.7 | 0 | 1.6 | 3.2 | 4.9 | 5.1 | . | 5.2 | . | 5.2 | . | 5.2 | . | 5.4 | 15.81 | 16.35 | 17.58 | 19.65 | 17.54 | 16.96 | 16.8 | 16.74 | 16.77 | 16.95 | 16.96 | 17.08 | 17.28 | 8.3 | 4.8 | 3.4 | 5.3 | 4.2 | 1.6 | 1.2 | 1 | 0.7 | 0 | 0 | 0 | 0 | 2.3 | 2.8 | 3 | 3.1 | 3.1 | 3.2 | 3.2 | 3.5 | 4.1 | 4.2 | 4.5 | 3.3 | 3.8 | 0 | -12 | -60 | -33 | -24 | 21 | 135 | 96 | 270 | 334 | 503 | 634 | 1244 | 5 | 21 | 43 | 66 | 95 | 110 | 120 | 120 | 140 | 150 | 160 | 160 | 180 | <2 | <2 | <2 | 2 | 7 | 8 | 10 | 10 | 12 | 14 | 28 | 35 | 62 | 0 | 2 | 2 | 3 | 5 | 6 | 9 | 10 | 11 | 12 | 13 | 13 | 15 | 25.2 | 24.6 | 27.6 | 26.4 | 26.3 | 26.2 | MK9/10-40349-D | MK9/10-40350-D | MK9/10-40351-D | MK9/10-40352-D | MK9/10-40353-D | MK9/10-40354-D | AO
38948 | G | 2 | 20010419 | 12:53 | PC-9J | 90 | . | 35.4 | 119 | 46.9 | 467.2 | 31 | 1800 | 1200 | 59.2 | 63.51 | . | . | 66 | 85 | 40 | 88 | 113 | 25 | 3.74 | 180 | 228 | 3.1 | 0.45 | . | . | 1.27 | 1.38 | 246.6 | 1308 | 8.1 | . | 589 | 586 | 437 | 96 | 239 | 59.2 | 15 | 11.1 | 441 | 322.4 | 2565 | 6.1 | . | 653 | 625 | 496 | 123 | 107 | 81.1 | 12 | 9.1 | 200 | 344.5 | 330 | 309.8 | 364.3 | 331.8 | 375.1 | 342.6 | 4.9 | 5.2 | 7.1 | 5.5 | 5.1 | 4.9 | 5.4 | 182.4 | 144.8 | 128.4 | 66 | 115.3 | 75.5 | 0 | 1.6 | 3 | 4.8 | 4.9 | 4.8 | 5 | 5 | 5.3 | 5.3 | 6.7 | 5.5 | 5.7 | 15.2 | 15.01 | 15.54 | 16.88 | 15.82 | 15.61 | 15.68 | 14.21 | 15.11 | 15.38 | 15.63 | 15.84 | 16.26 | 7.2 | 5.1 | 3.7 | 3 | 1.7 | 1.6 | 1.3 | 1.2 | 0.8 | 0.5 | 0.1 | 0.1 | 0 | 2.3 | 2.6 | 2.8 | 3 | 3.1 | 3.1 | 2.9 | 2.8 | 3.2 | 3.3 | 3.9 | 4 | 5.9 | 0 | 160 | 137 | 121 | 207 | 274 | 158 | 409 | 603 | 734 | 1083 | 1036 | 1292 | 2 | 28 | 56 | 79 | 127 | 125 | 143 | 151 | 177 | 180 | 199 | 207 | 226 | 0 | 2 | 2 | 3 | 6 | 10 | 13 | 18 | 37 | 47 | 63 | 71 | 90 | 0 | 1 | 1 | 2 | 5 | 7 | 10 | 11 | 14 | 15 | 17 | 17 | 18 | 51.6 | 29.2 | 50.8 | 24 | 28 | 29.1 | MK9/10-40565-D | MK9/10-40566-D | MK9/10-40567-D | MK9/10-40568-D | MK9/10-40569-D | MK9/10-40570-D | AO
38942 | A | 2 | 20010408 | 17:25 | PC-9A | 16 | 2 | 27.4 | 87 | 40.5 | 235.9 | 0 | 1800 | 1200 | 59.2 | 63.5 | . | . | 66 | 85 | 40 | 88 | 113 | 25 | 3.7 | 175 | 230 | 3.1 | 0.55 | 1.39 | 0.12 | 1.04 | 1.3 | 250.3 | 1328 | 8.1 | 9.17 | 628 | 611 | 443 | 97 | 244 | 96.4 | 98 | 6.8 | 398 | 324.6 | 2583 | 6.2 | 10.66 | 682 | 667 | 498 | 124 | 98 | 141 | 98 | 11.8 | 174 | 177.1 | 190.7 | 166.8 | 175.9 | 168.8 | 211 | 181.7 | 1.4 | 3.4 | 1 | 4.4 | 1.5 | 1.7 | 2.2 | 98.3 | 126.7 | 80.7 | 47.4 | 88 | 77.7 | 0.2 | 2.2 | 3.1 | 4.6 | 4.7 | 4.6 | 4.6 | 4.8 | 5 | 4.8 | 4.9 | 4.8 | 4.8 | 15.39 | 15.93 | 16.44 | 17.5 | 17.78 | 17.44 | 17.46 | 17.59 | 17.94 | 17.92 | 18.41 | 18.46 | 18.76 | 10.1 | 8.7 | 7.3 | 6.8 | 5.1 | 4.4 | 3.1 | 3 | 2.7 | 2.6 | 2.1 | 2.1 | 2 | 2.7 | 2.6 | 2.5 | 2.5 | 2.3 | 2.1 | 2.5 | 2.4 | 2.3 | 2.2 | 2.6 | 2.4 | 2.5 | 0 | -26 | -32 | -62 | 6 | 20 | 62 | 56 | 134 | 156 | 194 | 218 | 280 | 2 | 31 | 50 | 65 | 90 | 102 | 114 | 118 | 130 | 133 | 147 | 145 | 159 | 1 | 1 | 2 | 2 | 4 | 6 | 8 | 10 | 12 | 14 | 15 | 14 | 17 | <1 | 2 | 2 | 3 | 6 | 8 | 11 | 13 | 16 | 17 | 19 | 19 | 20 | 30.4 | 28.3 | 23.8 | 18.7 | 30.9 | 32.2 | MK10-40541-D | MK10-40542-D | MK10-40543-D | MK10-40544-D | MK10-40545-D | MK10-40546-D | OO
38957 | B | 1 | 20010403 | 01:05 | PC-9D | 25 | . | 45.7 | 204 | 53.6 | 270 | 24 | 1800 | 1200 | 59.53 | 63.48 | . | . | 66 | 85 | 40 | 88 | 113 | 25 | 3.74 | 175 | 224 | 3.1 | 0.58 | . | . | 1.06 | 1.33 | 234.6 | 1245 | 8.1 | . | 613 | 608 | 437 | 97 | 226 | 135.8 | 16 | 11.1 | 432 | 318 | 2530 | 6.1 | . | 674 | 639 | 498 | 125 | 103 | 218 | 16 | 11.2 | 210 | 206.4 | 206.4 | 203.3 | 180.5 | 193.5 | 110 | 183.4 | 17.2 | 14.1 | 14.9 | 18.6 | 29.1 | 16.6 | 18.4 | 343 | 196.4 | 159.3 | 130.8 | 144.3 | 247.7 | 0 | 2 | 4.2 | 5.3 | 5.7 | 5.6 | 5.8 | 6.1 | 6.2 | 6.1 | 6.4 | 6.3 | 6.8 | 15.88 | 16.22 | 17.39 | 17.75 | 17.38 | 17.19 | 17.22 | 17.43 | 17.98 | 18.04 | 18.61 | 18.86 | 19.2 | 10.4 | 5.2 | 3.2 | 2.8 | 2.3 | 1.8 | 1.5 | 1.6 | 1.6 | 1.7 | 1.4 | 2 | 1.2 | 2.4 | 3.3 | 3.4 | 4 | 3.2 | 4 | 4 | 4.3 | 4 | 4.1 | 4.4 | 4.1 | 5.1 | 0 | -31 | -88 | -85 | -50 | 15 | 12 | 99 | 146 | 161 | 285 | 279 | 477 | 0 | 79 | 158 | 243 | 288 | 299 | 330 | 339 | 380 | 371 | 402 | 406 | 445 | 0 | 0 | 0 | 0 | 7 | 9 | 10 | 10 | 10 | 11 | 13 | 14 | 23 | 0 | 0 | 10 | 11 | 17 | 20 | 39 | 43 | 47 | 40 | 42 | 42 | 45 | 66.8 | 44.1 | 42.3 | 35.3 | 33.6 | 52.3 | 40367-D | 40368-D | 40369-D | 40370-D | 40371-D | 40372-D | AO
38943 | D | 1 | 20010401 | 1:44 | PC-9B | 17 | . | 30.9 | 125 | 43.9 | 251 | 0 | 1800 | 1200 | 59.2 | 63.49 | . | . | 66 | 85 | 40 | 88 | 113 | 25 | 3.75 | 179 | 232 | 3.1 | 0.51 | . | . | 0.97 | 1 | 238.7 | 1266 | 8.1 | . | 617 | 602 | 445 | 99 | 234 | 97.5 | 3 | 4.9 | 462 | 314 | 2499 | 6.1 | . | 689 | 650 | 503 | 124 | 105 | 130 | 4 | 5.3 | 225 | 138.1 | 197.1 | 205.4 | 215 | 144.9 | 188.8 | 181.6 | 6.9 | 6.2 | 7.3 | 7.8 | 5.3 | 12.4 | 7.6 | 254.7 | 144.3 | 140.3 | 55.7 | 68.1 | 86.6 | 0.1 | 1.8 | 3.5 | 4.6 | 4.9 | 4.8 | 5 | 4.8 | 5 | 4.9 | 5.1 | 4.8 | 5.1 | 15.23 | 15.75 | 16.8 | 17.7 | 17.6 | 17.8 | 17.99 | 18.16 | 18.23 | 18.56 | 18.89 | 18.96 | 19.21 | 10 | 9.5 | 8.9 | 8.2 | 7.2 | 7 | 6.8 | 5.7 | 5.6 | 5.3 | 4.8 | 1.6 | 1.8 | 2.9 | 3 | 3.1 | 2.8 | 3.1 | 3 | 2.8 | 3.8 | 2 | 2.6 | 2 | 3.2 | 3.4 | 0 | -46 | -60 | -90 | -38 | 0 | 34 | 70 | 116 | 152 | 224 | 214 | 294 | 2 | 25 | 47 | 66 | 111 | 125 | 138 | 143 | 150 | 152 | 174 | 171 | 185 | 0 | 1 | 1 | 1 | 5 | 6 | 8 | 9 | 10 | 11 | 12 | 12 | 17 | 0 | 3 | 4 | 4 | 7 | 8 | 10 | 11 | 13 | 14 | 16 | 16 | 16 | 32.8 | 44.8 | 24.9 | 26.1 | 28 | 28.8 | SMK9/10-40385-D | SMK9/10-40386-D | SMK9/10-40387-D | SMK9/10-40388-D | SMK9/10-40389-D | SMK9/10-40390-D | OO
38951 | G | 2 | 20010330 | 09:14 | PC-9A | 37 | 14 | 33 | 125 | 53.3 | 226.8 | 25 | 1796 | 1200 | 59.26 | 63.5 | . | . | 66 | 85 | 40 | 88 | 113 | 25 | 4 | 179 | 231 | 3.1 | 0.52 | 1.41 | 0.28 | 1.19 | 1.43 | 248.6 | 1320 | 8.1 | 9.02 | 611 | 584 | 436 | 91 | 236 | 63.5 | 6 | 6 | 441 | 324 | 2578 | 6.1 | 10.48 | 547 | 642 | 497 | 117 | 105 | 91.6 | 9 | 7.3 | 213 | 227.4 | 261.2 | 195.6 | 190.6 | 200.7 | 232.5 | 218 | 2.1 | 2.5 | 0.9 | 1 | 2.9 | 19.9 | 4.9 | 211.6 | 108.4 | 96.5 | 65.4 | 144.9 | 121.7 | 0.1 | 1.9 | 3.5 | 4.7 | 5 | 4.9 | 5.2 | 5.1 | 5.4 | 5.3 | 5.6 | 5.6 | 5.9 | 15.34 | 15.82 | 16.88 | 17.98 | 18.13 | 18.1 | 18.54 | 18.74 | 19.49 | 19.85 | 20.52 | 20.84 | 21.52 | 9.4 | 6.8 | 5.2 | 4.2 | 2.8 | 2.5 | 2 | 2 | 1.6 | 1.8 | 1.8 | 1.8 | 1.8 | 2.7 | 2.7 | 2.6 | 2.6 | 2.7 | 2.7 | 2.6 | 2.7 | 2.9 | 3 | 3 | 3 | 3 | 0 | -30 | -38 | -39 | -3 | 37 | 84 | 137 | 215 | 238 | 332 | 370 | 497 | 2 | 32 | 57 | 77 | 110 | 125 | 147 | 165 | 185 | 198 | 214 | 219 | 246 | 0 | 1 | 1 | 1 | 7 | 11 | 11 | 12 | 14 | 16 | 23 | 25 | 37 | 0 | 2 | 3 | 4 | 8 | 13 | 17 | 20 | 23 | 24 | 25 | 25 | 28 | 47.1 | 29.4 | 32.1 | 27.3 | 30.8 | 31.1 | MK9/10-40589-D | MK9/10-40590-D | MK9/10-40591-D | MK9/10-40592-D | MK9/10-40593-D | MK9/10-40594-D | AO
38937 | A | 1 | 20010329 | 05:05 | PC-9E | 18 | . | 21.2 | 118 | 53.4 | 208.7 | 1 | 1800 | 1200 | 59.2 | 63.5 | . | . | 66 | 85 | 40 | 88 | 113 | 25 | 3.7 | 180 | 230 | 3 | 0.45 | . | . | 0.86 | 1.169 | 244.1 | 1295 | 8.2 | . | 607 | 608 | 435 | 98 | 229 | 76.7 | 99 | 5.5 | 393 | 322.5 | 2566 | 6.1 | . | 673 | 677 | 498 | 125 | 97 | 121.7 | 99 | 7.2 | 175 | 158.7 | 178.1 | 139 | 64.5 | 177.2 | 186 | 150.6 | 9.8 | 12.6 | 10.3 | 12.4 | 9.1 | 8.4 | 10.4 | 111.3 | 95.8 | 82.4 | 242 | 111.1 | 62.4 | 0.2 | 1.6 | 3.1 | 4.5 | 4.6 | 4.7 | 4.7 | 4.6 | 4.8 | 4.5 | 4.6 | 4.6 | 4.8 | 15.63 | 16.11 | 17 | 18.18 | 17.06 | 16.43 | 16.42 | 16.25 | 16.26 | 16.38 | 16.35 | 16.41 | 16.49 | 11.2 | 9.6 | 7.5 | 6.6 | 4.7 | 4.7 | 4 | 4.2 | 3.1 | 3.2 | 3.2 | 3.3 | 2.4 | 2 | 2.5 | 2.9 | 2.5 | 2.7 | 2.6 | 2.2 | 2.3 | 2.3 | 2.4 | 2.8 | 2.5 | 2.8 | 0 | -18 | -42 | -56 | -52 | -32 | 18 | 50 | 96 | 108 | 196 | 214 | 342 | 1 | 25 | 52 | 78 | 107 | 113 | 129 | 133 | 143 | 146 | 158 | 158 | 172 | <1 | 1 | 2 | 1 | 4 | 4 | 6 | 7 | 7 | 7 | 10 | 11 | 16 | <1 | 1 | 2 | 3 | 5 | 6 | 8 | 10 | 12 | 12 | 13 | 13 | 14 | 25.2 | 18.8 | 22.8 | 17.9 | 23.6 | 18.6 | MK10-40553-D | MK10-40554-D | MK10-40555-D | MK10-40556-D | MK10-40557-D | MK10-40558-D | AO
38947 | G | 1 | 20010318 | 14:46 | PC-9H | 115 | . | 34 | 156 | 64 | 36.3 | 29 | 1800 | 1200 | 59.26 | 63.07 | . | . | 66 | 85 | 40 | 88 | 112 | 25 | 4 | 182 | 223 | 3.1 | 0.63 | . | . | 1.45 | 1.73 | 244 | 1294 | 8.1 | . | 619 | 603 | 450 | 97 | 213 | 56.6 | 9 | 7.4 | 387 | 315.1 | 2508 | 6.1 | . | 683 | 671 | 518 | 123 | 88 | 106.4 | 8 | 6.9 | 156 | 380.5 | 384.4 | 340.9 | 390.2 | 415.2 | 358.6 | 378.3 | 8.6 | 9.8 | 10.9 | 7.2 | 9 | 7.7 | 8.9 | 197.9 | 139.8 | 170.4 | 149.8 | 154.7 | 121.2 | 0.1 | 1.4 | 3 | 5 | 5.2 | 5.2 | 5.5 | 5.4 | 5.7 | 5.9 | 6.5 | 6.5 | 7.1 | 15.18 | 15.01 | 15.7 | 17.36 | 16.12 | 16 | 16.13 | 16.1 | 16.07 | 15.99 | 16.18 | 16.41 | 17.32 | 6.7 | 5 | 3.5 | 2.6 | 1.9 | 1.4 | 0.9 | 0.6 | 0.4 | 0 | 0 | 0 | 0 | 2.1 | 2.4 | 2.5 | 2.6 | 2.9 | 2.6 | 2.6 | 2.9 | 3.2 | 3.2 | 3.7 | 4.1 | 4.1 | 0 | 25 | 3 | -63 | -9 | 99 | 190 | 308 | 535 | 695 | 1152 | 1469 | 1949 | 2 | 26 | 52 | 80 | 122 | 139 | 170 | 184 | 205 | 238 | 266 | 283 | 317 | 1 | 2 | 2 | 3 | 6 | 9 | 12 | 16 | 32 | 42 | 58 | 74 | 116 | 0 | 2 | 2 | 3 | 8 | 13 | 17 | 20 | 22 | 26 | 29 | 31 | 34 | 40.6 | 35.1 | 28.9 | 31.2 | 36.4 | 31.8 | MK9/10-40517-D | MK9/10-40518-D | MK9/10-40519-D | MK9/10-40520-D | MK9/10-40521-D | MK9/10-40522-D | OO
38954 | F | 1 | 20010315 | 20:05 | PC-9A | 35 | . | 48.2 | 171 | 79.6 | 196 | 2 | 1801 | 1200 | 59.22 | 63.51 | . | . | 66 | 85 | 40 | 88 | 113 | 25 | 3.75 | 175 | 227 | 3.1 | 0.48 | . | . |  |  | 243.4 | 1292 | 8.1 | . | 625 | 601 | 438 | 96 | 202 | 100.5 | 0 | 4 | 419 | 316.7 | 2524 | 6.1 | . | 683 | 665 | 493 | 122 | 132 | 155 | 7 | 6.9 | 201 | 232 | 240.1 | 261.6 | 220.3 | 222.8 | 251.1 | 238 | 8.4 | 5.8 | 4.4 | 5.8 | 6.5 | 6.2 | 6.2 | 239.9 | 199.3 | 172.2 | 94.8 | 165.1 | 155.7 | 0 | 1.8 | 3.4 | 5 | 5.3 | . | 5.4 | . | 5.6 | . | 5.7 | . | 5.8 | 15.25 | 15.68 | 16.93 | 18.71 | 18.56 | 18.48 | 18.87 | 18.99 | 19.69 | 19.89 | 20.56 | 20.73 | 21.13 | 6 | 4.5 | 3.9 | 5.6 | 4 | 1.4 | 1.5 | 1.1 | 0.6 | 0.7 | 0 | 0 | 0 | 3.2 | 2.6 | 2.9 | 2.7 | 2.8 | 3.3 | 3.3 | 3.5 | 6.7 | 3.5 | 4.3 | 4.3 | 4.8 | . | . | . | . | . | . | . | . | . | . | . | . | . | 2 | 29 | 54 | 80 | 120 | 140 | 180 | 200 | 230 | 240 | 290 | 290 | 320 | 2 | 2 | 2 | 2 | 5 | 7 | 8 | 10 | 11 | 12 | 21 | 24 | 37 | 0 | 1 | 2 | 3 | 5 | 10 | 15 | 19 | 22 | 22 | 24 | 24 | 24 | 62.4 | 60 | 46.3 | 36.4 | 37.4 | 46.7 | MK9/10-40355-0 | MK9/10-40356-0 | MK9/10-40357-0 | MK9/10-40358-0 | MK9/10-40359-0 | MK9/10-40360-0 | LO
38810 | A | 2 | 20010313 | 08:40 | PC-9A | 19 | 7 | 38 | 168 | 46.5 | 272.2 | 9 | 1800 | 1200 | 59.2 | 63.5 | . | . | 66 | 85 | 40 | 88 | 113 | 25 | 3.7 | 175 | 224 | 3.1 | 0.53 | 1.46 | 0.17 | 1.016 | 1.208 | 249.2 | 1322 | 8.2 | 9.17 | 632 | 598 | 441 | 98 | 243 | 109.5 | 16 | 8.8 | 402 | 320.6 | 2551 | 6.1 | 10.93 | 715 | 641 | 501 | 125 | 102 | 151.5 | 14 | 7.8 | 183 | 207.9 | 213.6 | 209.1 | 71.3 | 161.5 | 93.1 | 159.4 | 15 | 10.2 | 13.2 | 19.2 | 14.1 | 14.2 | 14.3 | 201.8 | 125.5 | 219.8 | 92 | 168.7 | 201.4 | 0.2 | 1.9 | 3.5 | 5 | 5.2 | 5.9 | 6.2 | 6 | 6.2 | 6 | 6 | 6.2 | 6 | 15.32 | 16.24 | 17.74 | 18.7 | 18.69 | 18.8 | 19.25 | 19.34 | 20.24 | 20.44 | 21.19 | 21.42 | 22.23 | 9.7 | 8.4 | 7.3 | 5.8 | 4.7 | 4 | 3.8 | 3.3 | 2.7 | 2.6 | 2.2 | 2.1 | 2.1 | 2.2 | 2.5 | 2.5 | 2.5 | 2.4 | 2.3 | 2.5 | 2.7 | 2.7 | 3.1 | 2.8 | 2.5 | 2.6 | 0 | -4 | -68 | -88 | -64 | 30 | 30 | 66 | 148 | 126 | 200 | 260 | 334 | 2 | 34 | 56 | 74 | 130 | 144 | 162 | 172 | 196 | 206 | 221 | 230 | 251 |  | 1 | 2 | 3 | 6 | 8 | 9 | 9 | 9 | 11 | 13 | 13 | 20 | <1 | 2 | 3 | 4 | 9 | 11 | 14 | 17 | 20 | 20 | 21 | 20 | 21 | 55.9 | 42.2 | 39.1 | 16.5 | 27.7 | 46.5 | MK10-40493-D | MK10-40494-D | MK10-40495-D | MK10-40496-D | MK10-40497-D | MK10-40498-D | AO
38955 | B | 1 | 20010307 | 18:02 | PC-9B | 23 | . | 27.7 | 196 | 0.1 | 0.2 | 6 | 1800 | 1200 | 59.82 | 63.51 | . | . | 66 | 85 | 40 | 88 | 113 | 25 | 3.74 | 177 | 217 | 3.1 | 0.48 | . | . |  |  | 232.4 | 1233 | 8.1 | . | 629 | 616 | 441 | 100 | 236 | 136.1 | 16 | 11.3 | 435 | 307.4 | 2446 | 6.1 | . | 689 | 652 | 495 | 125 | 109 | 169.8 | 16 | 11.2 | 210 | 283.7 | 192.6 | 263.1 | 215.5 | 247.8 | 264.3 | 244.5 | 11.6 | 10.4 | 12.3 | 13.5 | 8.8 | 18.2 | 12.5 | 258.4 | 164.8 | 152.7 | 223.4 | 181.9 | 192.7 | . | 1.7 | 3.4 | 5.3 | 5.6 | 5.4 | 5.7 | 5.5 | 5.6 | 5.6 | 5.8 | 5.7 | 5.9 | 15.34 | 16.05 | 17.56 | 19.85 | 19.6 | 19.42 | 19.82 | 19.72 | 20.12 | 20.05 | 20.84 | 20.84 | 21.2 | 8.8 | 7 | 5.7 | 5 | 3.4 | 3.3 | 2.5 | 2.3 | 2.1 | 1.9 | 1.7 | 2.2 | 3 | 2.7 | 3.2 | 2.9 | 3.1 | 3.1 | 3.3 | 3.7 | 3.4 | 3.7 | 3.8 | 3.8 | 4.3 | 4.3 | . | . | . | . | . | . | . | . | . | . | . | . | . | 0 | 26 | 50 | 78 | 112 | 128 | 152 | 170 | 187 | 200 | 222 | 230 | 248 | 0 | 0 | 0 | 0 | 6 | 9 | 10 | 11 | 13 | 13 | 15 | 16 | 23 | 0 | 0 | 0 | 0 | 0 | 10 | 14 | 15 | 19 | 22 | 23 | 22 | 23 | 19.8 | 40.4 | 34.7 | 25.3 | 17.6 | 28.2 | 40373 | 40374 | 40375 | 40376 | 40377 | 0 | LO
38939 | A | 1 | 20010305 | 15:15 | PC-9C | 33 | . | 25.3 | 116 | 62.9 | 231.3 | 0 | 1800 | 1200 | 59.2 | 63.5 | . | . | 66 | 85 | 40 | 88 | 113 | 25 | 3.7 | 182 | 237 | 3 | 0.5 | . | . | 0.922 | 1.014 | 243.7 | 1293 | 8.2 | . | 608 | 611 | 437 | 98 | 234 | 82 | 15 | 9.9 | 409 | 323.3 | 2573 | 6.2 | . | 666 | 670 | 490 | 125 | 101 | 139 | 14 | 8.2 | 200 | 280.7 | 264.1 | 214.4 | 247.8 | 193.5 | 256.4 | 242.8 | 16.4 | 16 | 15.7 | 15.2 | 18.8 | 12.8 | 15.8 | 127 | 79.1 | 87.3 | 181.3 | 121 | 98.4 | 0.2 | 1.7 | 3.2 | 4.9 | 5.2 | 5 | 5.2 | 5.1 | 5.3 | 5.2 | 5.3 | 5.3 | 5.4 | 15.28 | 16.08 | 17.33 | 19.36 | 19.1 | 18.96 | 19.28 | 19.22 | 19.58 | 20.03 | 20.31 | 20.27 | 20.79 | 10.1 | 8.8 | 7.8 | 6.4 | 4.9 | 4.6 | 3.8 | 3.6 | 2.9 | 2.9 | 2.7 | 2.5 | 1.9 | 2.8 | 2.8 | 2.8 | 2.4 | 3 | 2.5 | 2.8 | 2.5 | 2.8 | 2.6 | 2.9 | 2.7 | 3.4 | 0 | -20 | -44 | -58 | -36 | 10 | 94 | 130 | 184 | 246 | 318 | 332 | 458 | 2 | 27 | 48 | 70 | 96 | 106 | 120 | 124 | 139 | 145 | 162 | 168 | 179 | 1 | 2 | 2 | 2 | 6 | 9 | 10 | 10 | 13 | 14 | 20 | 23 | 34 | <1 | 2 | 2 | 3 | 5 | 6 | 8 | 8 | 10 | 11 | 12 | 12 | 13 | 33.2 | 21 | 17.5 | 25.3 | 29.2 | 25.5 | MK10-40457-D | MK10-40458-D | MK10-40459-D | MK10-40460-D | MK10-40461-D | MK10-40462-D | AO
38813 | G | 1 | 20010220 | 07:49 | PC-9A | 38 | . | 32.4 | 120 | 0.2 | 4.5 | 212 | 1800 | 1200 | 59.14 | 63.5 | . | . | 66 | 85 | 40 | 88 | 113 | 25 | 4 | 187 | 224 | 3.1 | 0.61 | . | . |  |  | 245.9 | 1305 | 8.1 | . | 611 | 591 | 440 | 97 | 211 | 63.5 | 8 | 7.2 | 419 | 306.6 | 2440 | 6.1 | . | 672 | 652 | 496 | 125 | 90 | 89.8 | 9 | 8.1 | 187 | 316 | 229.6 | 272.9 | 69.7 | 78.6 | 124.1 | 181.8 | 4 | 7 | 3.4 | 7.1 | 13.1 | 6.2 | 6.8 | 181.8 | 135.4 | 135.6 | 81.5 | 124.9 | 63 | 0.1 | 1.2 | 2.7 | 4.7 | 5.1 | 5.2 | 5.4 | 5.3 | 5.6 | 5.5 | 5.9 | 5.8 | 6.2 | 15.23 | 15.26 | 16.42 | 18.71 | 18.94 | 19.21 | 19.73 | 19.86 | 20.64 | 20.9 | 21.68 | 21.95 | 22.69 | 9 | 7.6 | 6.8 | 5.5 | 3.8 | 3.2 | 2.7 | 2.5 | 1.8 | 1.9 | 1.7 | 2 | 1.4 | 2.7 | 2.7 | 2.8 | 2.7 | 2.8 | 2.7 | 2.8 | 2.8 | 2.9 | 2.7 | 3 | 3.1 | 3.3 | 10 | 0 | 0 | 0 | 0 | 0 | 1 | 1 | 1 | 1 | 2 | 2 | 1 | 2 | 22 | 47 | 81 | 140 | 152 | 182 | 179 | 218 | 248 | 283 | 269 | 304 | 0 | 1 | 1 | 3 | 6 | 10 | 11 | 9 | 13 | 13 | 19 | 23 | 38 | 0 | 1 | 2 | 3 | 9 | 15 | 21 | 24 | 28 | 30 | 34 | 30 | 35 | 39.8 | 32.2 | 38.2 | 29.6 | 27.4 | 26.9 | MK9/10-40481-D | MK9/10-40482-D | MK9/10-40483-D | MK9/10-40484-D | MK9/10-40485-D | MK9/10-40485-D | LO
38953 | F | 1 | 20010217 | 06:10 | PC-9H | 73 | . | 33.3 | 150 | 61 | 196 | 1 | 1801 | 1200 | 59.21 | 63.51 | . | . | 66 | 85 | 40 | 88 | 113 | 25 | 3.75 | 177 | 225 | 3.1 | 0.53 | . | . | 1.42 | 1.44 | 246.4 | 1309 | 8.1 | . | 611 | 598 | 435 | 96 | 212 | 91 | 21 | 16.1 | 393 | 320.6 | 2555 | 6.1 | . | 675 | 667 | 500 | 121 | 101 | 141.4 | 4 | 6.9 | 173 | 366.3 | 428.8 | 365.2 | 341.5 | 331.8 | 347.4 | 363.5 | 4.8 | 19.7 | 10.2 | 10.2 | 5.9 | 8.2 | 9.8 | 181 | 190.3 | 158.6 | 117.8 | 131.6 | 122.4 | 0.1 | 1.8 | 3.2 | 4.9 | 5.1 | . | 4.8 | . | 4.9 | . | 5 | . | 5.2 | 15.18 | 15.02 | 15.4 | 16.42 | 15.88 | 16.3 | 15.23 | 15.1 | 15.11 | 15.04 | 15.07 | 15.15 | 15.25 | 4.6 | 4.7 | 2.2 | 1.6 | 0.9 | 0.7 | 0.9 | 0 | 0 | 0 | 0 | 0 | 0 | 2.6 | 3.4 | 3 | 2.6 | 2.6 | 2.6 | 2.8 | 2.7 | 3.2 | 2.6 | 2.6 | 4.5 | 3.3 | 0 | 34 | 4 | -28 | 16 | 60 | 104 | 188 | 334 | 432 | 648 | 738 | 1042 | 2 | 25 | 47 | 70 | 100 | 120 | 120 | 140 | 150 | 160 | 170 | 180 | 190 | 1 | 1 | 1 | 1 | 5 | 8 | 8 | 9 | 17 | 23 | 41 | 49 | 74 | 0 | 2 | 2 | 2 | 5 | 6 | 7 | 8 | 11 | 11 | 12 | 13 | 14 | 35.2 | 41 | 33.8 | 31 | 29 | 29.6 | MK9/10-40043-D | MK9/10-40044-D | MK9/10-40045-D | MK9/10-40046-D | MK9/10-40047-D | MK9/10-40048-D | AO
38945 | D | 1 | 20010215 | 3:52 | PC-9F | 21 | . | 27.3 | 69 | 56 | 252 | 0 | 1800 | 1200 | 59.19 | 63.5 | . | . | 66 | 85 | 40 | 88 | 113 | 25 | 3.75 | 174 | 232 | 3.1 | 0.5 | . | . | 0.65 | 0.71 | 237.8 | 1262 | 8.1 | . | 623 | 616 | 453 | 98 | 239 | 83.2 | 2 | 4.5 | 465 | 313.9 | 2499 | 6.1 | . | 682 | 653 | 501 | 124 | 108 | 109.1 | 14 | 10 | 226 | 269.3 | 212.9 | 248.7 | 196 | 229.8 | 176.4 | 222.2 | 6.2 | 10.6 | 6.9 | 7.5 | 8.4 | 4.9 | 7.4 | 79.3 | 86.1 | 84.5 | 44.7 | 57.5 | 61.1 | 0.2 | 1.7 | 3.2 | 5 | 5.2 | 5 | 5.3 | 5.2 | 5.4 | 5.2 | 5.3 | 5.2 | 5.3 | 15.97 | 16.46 | 17.5 | 19.14 | 17.88 | 17.3 | 17.27 | 17.27 | 17.35 | 17.34 | 17.41 | 17.66 | 17.75 | 11 | 10.8 | 9.9 | 8.7 | 7.6 | 7.4 | 7 | 6.9 | 6.4 | 6.3 | 5.8 | 5.7 | 4.9 | 2.4 | 3.2 | 3.2 | 2.9 | 2.8 | 4 | 2.9 | 2.1 | 2.3 | 2.2 | 3.1 | 3.2 | 3.6 | 0 | -34 | -64 | -85 | -78 | -47 | -6 | 66 | 101 | 129 | 202 | 209 | 347 | 1 | 18 | 37 | 60 | 90 | 101 | 117 | 123 | 135 | 139 | 154 | 155 | 168 | 0 | 0 | 1 | 1 | 6 | 8 | 10 | 10 | 11 | 12 | 14 | 15 | 21 | 0 | 2 | 2 | 3 | 6 | 8 | 11 | 12 | 14 | 16 | 18 | 18 | 19 | 31.4 | 30.4 | 22.8 | 20.9 | 26.3 | 32.2 | SMK9-40217-D | SMK9-40218-D | SMK9-40219-D | SMK9-40220-D | SMK9-40221-D | SMK9-40222-D | OO
38815 | B | 1 | 20001231 | 11:40 | PC-9A | 11 | . | 24.4 | 349 | 32.2 | 270 | 13 | 1800 | 1200 | 59.2 | 63.51 | . | . | 66 | 85 | 40 | 88 | 113 | 26 | 3.69 | 181 | 226 | 3.1 | 0.49 | . | . |  |  | 244.3 | 1296 | 8.1 | . | 607 | 617 | 431 | 103 | 232 | . | 16 | 11.2 | 395 | 320.5 | 2550 | 6.1 | . | 667 | 687 | 493 | 123 | . | . | 16 | 11.1 | 208 | 216.4 | 232.3 | 119.4 | 162.2 | 115.7 | 142.6 | 164.8 | 12.8 | 22.5 | 11.7 | 16 | 11.4 | 12.5 | 14.5 | 466.6 | 299.9 | 317 | 221 | 347.9 | 442.6 | . | 1.8 | 3.6 | 5.1 | 5.9 | 5.9 | 6.2 | 6.1 | 6.4 | 6.2 | 6.6 | 6.4 | 6.6 | 14.96 | 18.86 | 17.55 | 19.02 | 19.46 | 19.69 | 20.48 | 20.42 | 21.14 | 21.1 | 21.18 | 21.72 | 22.23 | 9 | 6.9 | 4.8 | 4.1 | 4 | 2.8 | 2.6 | 2.3 | 1.9 | 2.2 | 1.8 | 1.8 | 1.9 | 3.8 | 3.3 | 3.4 | 3 | 3.4 | 3.4 | 3.1 | 3.3 | 3.5 | 3.5 | 3.8 | 3.2 | 3.3 | . | . | . | . | . | . | . | . | . | . | . | . | . | 0 | 25 | 81 | 110 | 122 | 158 | 180 | 198 | 216 | 220 | 242 | 243 | 257 | 0 | 0 | 0 | 0 | 0 | 9 | 10 | 11 | 9 | 7 | 8 | 8 | 11 | 0 | 0 | 10 | 11 | 13 | 21 | 26 | 31 | 37 | 34 | 32 | 33 | 32 | 26.4 | 24.8 | 26.5 | 23.1 | 25.3 | 20.2 | MK9/10-40157-D | MK9/10-40158-D | MK9/10-40159-D | MK9/10-40160-D | MK9/10-40161-D | MK9/10-40162-D | NO
38811 | D | 1 | 20001224 | 14:08 | PC-9A | 12 | . | 38.2 | 139 | 52.1 | 205 | 3 | 1800 | 1200 | 59.19 | 63.5 | . | . | 66 | 85 | 40 | 88 | 113 | 25 | 3.75 | 171 | 226 | 3.1 | 0.51 | . | . | 0.78 | 0.87 | 240.6 | 1276 | 8.1 | . | 619 | 613 | 451 | 99 | 164 | 81 | -2 | 3.6 | 448 | 315.1 | 2508 | 6.1 | . | 689 | 658 | 505 | 123 | 169 | 111.1 | 1 | 4.2 | 217 | 160.6 | 184.8 | 267.1 | 174.7 | 201.9 | 178.2 | 194.6 | 10.7 | 15.2 | 7 | 7.8 | 9.6 | 8.4 | 9.8 | 252.6 | 126.5 | 126.5 | 110.9 | 117 | 97.6 | 0.1 | 1.9 | 3.8 | 4.9 | 5.3 | 5.1 | 5.4 | 5.3 | 5.5 | 5.4 | 5.5 | 5.3 | 5.5 | 15.19 | 15.72 | 17.12 | 18.23 | 18.55 | 18.53 | 18.79 | 18.98 | 19.43 | 19.54 | 19.81 | 19.89 | 20.18 | 9.7 | 9.4 | 8.8 | 8 | 7.1 | 7 | 7.3 | 6.2 | 6.1 | 4.9 | 5 | 4.5 | 4.8 | 3 | 3.4 | 3.3 | 3.6 | 3.7 | 3.4 | 3.7 | 3.4 | 3.5 | 3.6 | 3.9 | 3.4 | 3.7 | 0 | -13 | -45 | -61 | -18 | -12 | 15 | 46 | 95 | 127 | 165 | 166 | 210 | 2 | 32 | 55 | 79 | 108 | 123 | 142 | 142 | 171 | 178 | 193 | 187 | 206 | 0 | 1 | 2 | 1 | 6 | 9 | 11 | 9 | 7 | 6 | 8 | 8 | 13 | 0 | 4 | 5 | 5 | 9 | 10 | 16 | 38 | 44 | 45 | 50 | 45 | 48 | 51 | 48.3 | 32.7 | 30.5 | 36.7 | 30 | SMK9-40205-D | SMK9-40206-D | SMK9-40207-D | SMK9-40208-D | SMK9-40209-D | SMK9-40210-D | OO
38809 | A | 1 | 20001219 | 15:55 | PC-9A | 23 | 8 | 33.3 | 158 | 52.3 | 217.7 | 4 | 1800 | 1200 | 59.2 | 63.5 | . | . | 66 | 85 | 40 | 88 | 113 | 25 | 3.7 | 173 | 224 | 3 | 0.5 | 1.48 | 0.26 | 0.82 | 1.05 | 242.6 | 1306 | 8.1 | 9.07 | 618 | 602 | 441 | 98 | 233 | 92 | 11 | 6.8 | 409 | 323.9 | 2577 | 6.1 | 10.74 | 674 | 661 | 493 | 124 | 100 | 147.9 | 9 | 5.9 | 200 | 170.1 | 232.8 | 222.4 | 187.9 | 198.8 | 225.4 | 206.2 | 9 | 6.5 | 11.1 | 9.4 | 11 | 8.7 | 9.3 | 222.7 | 159.5 | 145.5 | 124.2 | 161.4 | 131.8 | 0.3 | 2 | 3.8 | 5 | 5.6 | 5.4 | 5.7 | 5.6 | 5.9 | 5.7 | 5 | 5.7 | 6 | 15.3 | 15.97 | 17.25 | 18.49 | 18.75 | 18.72 | 18.97 | 19.3 | 19.72 | 20.04 | 20.59 | 20.68 | 21.23 | 9.8 | 8.3 | 6.6 | 5.4 | 4.1 | 3.4 | 3 | 2.7 | 2.2 | 2.2 | 1.9 | 2 | 2 | 2.8 | 3.2 | 2.6 | 2.7 | 2.5 | 2.4 | 2.3 | 2.2 | 2.4 | 2.5 | 2.5 | 2.9 | 2.8 | 0 | -34 | -60 | -92 | -62 | -16 | 46 | 72 | 106 | 178 | 238 | 240 | 348 | 2 | 39 | 76 | 107 | 154 | 172 | 197 | 208 | 232 | 247 | 258 | 270 | 294 | 1 | 2 | 2 | 3 | 6 | 8 | 10 | 10 | 12 | 12 | 16 | 17 | 24 | <1 | 4 | 5 | 6 | 12 | 15 | 22 | 29 | 33 | 35 | 37 | 38 | 39 | 32.9 | 37.7 | 44.6 | 30.2 | 26.3 | 27.9 | MK10-40139-D | MK10-40140-D | MK10-40141-D | MK10-40142-D | MK10-40143-D | MK10-40144-D | AO
38814 | F | 1 | 20001211 | 20:40 | PC-9A | 33 | 16 | 36.3 | 139 | 79 | . | 37 | 1800 | 1200 | 59.2 | 63.51 | . | . | 66 | 85 | 40 | 88 | 113 | 25 | 3.75 | 178 | 226 | 3.1 | 0.51 | 1.47 | 0.22 | 1.26 | 1.45 | 245.5 | 1305 | 8.1 | 9.2 | 614 | 596 | 434 | 96 | 210 | 106 | 2 | 4.5 | 414 | 318.6 | 2539 | 6.1 | 10.82 | 676 | 666 | 498 | 123 | 103 | 156 | 21 | 15.9 | 203 | 298.2 | 190.5 | 263 | 283.7 | 256.6 | 251.2 | 257.2 | 15.8 | 15.1 | 16.8 | 15.1 | 14.8 | 14.2 | 15.3 | 242.8 | 127 | 117.5 | 105.6 | 128.1 | 112.1 | 0 | 1.4 | 2.9 | 4.9 | 5.2 | . | 5.3 | . | 5.4 | . | 5.6 | . | 5.7 | 15.08 | 15.42 | 16.48 | 18.82 | 18.62 | 18.66 | 19.05 | 19.31 | 20.08 | 20.4 | 21.28 | 21.57 | 22.16 | 10 | 5.3 | 3.8 | 3.2 | 2.1 | 2 | 1.6 | 1.6 | 1.2 | 1.1 | 0.9 | 0.8 | 0 | 4.5 | 4.3 | 4.7 | 3.1 | 2.7 | 3.4 | 2.7 | 3.1 | 3.3 | 3.6 | 4.2 | 4.1 | 4.2 | 0 | -24 | -42 | -52 | 6 | -6 | 86 | 158 | 150 | 224 | 306 | 326 | 452 | 7 | 28 | 47 | 77 | 110 | 130 | 150 | 170 | 200 | 200 | 220 | 230 | 260 | 1 | 1 | 2 | 3 | 7 | 9 | 10 | 11 | 12 | 12 | 18 | 31 | 34 | 1 | 2 | 2 | 3 | 3 | 7 | 9 | 10 | 13 | 14 | 15 | 15 | 17 | 51.3 | 43 | 27.9 | 31.6 | 31.8 | 31.8 | MK9-31039-C | MK9-31040-C | MK9-31041-C | MK9-31042-C | MK9-31043-C | MK9-31044-C | OO