## Mack T-11
Mack T-11 at XOM / Test Kit # 10007-10012 L
Test # | Oil Code | EOT Date | Soot @ 12 cSt non corrected | MRV non corrected | IMP | CO2 Exh. | Exh. Tailp. | OC
[5 empty] | kPaG | % | C | g/h
813-51 | CMIR 55203 | 2005-06-27 | 5.82 | 14600 | 153 | 8.75 | 411 | 30
6 candidates
813-58 | CMIR 55625 | 2005-11-08 | 5.85 | 17000 | 149 | 8.78 | 418 | 30.6
1 candidate
813-60 | CMIR 57906 | 2005-12-19 | 5.88 | 17300 | 141 | 8.99 | 437 | 31