## Surface Finish
Mack E7
Liner Surface Finish
9.21.2010
Liner Finish (micro-inches)
NEW LINER
Batch "R1" Liner | Front | Thrust | Avg
1/2" from top | 16.63 | 16.263 | 16.4465
4" from top | 16.394 | 19.217 | 17.8055
8" from top | 19.337 | 16.14 | 17.7385
Batch "R2" Liner | Front | Thrust | Avg
1/2" from top | 13.897 | 13.96 | 13.9285
4" from top | 14.6 | 15.5 | 15.05
8" from top | 14.3 | 16 | 15.15
Batch "T1" Liner | Front | Thrust | Avg
1/2" from top | 14 | 13.7 | 13.85
4" from top | 15 | 15.7 | 15.35
8" from top | 16 | 14.3 | 15.15
Batch "T2" Liner | Front | Thrust | Avg
1/2" from top | 12.7 | 12 | 12.35
4" from top | 15.2 | 12.5 | 13.85
8" from top | 14.8 | 15.4 | 15.1
TESTED LINER
Batch "S" Cyl 1 Intertek Liner | Front | Thrust | Avg
1/2" from top | 33.9 | 35.3 | 34.6
4" from top | 14.6 | 15.5 | 15.05
8" from top | 17.9 | 14.6 | 16.25
Batch "S" Cyl 2 Intertek Liner | Front | Thrust | Avg
1/2" from top | 12.8 | 13 | 12.9
4" from top | 14.4 | 13.9 | 14.15
8" from top | 15.2 | 15.4 | 15.3
Batch "S" Cyl 3 SwRI Liner | Front | Thrust | Avg
1/2" from top | 6.1 | 6.3 | 6.2
4" from top | 16.4 | 11.9 | 14.15
8" from top | 15.6 | 10 | 12.8
Batch "S" Cyl 5 SwRI Liner | Front | Thrust | Avg
1/2" from top | 4.8 | 7 | 5.9
4" from top | 13.7 | 12.7 | 13.2
8" from top | 13.5 | 11.1 | 12.3
Batch "S" Cyl 3 Lubrizol Liner | Front | Thrust | Avg
1/2" from top | 5.3 | 5.2 | 5.25
4" from top | 11.6 | 11.1 | 11.35
8" from top | 13.1 | 13 | 13.05
Batch "S" Cyl 4 Lubrizol Liner | Front | Thrust | Avg
1/2" from top | 8.2 | 7 | 7.6
4" from top | 11.9 | 13.7 | 12.8
8" from top | 11 | 10 | 10.5

## Top of Liner OD
Liner OD
Measurements are in mm |  |  | min | 139.7762
Batch "R1" Liner | OD |  | max | 139.8016
Front / Rear | 139.784
Thrust / Anti Thrust | 139.784
Batch "R2" Liner
Front / Rear | 139.768
Thrust / Anti Thrust | 139.776
Batch "T1" Liner
Front / Rear | 139.791
Thrust / Anti Thrust | 139.785
Batch "T2" Liner
Front / Rear | 139.794
Thrust / Anti Thrust | 139.767
Batch "S" Cyl 1 Intertek Liner
Front / Rear | 139.783
Thrust / Anti Thrust | 139.794
Batch "S" Cyl 2 Intertek Liner
Front / Rear | 139.773
Thrust / Anti Thrust | 139.783
Batch "S" Cyl 3 SwRI Liner
Front / Rear | 139.757
Thrust / Anti Thrust | 139.794
Batch "S" Cyl 5 SwRI Liner
Front / Rear | 139.767
Thrust / Anti Thrust | 139.8
Batch "S" Cyl 3 Lubrizol Liner
Front / Rear | 139.77
Thrust / Anti Thrust | 139.779
Batch "S" Cyl 4 Lubrizol Liner
Front / Rear | 139.764
Thrust / Anti Thrust | 139.789