## LZ liner data
LZ - TUXO | [7 empty] | New - TUXO | [7 empty] | LZ - STWN
#1 | [7 empty] | #1 | [7 empty] | #1
Position | 12 | 3 | 6 | 9 | avg |  |  | Position | 12 | 3 | 6 | 9 | avg |  |  | Position | 12 | 3 | 6 | 9 | avg
Ra | 0.31 | 0.29 | 0.32 | 0.27 | 0.2975 |  |  | Ra |  |  |  |  | #DIV/0! |  |  | Ra | 0.28 | 0.28 | 0.27 | 0.27 | 0.275
Rpk | 0.23 | 0.22 | 0.27 | 0.19 | 0.2275 |  |  | Rpk |  |  |  |  | #DIV/0! |  |  | Rpk | 0.21 | 0.18 | 0.22 | 0.17 | 0.195
Rvk | 0.85 | 0.71 | 0.76 | 0.67 | 0.7475 |  |  | Rvk |  |  |  |  | #DIV/0! |  |  | Rvk | 0.78 | 0.76 | 0.68 | 0.71 | 0.7325
Vo | 70.562 | 54.806 | 58.34 | 54.015 | 59.43075 |  |  | Vo |  |  |  |  | #DIV/0! |  |  | Vo | 64.311 | 63.267 | 54.129 | 57.773 | 59.87
#2 | [7 empty] | #2 | [7 empty] | #2
Position | 12 | 3 | 6 | 9 | avg |  |  | Position | 12 | 3 | 6 | 9 | avg |  |  | Position | 12 | 3 | 6 | 9 | avg
Ra | 0.3 | 0.28 | 0.3 | 0.32 | 0.3 |  |  | Ra | 0.3 | 0.31 | 0.36 | 0.33 | 0.325 |  |  | Ra | 0.27 | 0.25 | 0.26 | 0.26 | 0.26
Rpk | 0.38 | 0.22 | 0.25 | 0.28 | 0.2825 |  |  | Rpk | 0.36 | 0.3 | 0.35 | 0.3 | 0.3275 |  |  | Rpk | 0.23 | 0.19 | 0.2 | 0.19 | 0.2025
Rvk | 0.71 | 0.76 | 0.77 | 0.83 | 0.7675 |  |  | Rvk | 0.86 | 0.77 | 0.96 | 0.78 | 0.8425 |  |  | Rvk | 0.64 | 0.57 | 0.61 | 0.65 | 0.6175
Vo | 50.468 | 65.431 | 61.11 | 68.903 | 61.478 |  |  | Vo | 64.01 | 60.417 | 82.316 | 61.756 | 67.12475 |  |  | Vo | 53.897 | 45.445 | 47.837 | 50.616 | 49.44875
#3 | [7 empty] | #3 | [7 empty] | #3
Position | 12 | 3 | 6 | 9 | avg |  |  | Position | 12 | 3 | 6 | 9 | avg |  |  | Position | 12 | 3 | 6 | 9 | avg
Ra | 0.28 | 0.28 | 0.31 | 0.28 | 0.2875 |  |  | Ra | 0.43 | 0.46 | 0.3 | 0.39 | 0.395 |  |  | Ra | 0.27 | 0.28 | 0.27 | 0.28 | 0.275
Rpk | 0.31 | 0.22 | 0.22 | 0.2 | 0.2375 |  |  | Rpk | 1.2 | 0.88 | 0.35 | 0.82 | 0.8125 |  |  | Rpk | 0.21 | 0.21 | 0.19 | 0.24 | 0.2125
Rvk | 0.67 | 0.67 | 0.76 | 0.68 | 0.695 |  |  | Rvk | 1.64 | 1.81 | 0.8 | 1.31 | 1.39 |  |  | Rvk | 0.67 | 0.7 | 0.68 | 0.71 | 0.69
Vo | 50.076 | 50.817 | 60.464 | 54.105 | 53.8655 |  |  | Vo | 122.32 | 130.51 | 61.725 | 101.41 | 103.99125 |  |  | Vo | 56.909 | 59.138 | 56.238 | 58.738 | 57.75575
#4 | [7 empty] | #4 | [7 empty] | #4
Position | 12 | 3 | 6 | 9 | avg |  |  | Position | 12 | 3 | 6 | 9 | avg |  |  | Position | 12 | 3 | 6 | 9 | avg
Ra |  |  |  |  | #DIV/0! |  |  | Ra | 0.31 | 0.31 | 0.36 | 0.33 | 0.3275 |  |  | Ra | 0.28 | 0.26 | 0.27 | 0.26 | 0.2675
Rpk |  |  |  |  | #DIV/0! |  |  | Rpk | 0.33 | 0.29 | 0.56 | 0.31 | 0.3725 |  |  | Rpk | 0.19 | 0.2 | 0.21 | 0.21 | 0.2025
Rvk |  |  |  |  | #DIV/0! |  |  | Rvk | 0.85 | 0.84 | 1.12 | 0.91 | 0.93 |  |  | Rvk | 0.68 | 0.64 | 0.66 | 0.66 | 0.66
Vo |  |  |  |  | #DIV/0! |  |  | Vo | 66.057 | 67.477 | 91.701 | 73.227 | 74.6155 |  |  | Vo | 50.682 | 51.214 | 54.759 | 50.595 | 51.8125
#5 | [7 empty] | #5 | [7 empty] | #5
Position | 12 | 3 | 6 | 9 | avg |  |  | Position | 12 | 3 | 6 | 9 | avg |  |  | Position | 12 | 3 | 6 | 9 | avg
Ra | 0.28 | 0.27 | 0.31 | 0.27 | 0.2825 |  |  | Ra | 0.34 | 0.33 | 0.4 | 0.33 | 0.35 |  |  | Ra |  |  |  |  | #DIV/0!
Rpk | 0.21 | 0.19 | 0.22 | 0.2 | 0.205 |  |  | Rpk | 0.37 | 0.36 | 0.9 | 0.34 | 0.4925 |  |  | Rpk |  |  |  |  | #DIV/0!
Rvk | 0.72 | 0.67 | 0.77 | 0.62 | 0.695 |  |  | Rvk | 0.95 | 0.9 | 1.45 | 0.92 | 1.055 |  |  | Rvk |  |  |  |  | #DIV/0!
Vo | 57.105 | 53.838 | 69.634 | 50.679 | 57.814 |  |  | Vo | 74.097 | 69.155 | 109.912 | 70.585 | 80.93725 |  |  | Vo |  |  |  |  | #DIV/0!
#6 | [7 empty] | #6 | [7 empty] | #6
Position | 12 | 3 | 6 | 9 | avg |  |  | Position | 12 | 3 | 6 | 9 | avg |  |  | Position | 12 | 3 | 6 | 9 | avg
Ra | 0.31 | 0.28 | 0.3 | 0.29 | 0.295 |  |  | Ra | 0.36 | 0.35 | 0.28 | 0.29 | 0.32 |  |  | Ra | 0.3 | 0.25 | 0.28 | 0.27 | 0.275
Rpk | 0.27 | 0.21 | 0.23 | 0.21 | 0.23 |  |  | Rpk | 0.48 | 0.61 | 0.27 | 0.25 | 0.4025 |  |  | Rpk | 0.34 | 0.19 | 0.19 | 0.19 | 0.2275
Rvk | 0.84 | 0.69 | 0.76 | 0.75 | 0.76 |  |  | Rvk | 1.12 | 1.02 | 0.71 | 0.7 | 0.8875 |  |  | Rvk | 0.81 | 0.66 | 0.69 | 0.69 | 0.7125
Vo | 70.022 | 56.812 | 63.282 | 59.689 | 62.45125 |  |  | Vo | 87.881 | 79.187 | 55.29 | 57.129 | 69.87175 |  |  | Vo | 68.779 | 58.589 | 58.59 | 55.862 | 60.455
| Liner 1 | Liner 2 | Liner 3 | Liner 4 | Liner 5 | Liner 6 | avg |  | Liner 1 | Liner 2 | Liner 3 | Liner 4 | Liner 5 | Liner 6 | avg |  | Liner 1 | Liner 2 | Liner 3 | Liner 4 | Liner 5 | Liner 6 | avg
Ra | 0.2975 | 0.3 | 0.2875 |  | 0.2825 | 0.295 | 0.2925 | Ra |  | 0.325 | 0.395 | 0.3275 | 0.35 | 0.32 | 0.3435 | Ra | 0.275 | 0.26 | 0.275 | 0.2675 |  | 0.275 | 0.2705
Rpk | 0.2275 | 0.2825 | 0.2375 |  | 0.205 | 0.23 | 0.2365 | Rpk |  | 0.3275 | 0.8125 | 0.3725 | 0.4925 | 0.4025 | 0.4815 | Rpk | 0.195 | 0.2025 | 0.2125 | 0.2025 |  | 0.2275 | 0.208
Rvk | 0.7475 | 0.7675 | 0.695 |  | 0.695 | 0.76 | 0.733 | Rvk |  | 0.8425 | 1.39 | 0.93 | 1.055 | 0.8875 | 1.021 | Rvk | 0.7325 | 0.6175 | 0.69 | 0.66 |  | 0.7125 | 0.6825
Vo | 0.05943075 | 0.061478 | 0.0538655 |  | 0.057814 | 0.06245125 | 0.0590079 | Vo |  | 0.06712475 | 0.10399125 | 0.0746155 | 0.08093725 | 0.06987175 | 0.0793081 | Vo | 0.05987 | 0.04944875 | 0.05775575 | 0.0518125 |  | 0.060455 | 0.0558684
Vo divided by 1000 in the summary to standardize units
| Raw Oil Consumption | 73.7 | [15 empty] | 63.7

## Swri liner data
Swri - TUXO 79-14C CMIR 90249 | [7 empty] | Swri - STWN 83-88 CMIR 90548
#1 | [7 empty] | #1
Position | 12 | 3 | 6 | 9 | avg |  |  | Position | 12 | 3 | 6 | 9 | avg
Ra | 0.33 | 0.31 | 0.29 | 0.38 | 0.3275 |  |  | Ra | 0.37 | 0.33 | 0.33 | 0.37 | 0.35
Rpk | 0.21 | 0.2 | 0.27 | 0.24 | 0.23 |  |  | Rpk | 0.25 | 0.28 | 0.24 | 0.34 | 0.2775
Rvk | 0.8 | 0.76 | 0.67 | 1 | 0.8075 |  |  | Rvk | 1.2 | 0.75 | 0.89 | 0.97 | 0.9525
Vo | 0.08 | 0.06 | 0.06 | 0.09 | 0.0725 |  |  | Vo | 0.11 | 0.06 | 0.08 | 0.08 | 0.0825
#2 | [7 empty] | #2
Position | 12 | 3 | 6 | 9 | avg |  |  | Position | 12 | 3 | 6 | 9 | avg
Ra | 0.5 | 0.34 | 0.29 | 0.37 | 0.375 |  |  | Ra | 0.28 | 0.28 | 0.29 | 0.34 | 0.2975
Rpk | 0.7 | 0.28 | 0.24 | 0.22 | 0.36 |  |  | Rpk | 0.28 | 0.25 | 0.18 | 0.25 | 0.24
Rvk | 0.81 | 1.13 | 0.71 | 1.16 | 0.9525 |  |  | Rvk | 0.53 | 0.65 | 0.71 | 0.84 | 0.6825
Vo | 0.05 | 0.1 | 0.07 | 0.1 | 0.08 |  |  | Vo | 0 | 0.04 | 0.07 | 0.06 | 0.0425
#3 | [7 empty] | #3
Position | 12 | 3 | 6 | 9 | avg |  |  | Position | 12 | 3 | 6 | 9 | avg
Ra |  |  |  |  | #DIV/0! |  |  | Ra | 0.44 | 0.45 | 0.34 | 0.33 | 0.39
Rpk |  |  |  |  | #DIV/0! |  |  | Rpk | 0.55 | 0.25 | 0.24 | 0.16 | 0.3
Rvk |  |  |  |  | #DIV/0! |  |  | Rvk | 1.04 | 1.16 | 0.87 | 0.75 | 0.955
Vo |  |  |  |  | #DIV/0! |  |  | Vo | 0.08 | 0.11 | 0.07 | 0.07 | 0.0825
#4 | [7 empty] | #4
Position | 12 | 3 | 6 | 9 | avg |  |  | Position | 12 | 3 | 6 | 9 | avg
Ra |  |  |  |  | #DIV/0! |  |  | Ra | 0.36 | 0.35 | 0.34 | 0.34 | 0.3475
Rpk |  |  |  |  | #DIV/0! |  |  | Rpk | 0.34 | 0.28 | 0.24 | 0.32 | 0.295
Rvk |  |  |  |  | #DIV/0! |  |  | Rvk | 0.87 | 0.83 | 0.9 | 0.89 | 0.8725
Vo |  |  |  |  | #DIV/0! |  |  | Vo | 0.08 | 0.08 | 0.08 | 0.08 | 0.08
#5 | [7 empty] | #5
Position | 12 | 3 | 6 | 9 | avg |  |  | Position | 12 | 3 | 6 | 9 | avg
Ra | 0.38 | 0.35 | 0.32 | 0.29 | 0.335 |  |  | Ra | 0.37 | 0.37 | 0.37 | 0.36 | 0.3675
Rpk | 0.48 | 0.27 | 0.33 | 0.24 | 0.33 |  |  | Rpk | 0.4 | 0.33 | 0.26 | 0.19 | 0.295
Rvk | 0.86 | 1.11 | 0.74 | 0.62 | 0.8325 |  |  | Rvk | 0.8 | 0.88 | 0.97 | 0.9 | 0.8875
Vo | 0.07 | 0.09 | 0.06 | 0.05 | 0.0675 |  |  | Vo | 0.06 | 0.07 | 0.08 | 0.08 | 0.0725
#6 | [7 empty] | #6
Position | 12 | 3 | 6 | 9 | avg |  |  | Position | 12 | 3 | 6 | 9 | avg
Ra | 0.27 | 0.32 | 0.35 | 0.29 | 0.3075 |  |  | Ra | 0.35 | 0.32 | 0.3 | 0.33 | 0.325
Rpk | 0.17 | 0.15 | 0.28 | 0.2 | 0.2 |  |  | Rpk | 0.36 | 0.15 | 0.23 | 0.27 | 0.2525
Rvk | 0.72 | 0.84 | 0.61 | 0.72 | 0.7225 |  |  | Rvk | 0.82 | 0.9 | 0.73 | 0.8 | 0.8125
Vo | 0.05 | 0.08 | 0.06 | 0.06 | 0.0625 |  |  | Vo | 0.07 | 0.08 | 0.06 | 0.07 | 0.07
| Liner 1 | Liner 2 | Liner 3 | Liner 4 | Liner 5 | Liner 6 | avg |  | Liner 1 | Liner 2 | Liner 3 | Liner 4 | Liner 5 | Liner 6 | avg
Ra | 0.3275 | 0.375 |  |  | 0.335 | 0.3075 | 0.33625 | Ra | 0.35 | 0.2975 | 0.39 | 0.3475 | 0 | 0.325 | 0.285
Rpk | 0.23 | 0.36 |  |  | 0.33 | 0.2 | 0.28 | Rpk | 0.2775 | 0.24 | 0.3 | 0.295 | 0.295 | 0.2525 | 0.2766667
Rvk | 0.8075 | 0.9525 |  |  | 0.8325 | 0.7225 | 0.82875 | Rvk | 0.9525 | 0.6825 | 0.955 | 0.8725 | 0.8875 | 0.8125 | 0.8604167
Vo | 0.0725 | 0.08 |  |  | 0.0675 | 0.0625 | 0.070625 | Vo | 0.0825 | 0.0425 | 0.0825 | 0.08 | 0.0725 | 0.07 | 0.07166667
Vo divided by 1000 in the summary to standardize units
| Raw Oil Consumption | 109.9 | [7 empty] | 69.2

## Afton Liner
|  | Afton TUXO | [7 empty] | Afton STWN
#1 | [7 empty] | #1
Position | 12 | 3 | 6 | 9 | avg |  |  | Position | 12 | 3 | 6 | 9 | avg
Ra | 0.3167 | 0.3975 | 0.3391 | 0.3553 | 0.35215 |  |  | Ra | 0.3527 | 0.3567 | 0.354 | 0.3332 | 0.34915
Rpk | 0.2824 | 0.3778 | 0.273 | 0.3316 | 0.3162 |  |  | Rpk | 0.2999 | 0.3144 | 0.3662 | 0.251 | 0.307875
Rvk | 0.8889 | 1.2198 | 0.833 | 1.0045 | 0.98655 |  |  | Rvk | 0.8972 | 0.9571 | 0.9738 | 0.8765 | 0.92615
Vo | 70.9618 | 94.1573 | 66.942 | 77.873 | 77.483525 |  |  | Vo | 70.9278 | 75.8311 | 75.391 | 79.0535 | 75.30085
#2 | [7 empty] | #2
Position | 12 | 3 | 6 | 9 | avg |  |  | Position | 12 | 3 | 6 | 9 | avg
Ra | 0.2895 | 0.3124 | 0.3036 | 0.291 | 0.299125 |  |  | Ra | 0.3889 | 0.3904 | 0.3794 | 0.3734 | 0.383025
Rpk | 0.2287 | 0.249 | 0.2127 | 0.215 | 0.22635 |  |  | Rpk | 0.3889 | 0.3782 | 0.3504 | 0.3213 | 0.3597
Rvk | 0.6774 | 0.7401 | 0.7241 | 0.6994 | 0.71025 |  |  | Rvk | 0.9924 | 1.0058 | 0.918 | 0.9039 | 0.955025
Vo | 53.4379 | 57.7629 | 57.3562 | 53.6258 | 55.5457 |  |  | Vo | 82.8288 | 85.8359 | 78.6209 | 74.1191 | 80.351175
#3 | [7 empty] | #3
Position | 12 | 3 | 6 | 9 | avg |  |  | Position | 12 | 3 | 6 | 9 | avg
Ra | 0.4229 | 0.4124 | 0.3674 | 0.3388 | 0.385375 |  |  | Ra | 0.3392 | 0.3203 | 0.3123 | 0.3211 | 0.323225
Rpk | 0.4985 | 0.4132 | 0.3182 | 0.2797 | 0.3774 |  |  | Rpk | 0.3018 | 0.2619 | 0.2342 | 0.265 | 0.265725
Rvk | 1.1928 | 1.2794 | 1.0096 | 0.8526 | 1.0836 |  |  | Rvk | 0.8673 | 0.8323 | 0.789 | 0.8605 | 0.837275
Vo | 99.8077 | 98.2615 | 82.8531 | 64.7812 | 86.425875 |  |  | Vo | 71.4499 | 66.8866 | 62.5261 | 69.4061 | 67.567175
#4 | [7 empty] | #4
Position | 12 | 3 | 6 | 9 | avg |  |  | Position | 12 | 3 | 6 | 9 | avg
Ra | 0.4076 | 0.3553 | 0.3776 | 0.3831 | 0.3809 |  |  | Ra | 0.3136 | 0.3355 | 0.3245 | 0.3208 | 0.3236
Rpk | 0.3461 | 0.2983 | 0.2691 | 0.3029 | 0.3041 |  |  | Rpk | 0.246 | 0.2459 | 0.2465 | 0.2604 | 0.2497
Rvk | 1.0711 | 0.8729 | 0.9833 | 0.982 | 0.977325 |  |  | Rvk | 0.8398 | 0.8755 | 0.8946 | 0.8922 | 0.875525
Vo | 88.3531 | 69.2758 | 79.7998 | 81.5765 | 79.7513 |  |  | Vo | 67.2456 | 68.3187 | 69.9884 | 69.3609 | 68.7284
#5 | [7 empty] | #5
Position | 12 | 3 | 6 | 9 | avg |  |  | Position | 12 | 3 | 6 | 9 | avg
Ra | 0.3318 | 0.3498 | 0.3499 | 0.354 | 0.346375 |  |  | Ra | 0.3454 | 0.3507 | 0.3526 | 0.3447 | 0.34835
Rpk | 0.2732 | 0.331 | 0.2865 | 0.2446 | 0.283825 |  |  | Rpk | 0.2908 | 0.3116 | 0.4628 | 0.257 | 0.33055
Rvk | 0.8752 | 0.8372 | 1.0252 | 0.8724 | 0.9025 |  |  | Rvk | 0.864 | 0.8546 | 0.9728 | 0.8429 | 0.883575
Vo | 69.7458 | 68.244 | 84.3874 | 71.8358 | 73.55325 |  |  | Vo | 70.0609 | 71.1186 | 76.1017 | 65.4831 | 70.691075
#6 | [7 empty] | #6
Position | 12 | 3 | 6 | 9 | avg |  |  | Position | 12 | 3 | 6 | 9 | avg
Ra | 0.3725 | 0.3687 | 0.3409 | 0.3477 | 0.35745 |  |  | Ra | 0.3208 | 0.3405 | 0.3192 | 0.3356 | 0.329025
Rpk | 0.3019 | 0.2919 | 0.2595 | 0.2415 | 0.2737 |  |  | Rpk | 0.2895 | 0.2822 | 0.2753 | 0.2923 | 0.284825
Rvk | 0.9692 | 0.9876 | 0.8634 | 0.9447 | 0.941225 |  |  | Rvk | 0.8578 | 0.8974 | 0.8313 | 0.9457 | 0.88305
Vo | 78.0101 | 82.9335 | 68.8904 | 76.8915 | 76.681375 |  |  | Vo | 66.7474 | 74.4041 | 66.9753 | 72.519 | 70.16145
| Liner 1 | Liner 2 | Liner 3 | Liner 4 | Liner 5 | Liner 6 | avg |  | Liner 1 | Liner 2 | Liner 3 | Liner 4 | Liner 5 | Liner 6 | avg
Ra | 0.35215 | 0.299125 | 0.385375 | 0.3809 | 0.346375 | 0.35745 | 0.3535625 | Ra | 0.34915 | 0.383025 | 0.323225 | 0.3236 | 0.34835 | 0.329025 | 0.3427292
Rpk | 0.3162 | 0.22635 | 0.3774 | 0.3041 | 0.283825 | 0.2737 | 0.2969292 | Rpk | 0.307875 | 0.3597 | 0.265725 | 0.2497 | 0.33055 | 0.284825 | 0.2997292
Rvk | 0.98655 | 0.71025 | 1.0836 | 0.977325 | 0.9025 | 0.941225 | 0.933575 | Rvk | 0.92615 | 0.955025 | 0.837275 | 0.875525 | 0.883575 | 0.88305 | 0.8934333
Vo | 0.077483525 | 0.0555457 | 0.086425875 | 0.0797513 | 0.07355325 | 0.076681375 | 0.0749068375 | Vo | 0.07530085 | 0.080351175 | 0.067567175 | 0.0687284 | 0.070691075 | 0.07016145 | 0.07213335
Raw Oil Consumption | 98.9 | [8 empty] | 75.9

## IAR liner data
IAR TUXO CMIR-91077 | [7 empty] | IAR STWN CMIR-90250 | [7 empty] | IAR TUXO CMIR-90251
#1 | [7 empty] | #1 | [7 empty] | #1
Position | 12 | 3 | 6 | 9 | avg |  |  | Position | 12 | 3 | 6 | 9 | avg |  |  | Position | 12 | 3 | 6 | 9 | avg
Ra | 0.55118 | 0.40132 | 0.41148 | 0.4064 | 0.442595 |  |  | Ra | 0.35814 | 0.41148 | 0.381 | 0.39624 | 0.386715 |  |  | Ra | 0.41402 | 0.47752 | 0.3683 | 0.4064 | 0.41656
Rpk | 0.48514 | 0.28448 | 0.30734 | 0.23114 | 0.327025 |  |  | Rpk | 0.254 | 0.28448 | 0.34544 | 0.31242 | 0.299085 |  |  | Rpk | 0.37084 | 0.4699 | 0.25146 | 0.47752 | 0.39243
Rvk | 1.38684 | 0.96774 | 1.29286 | 1.17602 | 1.205865 |  |  | Rvk | 0.87884 | 1.02108 | 0.89408 | 1.08712 | 0.97028 |  |  | Rvk | 1.08204 | 1.07188 | 0.93218 | 0.82296 | 0.977265
Vo | 0.119126 | 0.092202 | 0.112014 | 0.101854 | 0.106299 |  |  | Vo | 0.07112 | 0.083058 | 0.067056 | 0.09144 | 0.0781685 |  |  | Vo | 0.086868 | 0.084582 | 0.08001 | 0.059436 | 0.077724
#2 | [7 empty] | #2 | [7 empty] | #2
Position | 12 | 3 | 6 | 9 | avg |  |  | Position | 12 | 3 | 6 | 9 | avg |  |  | Position | 12 | 3 | 6 | 9 | avg
Ra | 0.47244 | 0.40386 | 0.40894 | 0.37846 | 0.415925 |  |  | Ra | 0.39116 | 0.40386 | 0.42926 | 0.4064 | 0.40767 |  |  | Ra | 0.32258 | 0.32004 | 0.4572 | 0.34036 | 0.360045
Rpk | 0.49276 | 0.3048 | 0.40386 | 0.29972 | 0.375285 |  |  | Rpk | 0.32258 | 0.3683 | 0.40132 | 0.30226 | 0.348615 |  |  | Rpk | 0.30988 | 0.21082 | 0.49022 | 0.21844 | 0.30734
Rvk | 1.04902 | 1.13538 | 1.38938 | 1.13792 | 1.177925 |  |  | Rvk | 0.95758 | 1.02616 | 0.99568 | 1.17856 | 1.039495 |  |  | Rvk | 0.84582 | 0.8382 | 1.32334 | 0.99314 | 1.000125
Vo | 0.087884 | 0.089154 | 0.102616 | 0.09398 | 0.0934085 |  |  | Vo | 0.079756 | 0.087122 | 0.076708 | 0.09906 | 0.0856615 |  |  | Vo | 0.0635 | 0.07239 | 0.102362 | 0.08001 | 0.0795655
#3 | [7 empty] | #3 | [7 empty] | #3
Position | 12 | 3 | 6 | 9 | avg |  |  | Position | 12 | 3 | 6 | 9 | avg |  |  | Position | 12 | 3 | 6 | 9 | avg
Ra | 0.3175 | 0.3175 | 0.34798 | 0.3937 | 0.34417 |  |  | Ra | 0.40132 | 0.36322 | 0.38354 | 0.3683 | 0.379095 |  |  | Ra | 0.34544 | 0.32766 | 0.38862 | 0.40894 | 0.367665
Rpk | 0.27686 | 0.29464 | 0.26162 | 0.43434 | 0.316865 |  |  | Rpk | 0.36576 | 0.254 | 0.27432 | 0.32512 | 0.3048 |  |  | Rpk | 0.33274 | 0.31496 | 0.38608 | 0.3429 | 0.34417
Rvk | 0.76962 | 0.81534 | 0.7874 | 0.86614 | 0.809625 |  |  | Rvk | 1.05156 | 0.88138 | 1.02616 | 0.82296 | 0.945515 |  |  | Rvk | 0.86106 | 0.6604 | 0.86868 | 1.05664 | 0.861695
Vo | 0.061976 | 0.05969 | 0.05969 | 0.069596 | 0.062738 |  |  | Vo | 0.091186 | 0.071882 | 0.082804 | 0.065786 | 0.0779145 |  |  | Vo | 0.077724 | 0.04445 | 0.070104 | 0.0889 | 0.0702945
#4 | [7 empty] | #4 | [7 empty] | #4
Position | 12 | 3 | 6 | 9 | avg |  |  | Position | 12 | 3 | 6 | 9 | avg |  |  | Position | 12 | 3 | 6 | 9 | avg
Ra | 0.42164 | 0.33274 | 0.3683 | 0.37084 | 0.37338 |  |  | Ra | 0.4064 | 0.38862 | 0.41148 | 0.37338 | 0.39497 |  |  | Ra | 0.34798 | 0.36322 | 0.3683 | 0.38862 | 0.36703
Rpk | 0.37592 | 0.28194 | 0.33782 | 0.24638 | 0.310515 |  |  | Rpk | 0.33528 | 0.24384 | 0.30226 | 0.25654 | 0.28448 |  |  | Rpk | 0.24384 | 0.31496 | 0.26924 | 0.37846 | 0.301625
Rvk | 1.21412 | 0.6858 | 1.08204 | 0.88646 | 0.967105 |  |  | Rvk | 1.03124 | 1.016 | 1.01854 | 0.93472 | 1.000125 |  |  | Rvk | 0.8001 | 0.81026 | 0.9779 | 1.0033 | 0.89789
Vo | 0.09398 | 0.05461 | 0.086106 | 0.073406 | 0.0770255 |  |  | Vo | 0.087884 | 0.084836 | 0.086106 | 0.075438 | 0.083566 |  |  | Vo | 0.069342 | 0.065786 | 0.079248 | 0.074422 | 0.0721995
#5 | [7 empty] | #5 | [7 empty] | #5
Position | 12 | 3 | 6 | 9 | avg |  |  | Position | 12 | 3 | 6 | 9 | avg |  |  | Position | 12 | 3 | 6 | 9 | avg
Ra | 0.43688 | 0.45212 | 0.37846 | 0.39878 | 0.41656 |  |  | Ra | 0.32766 | 0.32004 | 0.33782 | 0.37084 | 0.33909 |  |  | Ra |  |  |  |  | #DIV/0!
Rpk | 0.47244 | 0.2667 | 0.25146 | 0.3429 | 0.333375 |  |  | Rpk | 0.22606 | 0.21082 | 0.32766 | 0.32512 | 0.272415 |  |  | Rpk |  |  |  |  | #DIV/0!
Rvk | 0.93472 | 1.29286 | 1.11506 | 1.06934 | 1.102995 |  |  | Rvk | 0.80518 | 0.77216 | 0.83312 | 0.82296 | 0.808355 |  |  | Rvk |  |  |  |  | #DIV/0!
Vo | 0.063754 | 0.127508 | 0.097536 | 0.078486 | 0.091821 |  |  | Vo | 0.068834 | 0.058166 | 0.06985 | 0.06858 | 0.0663575 |  |  | Vo |  |  |  |  | #DIV/0!
#6 | [7 empty] | #6 | [7 empty] | #6
Position | 12 | 3 | 6 | 9 | avg |  |  | Position | 12 | 3 | 6 | 9 | avg |  |  | Position | 12 | 3 | 6 | 9 | avg
Ra | 0.33782 | 0.34544 | 0.32512 | 0.28956 | 0.324485 |  |  | Ra | 0.32766 | 0.33528 | 0.35814 | 0.35814 | 0.344805 |  |  | Ra |  |  |  |  | #DIV/0!
Rpk | 0.31496 | 0.23622 | 0.3175 | 0.23876 | 0.27686 |  |  | Rpk | 0.27432 | 0.27432 | 0.30226 | 0.32766 | 0.29464 |  |  | Rpk |  |  |  |  | #DIV/0!
Rvk | 0.74676 | 0.84328 | 0.69088 | 0.56896 | 0.71247 |  |  | Rvk | 0.88138 | 0.83312 | 0.86868 | 0.92964 | 0.878205 |  |  | Rvk |  |  |  |  | #DIV/0!
Vo | 0.061976 | 0.065532 | 0.051054 | 0.043434 | 0.055499 |  |  | Vo | 0.070104 | 0.06731 | 0.070866 | 0.070866 | 0.0697865 |  |  | Vo |  |  |  |  | #DIV/0!
| Liner 1 | Liner 2 | Liner 3 | Liner 4 | Liner 5 | Liner 6 | avg |  | Liner 1 | Liner 2 | Liner 3 | Liner 4 | Liner 5 | Liner 6 | avg |  | Liner 1 | Liner 2 | Liner 3 | Liner 4 | Liner 5 | Liner 6 | avg
Ra | 0.442595 | 0.415925 | 0.34417 | 0.37338 | 0.41656 | 0.324485 | 0.3861858 | Ra | 0.386715 | 0.40767 | 0.379095 | 0.39497 | 0.33909 | 0.344805 | 0.3753908 | Ra | 0.41656 | 0.360045 | 0.367665 | 0.36703 |  |  | 0.377825
Rpk | 0.327025 | 0.375285 | 0.316865 | 0.310515 | 0.333375 | 0.27686 | 0.3233208 | Rpk | 0.299085 | 0.348615 | 0.3048 | 0.28448 | 0.272415 | 0.29464 | 0.3006725 | Rpk | 0.39243 | 0.30734 | 0.34417 | 0.301625 |  |  | 0.33639125
Rvk | 1.205865 | 1.177925 | 0.809625 | 0.967105 | 1.102995 | 0.71247 | 0.9959975 | Rvk | 0.97028 | 1.039495 | 0.945515 | 1.000125 | 0.808355 | 0.878205 | 0.9403292 | Rvk | 0.977265 | 1.000125 | 0.861695 | 0.89789 |  |  | 0.93424375
Vo | 0.106299 | 0.0934085 | 0.062738 | 0.0770255 | 0.091821 | 0.055499 | 0.08113183 | Vo | 0.0781685 | 0.0856615 | 0.0779145 | 0.083566 | 0.0663575 | 0.0697865 | 0.07690908 | Vo | 0.077724 | 0.0795655 | 0.0702945 | 0.0721995 |  |  | 0.074945875
Vo divided by 1000 in the summary to standardize units
| Raw Oil Consumption | 83.5 | [7 empty] | 55.5 | [7 empty] | 108.5

## MP8 Specs
20852790 for US10. Was 20760235 in US07. Yes, both are plateau honed.
Mostly Rk. Smoother.
From: Richards, Scott M. [mailto:scott.richards@swri.org]
Sent: Monday, May 21, 2012 10:11 AM
To: Goshorn Kenneth; Shank Greg
Cc: Broff, Andy; Schweitzer, Addison J.; Cooper, Mark (MAWC) (MAWC@chevron.com)
Subject: RE: MP8 T13 Liner
What changed? I need to get a US10 then. Thanks.
Liners from Mobil have been found and should arrive here today.
You Bugger. You’d chew me to pieces if I asked you a question like that about an obsolete parameter like Ra.
For these liners specifically:
Is no Ra specified.
Rpk ,<= .3 um
Rk = .25 - .75 um
Rvk = 1.4 – 2.8 um
Mr1 < 10%
Mr2 = 65% – 85%