## Sheet1
Liner Surface Finish Measurements
Measured using a PDI MicroAnalyzer 2000 at TEI - 1/22/2013 to 1/24/2013
T liners (All Measurements) | 1 | 2 | 3 | 4 | 5 | 6 | 7 | 8 | 9 | 10 | 11 | 12 | 13 | 14 | 15 | 16 | 17 | 18 | 19 | 20 | 21 | 22 | 23 | 24 | 25 | 26 | 27 | 28 | 29 | 30 | 31 | 32 | 33 | 34 | 35 | 36 | 37 | 38 | 39 | 40 | 41 | 42 | 43 | 44 | 45 | 46 | 47 | 48 | 49 | 50 | 51 | 52 | 53 | 54 | 55 | 56 | 57 | 58 | 59 | 60 | 61 | 62 | 63 | 64 | 65 | 66 | 67 | 68 | 69 | 70 | 71 | 72 | 73 | 74 | 75 | 76 | 77 | 78 | 79 | 80 | 81 | 82 | 83 | 84 | 85 | 86 | 87 | 88 | 89 | 90 | 91 | 92 | 93 | 94 | 95 | 96 | 97 | 98 | 99 | 100 | 101 | 102 | 103 | 104 | 105 | 106 | 107 | 108 | 109 | 110 | 111 | 112 | 113 | 114 | 115 | 116 | 117 | 118 | 119 | 120 | 121 | 122 | 123 | 124 | 125 | 126 | 127 | 128 | 129 | 130 | 131 | 132 | 133 | 134 | 135 | 136 | 137 | 138 | 139 | 140 | 141 | 142 | 143 | 144 | 145 | 146 | 147 | 148 | 149 | 150 | 151 | 152 | 153 | 154 | 155 | 156 | 157 | 158 | 159 | 160 | 161 | 162 | 163 | 164 | 165 | 166 | 167 | 168 | 169 | 170 | 171 | 172 | 173 | 174 | 175 | 176 | 177 | 178 | 179 | 180 | 181 | 182 | 183 | 184 | 185 | 186 | 187 | 188 | 189 | 190 | 191 | 192 | 193 | 194 | 195 | 196 | 197 | 198 | 199 | 200 | 201 | 202 | 203 | 204 | 205 | 206 | 207 | 208 | 209 | 210 | 211 | 212 | 213 | 214 | 215 | 216 | 217 | 218 | 219 | 220 | 221 | 222 | 223 | 224 | 225 | 226 | 227 | 228 | 229 | 230 | 231 | 232 | 233 | 234 | 235 | 236 | 237 | 238 | 239 | 240 | 241 | 242 | 243 | 244 | 245 | 246 | 247 | 248 | 249 | 250 | 251 | 252 | 253 | 254 | 255 | 256 | 257 | 258 | 259 | 260 | 261 | 262 | 263 | 264 | 265 | 266 | 267 | 268 | 269 | 270 | 271 | 272 | 273 | 274 | 275 | 276 | 277 | 278 | 279 | 280 | 281 | 282 | 283 | 284 | 285 | 286 | 287 | 288 | T Liners
Parameter | T Liner 1 T | T Liner 1 F | T Liner 1 AT | T Liner 1 R | T Liner 2 T | T Liner 2 F | T Liner 2 AT | T Liner 2 R | T Liner 3 T | T Liner 3 F | T Liner 3 AT | T Liner 3 R | T Liner 4 T | T Liner 4 F | T Liner 4 AT | T Liner 4 R | T Liner 5 T | T Liner 5 F | T Liner 5 AT | T Liner 5 R | T Liner 6 T | T Liner 6 F | T Liner 6 AT | T Liner 6 R | T Liner 7 T | T Liner 7 F | T Liner 7 AT | T Liner 7 R | T Liner 8 T | T Liner 8 F | T Liner 8 AT | T Liner 8 R | T Liner 9 T | T Liner 9 F | T Liner 9 AT | T Liner 9 R | T Liner 10 T | T Liner 10 F | T Liner 10 AT | T Liner 10 R | T Liner 11 T | T Liner 11 F | T Liner 11 AT | T Liner 11 R | T Liner 12 T | T Liner 12 F | T Liner 12 AT | T Liner 12 R | T Liner 13 T | T Liner 13 F | T Liner 13 AT | T Liner 13 R | T Liner 14 T | T Liner 14 F | T Liner 14 AT | T Liner 14 R | T Liner 15 T | T Liner 15 F | T Liner 15 AT | T Liner 15 R | T Liner 16 T | T Liner 16 F | T Liner 16 AT | T Liner 16 R | T Liner 17 T | T Liner 17 F | T Liner 17 AT | T Liner 17 R | T Liner 18 T | T Liner 18 F | T Liner 18 AT | T Liner 18 R | T Liner 19 T | T Liner 19 F | T Liner 19 AT | T Liner 19 R | T Liner 20 T | T Liner 20 F | T Liner 20 AT | T Liner 20 R | T Liner 21 T | T Liner 21 F | T Liner 21 AT | T Liner 21 R | T Liner 22 T | T Liner 22 F | T Liner 22 AT | T Liner 22 R | T Liner 23 T | T Liner 23 F | T Liner 23 AT | T Liner 23 R | T Liner 24 T | T Liner 24 F | T Liner 24 AT | T Liner 24 R | T Liner 25 T | T Liner 25 F | T Liner 25 AT | T Liner 25 R | T Liner 26 T | T Liner 26 F | T Liner 26 AT | T Liner 26 R | T Liner 27 T | T Liner 27 F | T Liner 27 AT | T Liner 27 R | T Liner 28 T | T Liner 28 F | T Liner 28 AT | T Liner 28 R | T Liner 29 T | T Liner 29 F | T Liner 29 AT | T Liner 29 R | T Liner 30 T | T Liner 30 F | T Liner 30 AT | T Liner 30 R | T Liner 31 T | T Liner 31 F | T Liner 31A T | T Liner 31 R | T Liner 32 T | T Liner 32 F | T Liner 32 AT | T Liner 32 R | T Liner 33 T | T Liner 33 F | T Liner 33 AT | T Liner 33 R | T Liner 33 T | T Liner 34 F | T Liner 34 AT | T Liner 34 R | T Liner 35 T | T Liner 35 F | T Liner 35 AT | T Liner 35 R | T Liner 36 T | T Liner 36 F | T Liner 36 AT | T Liner 36 R | T Liner 37 T | T Liner 37 F | T Liner 37 AT | T Liner 37 R | T Liner 38 T | T Liner 38 F | T Liner 38 AT | T Liner 38 R | T Liner 39 T | T Liner 39 F | T Liner 39 AT | T Liner 39 R | T Liner 40 T | T Liner 40 F | T Liner 40 AT | T Liner 40 R | T Liner 41 T | T Liner 41 F | T Liner 41 AT | T Liner 41 R | T Liner 42 T | T Liner 42 F | T Liner 42 AT | T Liner 42 R | T Liner 43 T | T Liner 43 F | T Liner 43 AT | T Liner 43 R | T Liner 44 T | T Liner 44 F | T Liner 44 AT | T Liner 44 R | T Liner 45 T | T Liner 45 F | T Liner 45 AT | T Liner 45 R | T Liner 46 T | T Liner 46 F | T Liner 46 AT | T Liner 46 R | T Liner 47 T | T Liner 47 F | T Liner 47 AT | T Liner 47 R | T Liner 48 T | T Liner 48 F | T Liner 48 AT | T Liner 48 R | T Liner 49 T | T Liner 49 F | T Liner 49 AT | T Liner 49 R | T Liner 50 T | T Liner 50 F | T Liner 50 AT | T Liner 50 R | T Liner 51 T | T Liner 51 F | T Liner 51 AT | T Liner 51 R | T Liner 52 T | T Liner 52 F | T Liner 52 AT | T Liner 52 R | T Liner 53 T | T Liner 53 F | T Liner 53 AT | T Liner 53 R | T Liner 54 T | T Liner 54 F | T Liner 54 AT | T Liner 54 R | T Liner 55 T | T Liner 55 F | T Liner 55 AT | T Liner 55 R | T Liner 56 T | T Liner 56 F | T Liner 56 AT | T Liner 56 R | T Liner 57 T | T Liner 57 F | T Liner 57 AT | T Liner 57 R | T Liner 58 T | T Liner 58 F | T Liner 58 AT | T Liner 58 R | T Liner 59 T | T Liner 59 F | T Liner 59 AT | T Liner 59 R | T Liner 60 T | T Liner 60 F | T Liner 60 AT | T Liner 60 R | T Liner61 T | T Liner 61 F | T Liner 61 AT | T Liner 61 R | T Liner 62 T | T Liner62 F | T Liner 62 AT | T Liner 62 R | T Liner 63 T | T Liner 63 F | T Liner 63 AT | T Liner 63 R | T Liner64 T | T Liner 64 F | T Liner 64 AT | T Liner 64 R | T Liner 65 T | T Liner 65 F | T Liner 65 AT | T Liner 65 R | T Liner 66 T | T Liner 66 F | T Liner 66 AT | T Liner 66 R | T Liner 67 T | T Liner 67 F | T Liner 67 AT | T Liner 67 R | T Liner 68 T | T Liner 68 F | T Liner 68 AT | T Liner 68 R | T Liner 69 T | T Liner 69 F | T Liner 69 AT | T Liner 69 R | T Liner 70 T | T Liner 70 F | T Liner 70 AT | T Liner 70 R | T Liner 71 T | T Liner 71 F | T Liner 71 AT | T Liner 71 R | T Liner 72 T | T Liner 72 F | T Liner 72 AT | T Liner 72 R | Average | SD
Ra µin | 14.69 | 13.62 | 14.55 | 12.64 | 12.86 | 13.95 | 13.79 | 13.89 | 15.29 | 16.89 | 15.25 | 15.62 | 13.06 | 13.78 | 15.04 | 13.79 | 14.18 | 15.3 | 14.26 | 13.54 | 14.55 | 15.49 | 15.52 | 16.15 | 14.9 | 15.44 | 16.52 | 14.89 | 13.26 | 15.6 | 13.53 | 14.07 | 14.44 | 16.11 | 15.77 | 15.1 | 16.09 | 14.96 | 18.72 | 16.84 | 16.23 | 14.38 | 12.63 | 13.28 | 13.67 | 12.83 | 14.68 | 14.45 | 14.61 | 14.08 | 15.46 | 13.49 | 14.62 | 16.26 | 16.49 | 14.68 | 14.15 | 14.39 | 14.63 | 13.4 | 14.02 | 14.18 | 18.68 | 14.45 | 14.46 | 15.01 | 15.44 | 13.29 | 15.64 | 14.43 | 16.02 | 15.04 | 13.07 | 15.29 | 13.22 | 15.08 | 15.62 | 15.7 | 16.35 | 15.29 | 15.42 | 15.98 | 17.73 | 15.29 | 15.23 | 13.33 | 16.57 | 13.01 | 14.64 | 14.93 | 14.71 | 16.16 | 13.37 | 14.71 | 14.79 | 15.23 | 13.92 | 13.48 | 14.04 | 14.66 | 13.51 | 15.19 | 14.2 | 14.53 | 16.98 | 15.53 | 15.55 | 14.77 | 14.58 | 12.98 | 13.55 | 15.36 | 15.2 | 15.21 | 15.96 | 14.04 | 13.76 | 14.19 | 14.76 | 13.67 | 13.73 | 14.08 | 16.33 | 14.97 | 12.48 | 13.84 | 14.6 | 13.36 | 13.58 | 14.4 | 17.21 | 14.25 | 14.56 | 14.75 | 14.91 | 13.82 | 15.47 | 13.3 | 13.64 | 13.45 | 14.14 | 14.3 | 14.8 | 13.04 | 15.91 | 15.11 | 14.78 | 14.6 | 16.73 | 15.33 | 16.23 | 13.87 | 14.24 | 14.56 | 14.07 | 14.26 | 12.12 | 14.52 | 14.15 | 13.2 | 13.45 | 13.22 | 13.4 | 12.8 | 12.39 | 13.94 | 14.94 | 12.11 | 13.49 | 14.43 | 14.24 | 13.98 | 14.86 | 14.54 | 14.37 | 13.94 | 12.51 | 14.93 | 14.71 | 15.43 | 14.02 | 14.36 | 14.92 | 15.61 | 12.44 | 13.56 | 14.99 | 12.55 | 13.44 | 17.14 | 12.66 | 12.31 | 12.13 | 12.61 | 13.02 | 13.62 | 12.02 | 12.85 | 15.02 | 11.73 | 16.93 | 16.66 | 14.74 | 12.91 | 16.51 | 14.96 | 15.95 | 14.81 | 13.44 | 14 | 15.18 | 14.33 | 14.77 | 14.16 | 12.97 | 13.6 | 13.09 | 15.84 | 12.62 | 12.4 | 14.94 | 14.53 | 15.17 | 13.67 | 13.5 | 14.84 | 14.97 | 14.52 | 13.42 | 13.71 | 12.85 | 13.77 | 15.62 | 14.43 | 15.11 | 13.84 | 12.18 | 14.27 | 15.95 | 12.27 | 13.87 | 16.57 | 14.17 | 13.07 | 11.88 | 12.57 | 11.44 | 12.78 | 14.4 | 13.11 | 13.93 | 12.34 | 13.44 | 14.82 | 16.3 | 13.59 | 12.89 | 13.82 | 15.07 | 14.99 | 15.07 | 15.41 | 12.94 | 14.68 | 14.13 | 13.15 | 14.08 | 13.14 | 13.4 | 14.32 | 12.86 | 12.62 | 14.42 | 14.66 | 14.87 | 13.86 | 13.24 | 11.28 | 13.36 | 11.52 | 13.96 | 13.51 | 15.39 | 13.79 | 14.02 | 13.93 | 13 | 14.64 | 14.34878 | 1.235225
Rk µin | 36.06 | 33.28 | 33.7 | 31.76 | 32.78 | 34.12 | 35.98 | 34.12 | 39.81 | 40.06 | 37.56 | 39.4 | 33.81 | 35.18 | 37.33 | 34.1 | 36.36 | 40.21 | 35.28 | 35.3 | 36.6 | 37.3 | 37.17 | 37.82 | 38.98 | 40.6 | 39.52 | 38.88 | 34.87 | 37.55 | 36.65 | 32.85 | 36.85 | 39.57 | 39.91 | 38.87 | 39.67 | 38.3 | 43.53 | 41.07 | 38.14 | 38.43 | 34.55 | 36.45 | 35.59 | 35.2 | 37.33 | 36.66 | 34.28 | 37.43 | 37.55 | 32.78 | 38.69 | 39.87 | 41.81 | 36.92 | 36.1 | 37.83 | 37.61 | 36.55 | 37.1 | 38.03 | 40.68 | 35.56 | 36.93 | 39.34 | 40.46 | 37.96 | 38.69 | 36.75 | 40.23 | 37.38 | 33.06 | 39.35 | 35.76 | 35.93 | 42.33 | 42.2 | 43.52 | 39.33 | 38.93 | 39.4 | 40.2 | 36.22 | 38.42 | 36.1 | 39.23 | 33.77 | 38.68 | 39.56 | 39.84 | 39.65 | 33.85 | 39.53 | 40.02 | 39.43 | 35.37 | 35.57 | 36.31 | 39.12 | 36.19 | 40 | 38.84 | 36.49 | 41.86 | 40.22 | 41.62 | 37.3 | 35.08 | 31.87 | 34.08 | 38.98 | 37.15 | 39.07 | 37.66 | 37.04 | 37.34 | 38.86 | 40.55 | 35.84 | 35.9 | 37.65 | 39.66 | 35.16 | 32.67 | 36.17 | 36.82 | 36.77 | 34.07 | 36.26 | 40.45 | 36.36 | 36.82 | 36.61 | 39.94 | 36.69 | 37.53 | 32.65 | 34.66 | 32.79 | 37.77 | 39.01 | 36.09 | 33.26 | 42.35 | 37.37 | 38.13 | 39.75 | 40.6 | 39.93 | 39.56 | 36.4 | 36.32 | 38.38 | 36.62 | 35.11 | 32.64 | 35.88 | 35.9 | 31.35 | 33.11 | 35.75 | 34.59 | 33.64 | 34.19 | 34.5 | 37.08 | 33.91 | 34.28 | 35.94 | 35.68 | 34.39 | 38.83 | 37.04 | 37.84 | 36.75 | 31.35 | 39.07 | 39.25 | 37.66 | 34.56 | 32.26 | 39.84 | 40.53 | 31.25 | 34.68 | 36.25 | 30.95 | 35.71 | 39.82 | 34.2 | 32.89 | 33.89 | 36.02 | 33.5 | 34.2 | 33.35 | 36.08 | 38.57 | 34.17 | 41.26 | 40.31 | 39.6 | 34.4 | 41.5 | 37.11 | 41.27 | 37.15 | 35.63 | 40.29 | 40.12 | 35.72 | 38.03 | 35.7 | 33.89 | 35.6 | 34.6 | 40.75 | 36.39 | 33.98 | 37 | 36.86 | 41.87 | 36.21 | 35.22 | 36.04 | 33.53 | 36.84 | 34.64 | 37.76 | 34.48 | 38.48 | 38.8 | 38.27 | 38.79 | 37.69 | 32.74 | 36.76 | 38.76 | 30.62 | 34.53 | 41.53 | 38.68 | 34.76 | 33.68 | 33.12 | 31.37 | 32.82 | 36.45 | 34.92 | 37.31 | 33.62 | 35.34 | 38.43 | 39.78 | 34.07 | 35.51 | 36.46 | 37.48 | 37.42 | 38.45 | 37.6 | 34.37 | 37.73 | 35.78 | 34.15 | 34.26 | 35.44 | 33.55 | 37.64 | 33.2 | 33.69 | 38.18 | 42.06 | 39.01 | 36.6 | 32.71 | 31.18 | 35.94 | 29.35 | 35.16 | 34.28 | 39.05 | 34.38 | 36.17 | 36.37 | 35.89 | 37.54 | 36.79045 | 2.645022
Rmr1 % | 6.24811 | 6.56216 | 5.58756 | 5.89736 | 6.56467 | 5.39073 | 5.25397 | 5.62967 | 5.9884 | 6.93457 | 6.13059 | 5.74826 | 5.32553 | 6.12432 | 5.49517 | 5.60455 | 7.24819 | 6.26487 | 5.91959 | 5.72617 | 6.0783 | 5.95318 | 6.5229 | 6.61569 | 6.50364 | 6.11824 | 6.66953 | 6.01041 | 6.21444 | 6.98596 | 5.40672 | 6.33206 | 6.7416 | 5.67736 | 5.52201 | 6.12182 | 7.0674 | 7.0597 | 8.12069 | 6.63381 | 7.09019 | 6.18274 | 6.56568 | 6.61833 | 5.75052 | 5.57442 | 5.51961 | 6.0927 | 6.74291 | 5.6372 | 6.80497 | 6.49911 | 6.01085 | 6.55545 | 7.23783 | 5.4297 | 7.42554 | 5.96647 | 6.44946 | 5.58435 | 6.31191 | 5.8352 | 7.52923 | 5.82161 | 6.78124 | 5.94648 | 6.46188 | 5.78646 | 6.60847 | 6.38387 | 6.08272 | 6.20229 | 6.506667 | 6.42249 | 6.69072 | 6.72017 | 5.81738 | 6.66051 | 6.71842 | 6.38171 | 6.15999 | 6.17223 | 7.03706 | 5.51248 | 5.90648 | 6.29325 | 6.18945 | 5.03014 | 6.31879 | 6.14514 | 5.76256 | 7.84262 | 6.32361 | 5.42084 | 5.688 | 6.6962 | 6.4876 | 6.37432 | 6.17933 | 6.711 | 6.57103 | 7.77195 | 6.00874 | 5.77102 | 6.14343 | 6.61142 | 6.13686 | 6.61414 | 5.79326 | 6.79853 | 6.71741 | 6.54665 | 7.11236 | 6.4911 | 7.29021 | 6.0723 | 5.68059 | 6.7788 | 7.03714 | 6.48468 | 6.22044 | 5.69241 | 6.62039 | 6.80161 | 6.19914 | 5.98411 | 6.39665 | 6.9091 | 7.15007 | 5.76261 | 7.32203 | 5.61228 | 6.25856 | 6.82936 | 5.6614 | 6.275 | 7.23683 | 7.01685 | 5.80774 | 6.17682 | 5.89204 | 6.44381 | 6.41719 | 6.62116 | 6.27266 | 6.07494 | 7.06349 | 6.45422 | 6.91966 | 5.47002 | 5.83136 | 6.78839 | 7.30996 | 5.7339 | 6.45019 | 6.37843 | 6.65635 | 6.47314 | 5.53548 | 6.93411 | 5.55713 | 6.72467 | 6.03681 | 5.40863 | 6.17226 | 6.40132 | 7.15039 | 5.88261 | 7.1553 | 5.18476 | 6.04124 | 5.23295 | 6.10586 | 6.16728 | 6.1116 | 6.14036 | 6.32365 | 6.09558 | 5.60405 | 6.56778 | 6.04514 | 6.85432 | 6.05319 | 5.71564 | 7.43617 | 6.06167 | 5.92851 | 6.52344 | 6.66172 | 6.01894 | 6.90561 | 7.03059 | 5.61915 | 6.34567 | 5.87148 | 6.03276 | 6.29815 | 6.03254 | 5.95841 | 6.37524 | 6.64595 | 7.52325 | 5.88277 | 6.28995 | 6.7441 | 6.47784 | 5.65431 | 7.12867 | 5.86939 | 5.52996 | 4.9664 | 6.21063 | 6.35111 | 5.74635 | 6.01666 | 6.58528 | 6.55897 | 6.17653 | 5.99458 | 6.6226 | 6.25752 | 5.86863 | 6.23425 | 5.64301 | 6.60066 | 6.22256 | 5.72534 | 6.54573 | 6.06751 | 5.13017 | 7.12021 | 6.37628 | 6.30018 | 6.72352 | 6.75116 | 6.15454 | 6.14267 | 5.75137 | 5.99475 | 5.93496 | 6.77154 | 5.95201 | 6.40257 | 6.44965 | 5.55043 | 6.24014 | 6.81661 | 7.21567 | 5.93 | 6.26589 | 5.93075 | 5.95323 | 6.31326 | 7.25094 | 6.37289 | 6.39982 | 7.72827 | 6.14021 | 6.4572 | 5.9365 | 6.09527 | 7.09809 | 6.45732 | 5.96427 | 5.62002 | 6.86093 | 6.95278 | 5.60029 | 5.8454 | 4.92076 | 6.13542 | 6.83775 | 6.20385 | 5.32922 | 6.11518 | 5.61824 | 6.54287 | 5.93443 | 6.11468 | 6.53262 | 5.72838 | 6.95282 | 6.72629 | 6.35339 | 6.03184 | 6.0516 | 6.09238 | 6.10041 | 6.281219 | 0.5451105
Rmr2 % | 82.53122 | 81.7495 | 80.69512 | 81.4993 | 82.69912 | 80.99089 | 82.57259 | 80.7988 | 83.07019 | 81.8308 | 81.41966 | 81.28796 | 81.96881 | 82.83981 | 82.13002 | 82.69531 | 83.50273 | 83.55176 | 81.20539 | 82.5409 | 82.66861 | 81.13287 | 82.4541 | 82.13813 | 82.06057 | 83.46447 | 81.54352 | 82.94146 | 83.05393 | 83.43903 | 82.69191 | 80.77751 | 81.80858 | 81.92689 | 81.30855 | 81.49261 | 82.5957 | 82.67776 | 83.80168 | 82.37853 | 83.08636 | 82.91533 | 84.62911 | 84.50021 | 82.33291 | 83.73148 | 82.52399 | 83.00129 | 82.29432 | 83.74193 | 82.65137 | 82.68385 | 83.77472 | 83.15867 | 83.28584 | 81.37629 | 84.09076 | 82.29431 | 83.3462 | 83.52703 | 82.60626 | 82.8352 | 82.30463 | 80.70525 | 83.083302 | 84.40952 | 84.61699 | 85.63603 | 82.39615 | 81.92846 | 82.22107 | 82.08474 | 82.0703 | 82.72571 | 83.48089 | 82.19752 | 83.9224 | 83.80511 | 83.39903 | 82.58641 | 82.47802 | 81.49641 | 82.71236 | 80.65674 | 82.10919 | 83.25787 | 82.22559 | 82.1351 | 83.12113 | 82.12651 | 83.36943 | 83.16866 | 82.55733 | 84.15927 | 82.93154 | 83.22635 | 82.2417 | 83.29071 | 82.98623 | 84.49999 | 82.32805 | 85.89442 | 84.18251 | 82.24 | 82.86026 | 83.69859 | 82.71659 | 81.5241 | 81.90953 | 82.74945 | 82.6768 | 83.12742 | 82.14972 | 83.25737 | 82.02389 | 83.62448 | 83.41762 | 83.9963 | 84.25323 | 83.19329 | 82.91777 | 83.39975 | 82.77455 | 81.77587 | 83.55735 | 82.23674 | 82.84627 | 83.32507 | 83.62179 | 81.89947 | 84.44805 | 82.36134 | 81.72796 | 83.65684 | 83.74313 | 84.78303 | 82.20726 | 83.1685 | 83.33078 | 81.56882 | 83.92315 | 84.0716 | 82.28526 | 83.16285 | 83.56519 | 81.24268 | 82.89439 | 84.25284 | 83.60766 | 83.72516 | 81.84122 | 83.24224 | 82.42064 | 81.98277 | 82.5795 | 81.88822 | 83.8107 | 81.49382 | 82.300062 | 81.45678 | 81.64355 | 84.2519 | 82.21458 | 82.896836 | 84.64536 | 81.74021 | 83.82438 | 84.31575 | 82.32971 | 81.00649 | 83.48993 | 80.33982 | 83.67576 | 82.424 | 83.64345 | 83.35096 | 81.96798 | 82.8997 | 83.31932 | 81.5912 | 81.98358 | 83.37332 | 82.33436 | 83.33819 | 82.58261 | 82.83103 | 83.19344 | 83.04165 | 83.33498 | 81.72856 | 84.18062 | 84.31812 | 84.92983 | 85.30077 | 82.36769 | 82.61384 | 84.0084 | 84.03512 | 82.17159 | 85.25713 | 82.16267 | 82.87878 | 84.04214 | 82.94785 | 82.382 | 81.88245 | 83.53036 | 82.77823 | 82.27727 | 83.52825 | 81.30717 | 80.77904 | 84.6145 | 80.92597 | 82.21038 | 82.9042 | 82.61757 | 82.21632 | 85.55459 | 82.9369 | 81.75846 | 82.71528 | 84.99577 | 82.94613 | 82.96618 | 81.92761 | 80.61584 | 82.88093 | 82.19863 | 83.60166 | 84.72392 | 83.76333 | 83.21552 | 84.41011 | 83.41591 | 83.95561 | 84.41862 | 81.97297 | 81.38498 | 81.552614 | 81.79791 | 83.47902 | 85.24789 | 83.24804 | 83.72112 | 84.13922 | 84.81049 | 85.08192 | 81.90168 | 82.99043 | 83.94458 | 83.74512 | 84.11634 | 83.04891 | 82.3755 | 82.18065 | 84.7648 | 83.44688 | 83.27949 | 83.08536 | 82.28289 | 82.67601 | 82.9449 | 82.0272 | 81.80263 | 83.45687 | 81.94171 | 83.65815 | 81.5515 | 81.83955 | 82.02727 | 83.60338 | 83.22604 | 84.28637 | 82.54439 | 82.69343 | 81.71583 | 84.09573 | 83.10913 | 83.10171 | 82.68218 | 82.93438 | 83.72194 | 82.55465 | 82.34837 | 83.48387 | 83.73019 | 82.24328 | 82.87031 | 1.027083
Rpk µin | 14.77 | 10.52 | 9.73 | 8.77 | 8.07 | 12.59 | 9.5 | 11.36 | 12.01 | 12.04 | 9.48 | 11.32 | 8.37 | 8.95 | 8.99 | 9.95 | 11.79 | 12.17 | 10.22 | 8.25 | 9.5 | 13.14 | 12.69 | 11.98 | 11.37 | 10.59 | 14.45 | 9.52 | 11.41 | 12.06 | 9.39 | 12.19 | 13.11 | 12.05 | 8.64 | 14.65 | 16.78 | 11.89 | 24.69 | 17.6 | 22.26 | 10.76 | 10 | 12.33 | 10.09 | 7.6 | 11.87 | 11.94 | 15.2 | 9.81 | 10.87 | 9.41 | 10.2 | 14.34 | 12.62 | 11.2 | 14.43 | 11.01 | 13.33 | 12.44 | 11.13 | 8.61 | 27.35 | 10.32 | 11.85 | 10.11 | 11.83 | 9.5 | 13.35 | 11.51 | 12.98 | 11.9 | 10.18 | 12.94 | 12.35 | 17.04 | 11.13 | 13.83 | 12.75 | 9.74 | 8.6 | 12.68 | 11.8 | 10.35 | 11.58 | 10.69 | 11.24 | 8.97 | 12.64 | 9.94 | 8.94 | 20.49 | 8.9 | 10.26 | 11.13 | 11.12 | 9.84 | 10.6 | 13.28 | 12.64 | 12.14 | 19.81 | 12.36 | 9.72 | 14.84 | 13 | 10.99 | 14.73 | 11.8 | 9.58 | 11.15 | 11.42 | 12.89 | 9.86 | 13.68 | 11.13 | 9.58 | 13.41 | 13.73 | 10.49 | 11.77 | 10.73 | 13.83 | 12.43 | 10.07 | 11.97 | 12.58 | 10.73 | 11.12 | 10.41 | 19.47 | 8.59 | 11.39 | 13.59 | 10.37 | 9.17 | 13.35 | 9.61 | 9.36 | 9.66 | 10.29 | 13.05 | 9.69 | 10.87 | 13.49 | 12.04 | 10.92 | 14.32 | 17.31 | 10.58 | 12.28 | 14.11 | 10.99 | 10.39 | 12.61 | 13.5 | 9.73 | 9.95 | 8.84 | 10.48 | 9.32 | 11.9 | 11.17 | 10.1 | 9.47 | 11.01 | 10.04 | 10.2 | 11.32 | 8.38 | 13.28 | 9.08 | 12.58 | 11.14 | 12.17 | 10.66 | 9.4 | 13.99 | 9.79 | 12.95 | 8.49 | 14.31 | 12.8 | 12.28 | 11.54 | 9.31 | 10.56 | 8.9 | 11.68 | 17.62 | 10.65 | 10.05 | 9.89 | 10.38 | 12.34 | 9.98 | 10.23 | 10.85 | 11.23 | 9.02 | 14.86 | 13.68 | 11.73 | 13.24 | 12.92 | 10.96 | 11.84 | 12.34 | 12.73 | 9.3 | 12.18 | 10.73 | 12.58 | 8.97 | 9.85 | 9.9 | 11.02 | 12.64 | 8.51 | 11.03 | 12.02 | 12.21 | 9.55 | 8.66 | 13.05 | 10.34 | 13.86 | 10.64 | 9.29 | 9.7 | 10.39 | 9.96 | 13.26 | 11.71 | 14.92 | 10.87 | 10.54 | 9.96 | 12.12 | 8.62 | 13.35 | 11.66 | 12 | 9.47 | 9.25 | 9.35 | 10.89 | 13.08 | 11.83 | 7.38 | 10.38 | 10.55 | 10.86 | 11.31 | 15.47 | 14.6 | 15.73 | 10.53 | 11.08 | 14.09 | 12.14 | 13.61 | 10.83 | 11.18 | 10.48 | 12.12 | 10.36 | 8.65 | 10.75 | 10.72 | 9.27 | 10.75 | 12.72 | 10.47 | 9.16 | 10.72 | 11.69 | 7.19 | 10.95 | 9.4 | 10.41 | 11.27 | 11.27 | 11.67 | 10.6 | 10.18 | 10.03 | 10.83 | 11.53236 | 2.447363
Rvk µin | 40.55 | 34.77 | 41.11 | 31.22 | 32.96 | 35.4 | 33.95 | 34.02 | 38.5 | 48.54 | 39.15 | 38.19 | 32.08 | 36.8 | 41.24 | 39.04 | 38.61 | 39.45 | 35.66 | 33.23 | 39.42 | 40.88 | 45.12 | 49.05 | 33.75 | 40.65 | 44.94 | 37.56 | 31.39 | 44.73 | 30.08 | 37.51 | 34.05 | 43.95 | 37.89 | 34.56 | 43.2 | 38.76 | 60.05 | 46.19 | 49.21 | 33.28 | 31.27 | 31.93 | 33.07 | 30.71 | 38.27 | 39.18 | 43.49 | 36.78 | 45.2 | 39.83 | 37.71 | 48.03 | 45.4 | 35.68 | 39.42 | 33.39 | 38.85 | 29.68 | 32.11 | 32.63 | 60.49 | 35.11 | 40.36 | 42.7 | 44.44 | 31.84 | 42.22 | 35.37 | 41.6 | 39.49 | 32.66 | 38.42 | 30 | 42.19 | 39.23 | 37.87 | 39.86 | 38.23 | 41.25 | 41.42 | 58.96 | 43.56 | 39.6 | 30.83 | 49.43 | 32.01 | 35.51 | 43.2 | 34.94 | 44.69 | 34.87 | 38.21 | 33.73 | 40.28 | 35.28 | 33.82 | 34.78 | 39.31 | 28.28 | 44.99 | 33.82 | 38.26 | 48.26 | 41.77 | 35.24 | 34.75 | 41.07 | 37.12 | 36.2 | 42.19 | 41.74 | 41.69 | 45.55 | 36.3 | 32.48 | 31.71 | 34.41 | 34.8 | 33.35 | 33.42 | 47.61 | 43.01 | 32.12 | 31.51 | 39.43 | 28.91 | 39.28 | 36.77 | 50.27 | 37.42 | 36.45 | 43.87 | 37.29 | 40.66 | 42.49 | 38.84 | 37.7 | 35.6 | 35.81 | 33.2 | 42.06 | 34.71 | 38.39 | 38.13 | 37.11 | 34.96 | 50.7 | 41.3 | 44.17 | 32.7 | 35.45 | 31.91 | 33.41 | 36.95 | 29.68 | 37.34 | 37.53 | 36.04 | 35.55 | 32.07 | 31.58 | 31.1 | 30.75 | 35.29 | 44.67 | 26.67 | 34.08 | 35.62 | 41.33 | 33.25 | 38.94 | 37.13 | 37.24 | 34.66 | 32.38 | 36.36 | 35.67 | 40.59 | 37.92 | 36.32 | 32.53 | 42.02 | 32.01 | 35.47 | 46.34 | 36.29 | 32.07 | 49.06 | 31.5 | 31.65 | 29.39 | 29.69 | 31.31 | 36.27 | 26.55 | 27.32 | 36.71 | 24.58 | 46.03 | 47.93 | 36.93 | 28.57 | 43.4 | 38.8 | 43.36 | 40.43 | 28.75 | 25.55 | 33.23 | 33.85 | 43.84 | 35.54 | 30.01 | 33.04 | 30.16 | 38.73 | 29.91 | 25.7 | 37.65 | 38.04 | 39.22 | 32.61 | 32.32 | 40.75 | 43.82 | 38.67 | 32.72 | 31.63 | 33.95 | 29.7 | 44.79 | 38.31 | 39.56 | 33.21 | 31.03 | 33.94 | 42.37 | 31.06 | 34.88 | 48.63 | 36.91 | 31.36 | 23.46 | 33.99 | 28.11 | 38.41 | 35.51 | 32.21 | 36.07 | 28.85 | 36.54 | 37.36 | 45.06 | 34.71 | 29.45 | 34.6 | 44.46 | 42.06 | 37.72 | 42.98 | 30.05 | 35.33 | 35.12 | 34.17 | 38.66 | 32.52 | 32.61 | 31.67 | 30.32 | 30.64 | 34.42 | 30.44 | 36.2 | 33.12 | 33.64 | 26.4 | 30.95 | 30.9 | 37.36 | 36.21 | 43.49 | 37.26 | 34.59 | 37.14 | 29 | 35.73 | 36.97767 | 5.767861
Vo (µin*µin)/in | 3541710.29 | 3255072.59 | 3968059.38 | 2887680.11 | 2850995.15 | 3365250.97 | 2958247.41 | 3266086.5 | 3259329.76 | 4409420.6 | 3636920.06 | 3573084.35 | 2891903.17 | 3157655.641 | 3685000.27 | 3377561.39 | 3184543.99 | 3244466.58 | 3351532.12 | 2901212.96 | 3416655.36 | 3856425.65 | 3958467.45 | 4380890.49 | 3027242.91 | 3360674.83 | 4147741.92 | 3203855.17 | 2660183.53 | 3927574.93 | 2603180.99 | 3605502.4 | 3097474.28 | 3971776.22 | 3541511.72 | 3198211.74 | 3759484.25 | 3356683.9 | 4863623.45 | 4069635.28 | 4161761.47 | 2842871.35 | 2403598.97 | 2474412.2 | 2921547.58 | 2498365.48 | 3344094.5 | 3330393.2 | 3850258.06 | 2989932.06 | 3920558.62 | 3449010.74 | 3059535.88 | 4044377.18 | 3794453.37 | 3323055.6 | 3135713.88 | 2955814.29 | 3235678.65 | 2444636.47 | 2792621.63 | 2805772.44 | 5352044.3 | 3387724.47 | 3263033.05 | 3328223.85 | 3418447.23 | 2287072.33 | 3715854.12 | 3196155.08 | 3698024.18 | 3537867.55 | 2928253.92 | 3318094.22 | 2477672.74 | 3755708.86 | 3153483.2 | 3066561.76 | 3308893.34 | 3328512.85 | 3613860.74 | 3832641.5 | 5096698.17 | 4060479.45 | 3542918.23 | 2581091.85 | 4393079.24 | 2859066.76 | 2996530.18 | 3860898.23 | 2905371 | 3761126.58 | 3040718.19 | 3027031.3 | 2878631.27 | 3378491.01 | 3132204.55 | 2825889.16 | 2958498.66 | 3047047.02 | 2499224.72 | 3173312.59 | 2674569.22 | 3397617.87 | 4136366.78 | 3404596.97 | 3045971.69 | 3210491.32 | 3714681.1 | 3202116.99 | 3135738.24 | 3559222.27 | 3723424.68 | 3490331.87 | 4094394.82 | 2972165.11 | 2693125.85 | 2537470.31 | 2709018.3 | 2924419.85 | 2848313.32 | 2774041.03 | 4100978.36 | 3919729.67 | 2641153.71 | 2798975.85 | 3382395.76 | 3410757.61 | 3216805.92 | 3327750.94 | 4411607.7 | 3300454.05 | 3329913.72 | 3585088.64 | 3031386.88 | 3093511.27 | 3780214.75 | 3268940.34 | 3142495.73 | 3281017.66 | 2879110.17 | 2644241.4 | 3725703.86 | 2921938.63 | 3154796.34 | 3576451.98 | 3173857.32 | 2752844.94 | 4156062.49 | 3360690.34 | 4010460.42 | 2740222.14 | 3115831.75 | 2875027.97 | 2910376.26 | 3346219.29 | 2402216.67 | 3455032.77 | 3321620.78 | 3335755.81 | 3262800.64 | 2525339.83 | 2808220.21 | 2659231.76 | 2360741.83 | 3222501.73 | 3612812.9 | 2091788.31 | 3011029.98 | 3382815.45 | 3412230.86 | 3268303.8 | 3178763.89 | 3263156.92 | 3046051.99 | 2885526.69 | 2919824.26 | 3108762.9 | 2974730.08 | 3735690.24 | 3416523.18 | 3019139.32 | 2873164.54 | 3500634.74 | 2788038.44 | 3044618.74 | 3894521.21 | 3077611.46 | 2672163.32 | 4484650.46 | 2491999.95 | 2481588.62 | 2214629 | 2182162.07 | 2760006.02 | 3153039.1 | 2122835.98 | 2181369.76 | 3272734.72 | 1811930.27 | 4105579.57 | 4103585.21 | 2946791.62 | 2435783.05 | 3823156.99 | 3514427.6 | 3570611.28 | 3481726.27 | 2547368.32 | 2104005.26 | 3106132.69 | 3253844 | 3372761.66 | 3212339.44 | 2669235.04 | 2824200.57 | 2621513.19 | 3443806.76 | 2160766.11 | 2192525.84 | 3433904.44 | 3287527.38 | 2942166.28 | 2780765.96 | 2752593.29 | 3683606.47 | 4247350.25 | 3309877.33 | 2912398.53 | 2593198.32 | 2593917.54 | 2411126.74 | 3759422.79 | 2986069.32 | 3280630.64 | 2663995.21 | 2417459.49 | 3059389.07 | 3943464.36 | 2869616.72 | 3174374.39 | 4017439.17 | 2722773.95 | 2626566.31 | 1909641.87 | 2696178.84 | 2135309.73 | 2865194.57 | 3213329.21 | 2739451.71 | 3895489.14 | 2345294.57 | 2902174.38 | 3166908.03 | 3970974.97 | 3092876.12 | 2243192.42 | 2863525.37 | 3717162.9 | 3556852.76 | 3341312.8 | 3723051.53 | 2562347.13 | 3175441.93 | 3195882.25 | 2826421.58 | 3491356.99 | 2657324.74 | 3008735.39 | 2875998.68 | 2724418 | 2512431.59 | 2887910.3 | 2391473.21 | 3159359.16 | 2865885.81 | 3075871.2 | 2099294.63 | 2613780.38 | 2610636.95 | 3235071.62 | 3090067.57 | 3539407.81 | 3249919.34 | 3053224.9 | 3066991.52 | 2369152.77 | 3172709.63 | 3179478.0 | 549574.7
T Liners (Average of 4 measurements per liner)
Parameter
Ra µin |  |  |  | 13.875 |  |  |  | 13.6225 |  |  |  | 15.7625 |  |  |  | 13.9175 |  |  |  | 14.32 |  |  |  | 15.4275 |  |  |  | 15.4375 |  |  |  | 14.115 |  |  |  | 15.355 |  |  |  | 16.6525 |  |  |  | 14.13 |  |  |  | 13.9075 |  |  |  | 14.41 |  |  |  | 15.5125 |  |  |  | 14.1425 |  |  |  | 15.3325 |  |  |  | 14.55 |  |  |  | 15.2825 |  |  |  | 14.165 |  |  |  | 15.74 |  |  |  | 16.105 |  |  |  | 14.535 |  |  |  | 15.11 |  |  |  | 14.525 |  |  |  | 14.025 |  |  |  | 14.3575 |  |  |  | 15.7075 |  |  |  | 14.1175 |  |  |  | 15.1025 |  |  |  | 14.095 |  |  |  | 14.7775 |  |  |  | 13.57 |  |  |  | 14.86 |  |  |  | 14.51 |  |  |  | 13.965 |  |  |  | 14.07 |  |  |  | 15.1 |  |  |  | 15.54 |  |  |  | 14.2825 |  |  |  | 13.4975 |  |  |  | 13.2175 |  |  |  | 13.345 |  |  |  | 14.035 |  |  |  | 14.4275 |  |  |  | 14.395 |  |  |  | 14.7275 |  |  |  | 13.385 |  |  |  | 13.8875 |  |  |  | 12.845 |  |  |  | 12.905 |  |  |  | 15.31 |  |  |  | 15.5575 |  |  |  | 14.2375 |  |  |  | 13.875 |  |  |  | 13.4875 |  |  |  | 14.5775 |  |  |  | 14.4575 |  |  |  | 13.4375 |  |  |  | 14.75 |  |  |  | 13.6675 |  |  |  | 14.42 |  |  |  | 12.1675 |  |  |  | 13.445 |  |  |  | 14.5375 |  |  |  | 14.1925 |  |  |  | 14.525 |  |  |  | 13.625 |  |  |  | 13.3 |  |  |  | 14.4525 |  |  |  | 12.35 |  |  |  | 14.1625 |  |  |  | 13.8975
Rk µin |  |  |  | 33.7 |  |  |  | 34.25 |  |  |  | 39.2075 |  |  |  | 35.105 |  |  |  | 36.7875 |  |  |  | 37.2225 |  |  |  | 39.495 |  |  |  | 35.48 |  |  |  | 38.8 |  |  |  | 40.6425 |  |  |  | 36.8925 |  |  |  | 36.195 |  |  |  | 35.51 |  |  |  | 39.3225 |  |  |  | 37.0225 |  |  |  | 37.8425 |  |  |  | 38.6725 |  |  |  | 38.2625 |  |  |  | 36.025 |  |  |  | 41.845 |  |  |  | 38.6875 |  |  |  | 36.88 |  |  |  | 39.4325 |  |  |  | 38.2075 |  |  |  | 36.5925 |  |  |  | 37.88 |  |  |  | 40.25 |  |  |  | 35.0025 |  |  |  | 37.73 |  |  |  | 38.1475 |  |  |  | 37.0925 |  |  |  | 35.6075 |  |  |  | 36.785 |  |  |  | 37.515 |  |  |  | 34.4075 |  |  |  | 36.5325 |  |  |  | 39.4 |  |  |  | 39.1225 |  |  |  | 36.6075 |  |  |  | 33.9425 |  |  |  | 34.2725 |  |  |  | 34.92 |  |  |  | 35.0725 |  |  |  | 37.615 |  |  |  | 36.8325 |  |  |  | 36.7975 |  |  |  | 33.2825 |  |  |  | 35.655 |  |  |  | 34.4025 |  |  |  | 35.5425 |  |  |  | 38.8925 |  |  |  | 39.2575 |  |  |  | 37.94 |  |  |  | 35.805 |  |  |  | 36.43 |  |  |  | 37.985 |  |  |  | 35.4075 |  |  |  | 36.34 |  |  |  | 38.3875 |  |  |  | 34.72 |  |  |  | 37.375 |  |  |  | 32.7475 |  |  |  | 35.575 |  |  |  | 36.905 |  |  |  | 36.7175 |  |  |  | 37.0375 |  |  |  | 34.9075 |  |  |  | 34.52 |  |  |  | 38.9625 |  |  |  | 32.295 |  |  |  | 35.7175 |  |  |  | 36.4925
Rmr1 % |  |  |  | 6.0737975 |  |  |  | 5.70976 |  |  |  | 6.200455 |  |  |  | 5.6373925 |  |  |  | 6.289705 |  |  |  | 6.2925175 |  |  |  | 6.325455 |  |  |  | 6.234795 |  |  |  | 6.0156975 |  |  |  | 7.2204 |  |  |  | 6.614235 |  |  |  | 5.7343125 |  |  |  | 6.4210475 |  |  |  | 6.3084575 |  |  |  | 6.356455 |  |  |  | 6.3744875 |  |  |  | 6.244015 |  |  |  | 6.3193375 |  |  |  | 6.58501175 |  |  |  | 6.394505 |  |  |  | 6.22044 |  |  |  | 5.85483 |  |  |  | 6.5172775 |  |  |  | 6.0321625 |  |  |  | 6.4380625 |  |  |  | 6.530685 |  |  |  | 6.3764625 |  |  |  | 6.4639625 |  |  |  | 6.7414925 |  |  |  | 6.4953025 |  |  |  | 6.3337125 |  |  |  | 6.37225 |  |  |  | 6.4617475 |  |  |  | 6.25608 |  |  |  | 6.55956 |  |  |  | 6.34355 |  |  |  | 6.4663275 |  |  |  | 6.2523575 |  |  |  | 6.46812 |  |  |  | 6.39977 |  |  |  | 5.93181 |  |  |  | 6.401645 |  |  |  | 5.9035625 |  |  |  | 6.131275 |  |  |  | 6.147765 |  |  |  | 6.1670725 |  |  |  | 6.4874475 |  |  |  | 6.654215 |  |  |  | 5.967265 |  |  |  | 6.166085 |  |  |  | 6.58548 |  |  |  | 6.50123 |  |  |  | 5.644095 |  |  |  | 6.17485 |  |  |  | 6.33817 |  |  |  | 6.0008525 |  |  |  | 6.2735725 |  |  |  | 6.1735425 |  |  |  | 6.48235 |  |  |  | 5.9559375 |  |  |  | 6.3939425 |  |  |  | 6.4557125 |  |  |  | 6.0199675 |  |  |  | 6.5842275 |  |  |  | 6.565545 |  |  |  | 6.4037375 |  |  |  | 6.258505 |  |  |  | 5.9348325 |  |  |  | 5.8166225 |  |  |  | 6.28115 |  |  |  | 6.44022 |  |  |  | 6.0690575
Rmr2 % |  |  |  | 81.618785 |  |  |  | 81.76535 |  |  |  | 81.9021525 |  |  |  | 82.4084875 |  |  |  | 82.700195 |  |  |  | 82.0984275 |  |  |  | 82.502505 |  |  |  | 82.490595 |  |  |  | 81.6341575 |  |  |  | 82.8634175 |  |  |  | 83.7827525 |  |  |  | 82.8974175 |  |  |  | 82.8428675 |  |  |  | 82.89888 |  |  |  | 83.314575 |  |  |  | 82.112835 |  |  |  | 84.4364605 |  |  |  | 82.157605 |  |  |  | 82.618605 |  |  |  | 83.4282375 |  |  |  | 81.8358825 |  |  |  | 82.4319375 |  |  |  | 82.9464325 |  |  |  | 83.2186225 |  |  |  | 83.2546575 |  |  |  | 83.661245 |  |  |  | 82.699885 |  |  |  | 82.6158 |  |  |  | 82.763865 |  |  |  | 83.71511 |  |  |  | 82.716985 |  |  |  | 82.9913575 |  |  |  | 83.0826625 |  |  |  | 83.47774 |  |  |  | 82.56884 |  |  |  | 83.360715 |  |  |  | 82.988775 |  |  |  | 83.10407 |  |  |  | 82.2177825 |  |  |  | 82.2653405 |  |  |  | 82.7517165 |  |  |  | 83.631425 |  |  |  | 81.7914875 |  |  |  | 83.2735425 |  |  |  | 82.44455 |  |  |  | 82.7573625 |  |  |  | 82.9121825 |  |  |  | 83.39057 |  |  |  | 83.8030325 |  |  |  | 83.86806 |  |  |  | 83.00786 |  |  |  | 82.64326 |  |  |  | 81.9729325 |  |  |  | 82.6637625 |  |  |  | 83.331345 |  |  |  | 83.10391 |  |  |  | 82.09764 |  |  |  | 83.571885 |  |  |  | 83.7492875 |  |  |  | 82.332296 |  |  |  | 83.443215 |  |  |  | 84.4381875 |  |  |  | 83.1454525 |  |  |  | 82.93035 |  |  |  | 83.6441325 |  |  |  | 82.48275 |  |  |  | 82.71484 |  |  |  | 82.255425 |  |  |  | 83.1875575 |  |  |  | 83.0056 |  |  |  | 82.9732875 |  |  |  | 82.9514275
Rpk µin |  |  |  | 10.9475 |  |  |  | 10.38 |  |  |  | 11.2125 |  |  |  | 9.065 |  |  |  | 10.6075 |  |  |  | 11.8275 |  |  |  | 11.4825 |  |  |  | 11.2625 |  |  |  | 12.1125 |  |  |  | 17.74 |  |  |  | 13.8375 |  |  |  | 10.375 |  |  |  | 11.3225 |  |  |  | 12.09 |  |  |  | 12.8025 |  |  |  | 14.3525 |  |  |  | 10.8225 |  |  |  | 12.435 |  |  |  | 13.1275 |  |  |  | 11.8625 |  |  |  | 10.8575 |  |  |  | 10.62 |  |  |  | 13.0025 |  |  |  | 10.3525 |  |  |  | 11.59 |  |  |  | 13.5075 |  |  |  | 13.39 |  |  |  | 10.9875 |  |  |  | 11.89 |  |  |  | 11.8025 |  |  |  | 12.19 |  |  |  | 11.3375 |  |  |  | 12.3975 |  |  |  | 11.13 |  |  |  | 10.495 |  |  |  | 10.975 |  |  |  | 12.6925 |  |  |  | 13.57 |  |  |  | 11.8725 |  |  |  | 9.75 |  |  |  | 10.6225 |  |  |  | 10.18 |  |  |  | 10.515 |  |  |  | 11.6375 |  |  |  | 11.5325 |  |  |  | 11.97 |  |  |  | 10.0775 |  |  |  | 12.5 |  |  |  | 10.6475 |  |  |  | 10.3325 |  |  |  | 13.3775 |  |  |  | 12.015 |  |  |  | 11.235 |  |  |  | 10.325 |  |  |  | 10.8 |  |  |  | 10.61 |  |  |  | 11.9725 |  |  |  | 9.835 |  |  |  | 12.69 |  |  |  | 10.31 |  |  |  | 11.62 |  |  |  | 10.6425 |  |  |  | 10.035 |  |  |  | 13.06 |  |  |  | 12.8575 |  |  |  | 11.94 |  |  |  | 10.4025 |  |  |  | 10.3725 |  |  |  | 10.7675 |  |  |  | 9.8075 |  |  |  | 11.155 |  |  |  | 10.41
Rvk µin |  |  |  | 36.9125 |  |  |  | 34.0825 |  |  |  | 41.095 |  |  |  | 37.29 |  |  |  | 36.7375 |  |  |  | 43.6175 |  |  |  | 39.225 |  |  |  | 35.9275 |  |  |  | 37.6125 |  |  |  | 47.05 |  |  |  | 36.4225 |  |  |  | 35.3075 |  |  |  | 41.325 |  |  |  | 41.705 |  |  |  | 35.335 |  |  |  | 40.085 |  |  |  | 39.835 |  |  |  | 39.67 |  |  |  | 35.8175 |  |  |  | 38.7975 |  |  |  | 46.2975 |  |  |  | 37.9675 |  |  |  | 39.585 |  |  |  | 36.7725 |  |  |  | 35.7975 |  |  |  | 36.3375 |  |  |  | 40.005 |  |  |  | 39.145 |  |  |  | 41.32 |  |  |  | 33.35 |  |  |  | 39.3475 |  |  |  | 32.9925 |  |  |  | 40.935 |  |  |  | 39.5675 |  |  |  | 38.6575 |  |  |  | 36.445 |  |  |  | 37.1475 |  |  |  | 42.2175 |  |  |  | 34.43 |  |  |  | 35.1475 |  |  |  | 32.575 |  |  |  | 34.345 |  |  |  | 36.07 |  |  |  | 36.9925 |  |  |  | 36.25 |  |  |  | 37.1975 |  |  |  | 37.5275 |  |  |  | 36.07 |  |  |  | 31.665 |  |  |  | 28.79 |  |  |  | 39.865 |  |  |  | 41.4975 |  |  |  | 30.345 |  |  |  | 35.6075 |  |  |  | 31.125 |  |  |  | 36.88 |  |  |  | 38.89 |  |  |  | 32 |  |  |  | 38.9675 |  |  |  | 34.6 |  |  |  | 37.945 |  |  |  | 30.9925 |  |  |  | 33.16 |  |  |  | 38.4175 |  |  |  | 37.6425 |  |  |  | 36.52 |  |  |  | 35.1175 |  |  |  | 31.31 |  |  |  | 33.545 |  |  |  | 30.4725 |  |  |  | 38.58 |  |  |  | 34.115
Vo (µin*µin)/in |  |  |  | 3413130.6 |  |  |  | 3110145.0 |  |  |  | 3719688.7 |  |  |  | 3278030.1 |  |  |  | 3170438.9 |  |  |  | 3903109.7 |  |  |  | 3434878.7 |  |  |  | 3199110.5 |  |  |  | 3452243.49 |  |  |  | 4012356.72 |  |  |  | 2970661.0 |  |  |  | 3023600.19 |  |  |  | 3552439.87 |  |  |  | 3555355.5 |  |  |  | 2942960.8 |  |  |  | 3584540.71 |  |  |  | 3074194.115 |  |  |  | 3536975.2 |  |  |  | 3119932.435 |  |  |  | 3214362.8 |  |  |  | 4150919.965 |  |  |  | 3344039.02 |  |  |  | 3380981.5 |  |  |  | 3081217.9 |  |  |  | 2990909.8 |  |  |  | 2936181.1 |  |  |  | 3449356.69 |  |  |  | 3402939.65 |  |  |  | 3570079.12 |  |  |  | 2716008.6 |  |  |  | 3410765.595 |  |  |  | 3058320.7 |  |  |  | 3564154.7 |  |  |  | 3259975.1 |  |  |  | 3368167.12 |  |  |  | 3042748.515 |  |  |  | 3164487.645 |  |  |  | 3566858.8 |  |  |  | 3061863.8 |  |  |  | 3128656.5 |  |  |  | 2813898.11 |  |  |  | 2821961.2 |  |  |  | 3268595.0 |  |  |  | 3093374.9 |  |  |  | 3184751.87 |  |  |  | 3202365.445 |  |  |  | 3201197.5 |  |  |  | 3032600.6 |  |  |  | 2577459.0 |  |  |  | 2347217.7 |  |  |  | 3397934.9 |  |  |  | 3597480.535 |  |  |  | 2752837.6 |  |  |  | 3019634.2 |  |  |  | 2604652.975 |  |  |  | 3111091.015 |  |  |  | 3498356.835 |  |  |  | 2627660.3 |  |  |  | 3172529.49 |  |  |  | 3072482.41 |  |  |  | 3135288.455 |  |  |  | 2401581.3 |  |  |  | 3048391.2 |  |  |  | 3283233.375 |  |  |  | 3095183.4 |  |  |  | 3200538.3 |  |  |  | 3042746.39 |  |  |  | 2780395.915 |  |  |  | 2826157.12 |  |  |  | 2599895.79 |  |  |  | 3278616.585 |  |  |  | 2915519.705
R Liners | 1 | 2 | 3 | 4 | 5 | 6 | 7 | 8 |  | R Liners
Parameter | R Liner 1 T | R Liner 1 F | R Liner 1 AT | R Liner 1 R | R Liner 2 T | R Liner 2 F | R Liner 2 AT | R Liner 2 R |  | Average | SD
Ra µin | 14.53 | 14.19 | 16.85 | 15.08 | 17.74 | 17.71 | 16.89 | 17.75 |  | 16.3425 | 1.505881
Rk µin | 36.62 | 37.29 | 40.29 | 37.9 | 43.24 | 43.29 | 41.03 | 44.95 |  | 40.57625 | 3.105092
Rmr1 % | 6.43456 | 6.10013 | 6.5777 | 5.64336 | 5.62868 | 6.00386 | 6.15807 | 5.51672 |  | 6.007885 | 0.3883554
Rmr2 % | 81.65706 | 82.4114 | 81.68121 | 81.76904 | 80.82032 | 82.52899 | 80.8499 | 81.76255 |  | 81.68505875 | 0.6209338
Rpk µin | 10.03 | 10.19 | 10.54 | 10.27 | 10.6 | 11.64 | 11.05 | 11.45 |  | 10.72125 | 0.5969551
Rvk µin | 36.32 | 33.17 | 46.85 | 38.74 | 44.51 | 50.8 | 43.24 | 43.73 |  | 42.17 | 5.762202
Vo (µin*µin)/in | 3331174.18 | 2917771.68 | 4291214.06 | 3531339.52 | 4269024.67 | 4438231.47 | 4140127.83 | 3987219.1 |  | 3863262.8 | 542170
S Liners | 1 | 2 | 3 | 4 | 5 | 6 | 7 | 8 |  | S Liners
Parameter | S Liner 2 T | S Liner 2 F | S Liner 2 AT | S Liner 2 R | S Liner 2 T | S Liner 2 F | S Liner 2 AT | S Liner 2 R |  | Average | SD
Ra µin | 13.14 | 14.5 | 14.93 | 13.38 | 12.55 | 11.69 | 13.18 | 13.07 |  | 13.305 | 1.024737
Rk µin | 32.49 | 34.77 | 33.91 | 32.9 | 32.64 | 30.49 | 34.25 | 35.91 |  | 33.42 | 1.659613
Rmr1 % | 6.0816 | 5.4782 | 6.0058 | 6.4269 | 6.60469 | 6.16402 | 6.30686 | 5.8534 |  | 6.11518375 | 0.3511776
Rmr2 % | 81.65888 | 81.18981 | 79.46277 | 80.78539 | 83.3602 | 82.8248 | 82.96563 | 84.68229 |  | 82.11622125 | 1.65767
Rpk µin | 8.26 | 8.65 | 8.55 | 9.47 | 8.77 | 8.2 | 10.16 | 12.85 |  | 9.36375 | 1.553613 | [15 empty] | 0
Rvk µin | 34.39 | 39.77 | 39.97 | 33.18 | 33.14 | 28.87 | 32.8 | 32.25 |  | 34.29625 | 3.791253
Vo (µin*µin)/in | 3154194.22 | 3740365.22 | 4104542.93 | 3188357.27 | 2757700.51 | 2479561.29 | 2793917.59 | 2470008.74 |  | 3086081.0 | 588103.1
Liner Batch Average Measurements for R, S and T liners
Batch | R Liners (n=2) |  | S Liners (n=2) |  | T Liners (n=72)
Parameter | Average | SD | Average | SD | Average | SD
Ra µin | 16.3425 | 1.505881 | 13.305 | 1.024737 | 14.34878 | 1.235225
Rk µin | 40.57625 | 3.105092 | 33.42 | 1.659613 | 36.79045 | 2.645022
Rmr1 % | 6.007885 | 0.3883554 | 6.11518375 | 0.3511776 | 6.281219 | 0.5451105
Rmr2 % | 81.68505875 | 0.6209338 | 82.11622125 | 1.65767 | 82.87031 | 1.027083
Rpk µin | 10.72125 | 0.5969551 | 9.36375 | 1.553613 | 11.53236 | 2.447363
Rvk µin | 42.17 | 5.762202 | 34.29625 | 3.791253 | 36.97767 | 5.767861
Vo (µin*µin)/in | 3863262.8 | 542170 | 3086081.0 | 588103.1 | 3179478.0 | 549574.7
T Liners (Average of 4 measurements per liner)
Parameter | 1 | 2 | 3 | 4 | 5 | 6 | 7 | 8 | 9 | 10 | 11 | 12 | 13 | 14 | 15 | 16 | 17 | 18 | 19 | 20 | 21 | 22 | 23 | 24 | 25 | 26 | 27 | 28 | 29 | 30 | 31 | 32 | 33 | 34 | 35 | 36 | 37 | 38 | 39 | 40 | 41 | 42 | 43 | 44 | 45 | 46 | 47 | 48 | 49 | 50 | 51 | 52 | 53 | 54 | 55 | 56 | 57 | 58 | 59 | 60 | 61 | 62 | 63 | 64 | 65 | 66 | 67 | 68 | 69 | 70 | 71 | 72 |  | Average
Ra µin | 13.875 | 13.6225 | 15.7625 | 13.9175 | 14.32 | 15.4275 | 15.4375 | 14.115 | 15.355 | 16.6525 | 14.13 | 13.9075 | 14.41 | 15.5125 | 14.1425 | 15.3325 | 14.55 | 15.2825 | 14.165 | 15.74 | 16.105 | 14.535 | 15.11 | 14.525 | 14.025 | 14.3575 | 15.7075 | 14.1175 | 15.1025 | 14.095 | 14.7775 | 13.57 | 14.86 | 14.51 | 13.965 | 14.07 | 15.1 | 15.54 | 14.2825 | 13.4975 | 13.2175 | 13.345 | 14.035 | 14.4275 | 14.395 | 14.7275 | 13.385 | 13.8875 | 12.845 | 12.905 | 15.31 | 15.5575 | 14.2375 | 13.875 | 13.4875 | 14.5775 | 14.4575 | 13.4375 | 14.75 | 13.6675 | 14.42 | 12.1675 | 13.445 | 14.5375 | 14.1925 | 14.525 | 13.625 | 13.3 | 14.4525 | 12.35 | 14.1625 | 13.8975 |  | 14.34878
Rk µin | 33.7 | 34.25 | 39.2075 | 35.105 | 36.7875 | 37.2225 | 39.495 | 35.48 | 38.8 | 40.6425 | 36.8925 | 36.195 | 35.51 | 39.3225 | 37.0225 | 37.8425 | 38.6725 | 38.2625 | 36.025 | 41.845 | 38.6875 | 36.88 | 39.4325 | 38.2075 | 36.5925 | 37.88 | 40.25 | 35.0025 | 37.73 | 38.1475 | 37.0925 | 35.6075 | 36.785 | 37.515 | 34.4075 | 36.5325 | 39.4 | 39.1225 | 36.6075 | 33.9425 | 34.2725 | 34.92 | 35.0725 | 37.615 | 36.8325 | 36.7975 | 33.2825 | 35.655 | 34.4025 | 35.5425 | 38.8925 | 39.2575 | 37.94 | 35.805 | 36.43 | 37.985 | 35.4075 | 36.34 | 38.3875 | 34.72 | 37.375 | 32.7475 | 35.575 | 36.905 | 36.7175 | 37.0375 | 34.9075 | 34.52 | 38.9625 | 32.295 | 35.7175 | 36.4925 |  | 36.79045
Rmr1 % | 6.0737975 | 5.70976 | 6.200455 | 5.6373925 | 6.289705 | 6.2925175 | 6.325455 | 6.234795 | 6.0156975 | 7.2204 | 6.614235 | 5.7343125 | 6.4210475 | 6.3084575 | 6.356455 | 6.3744875 | 6.244015 | 6.3193375 | 6.58501175 | 6.394505 | 6.22044 | 5.85483 | 6.5172775 | 6.0321625 | 6.4380625 | 6.530685 | 6.3764625 | 6.4639625 | 6.7414925 | 6.4953025 | 6.3337125 | 6.37225 | 6.4617475 | 6.25608 | 6.55956 | 6.34355 | 6.4663275 | 6.2523575 | 6.46812 | 6.39977 | 5.93181 | 6.401645 | 5.9035625 | 6.131275 | 6.147765 | 6.1670725 | 6.4874475 | 6.654215 | 5.967265 | 6.166085 | 6.58548 | 6.50123 | 5.644095 | 6.17485 | 6.33817 | 6.0008525 | 6.2735725 | 6.1735425 | 6.48235 | 5.9559375 | 6.3939425 | 6.4557125 | 6.0199675 | 6.5842275 | 6.565545 | 6.4037375 | 6.258505 | 5.9348325 | 5.8166225 | 6.28115 | 6.44022 | 6.0690575 |  | 6.281219
Rmr2 % | 81.618785 | 81.76535 | 81.9021525 | 82.4084875 | 82.700195 | 82.0984275 | 82.502505 | 82.490595 | 81.6341575 | 82.8634175 | 83.7827525 | 82.8974175 | 82.8428675 | 82.89888 | 83.314575 | 82.112835 | 84.4364605 | 82.157605 | 82.618605 | 83.4282375 | 81.8358825 | 82.4319375 | 82.9464325 | 83.2186225 | 83.2546575 | 83.661245 | 82.699885 | 82.6158 | 82.763865 | 83.71511 | 82.716985 | 82.9913575 | 83.0826625 | 83.47774 | 82.56884 | 83.360715 | 82.988775 | 83.10407 | 82.2177825 | 82.2653405 | 82.7517165 | 83.631425 | 81.7914875 | 83.2735425 | 82.44455 | 82.7573625 | 82.9121825 | 83.39057 | 83.8030325 | 83.86806 | 83.00786 | 82.64326 | 81.9729325 | 82.6637625 | 83.331345 | 83.10391 | 82.09764 | 83.571885 | 83.7492875 | 82.332296 | 83.443215 | 84.4381875 | 83.1454525 | 82.93035 | 83.6441325 | 82.48275 | 82.71484 | 82.255425 | 83.1875575 | 83.0056 | 82.9732875 | 82.9514275 |  | 82.87031
Rpk µin | 10.9475 | 10.38 | 11.2125 | 9.065 | 10.6075 | 11.8275 | 11.4825 | 11.2625 | 12.1125 | 17.74 | 13.8375 | 10.375 | 11.3225 | 12.09 | 12.8025 | 14.3525 | 10.8225 | 12.435 | 13.1275 | 11.8625 | 10.8575 | 10.62 | 13.0025 | 10.3525 | 11.59 | 13.5075 | 13.39 | 10.9875 | 11.89 | 11.8025 | 12.19 | 11.3375 | 12.3975 | 11.13 | 10.495 | 10.975 | 12.6925 | 13.57 | 11.8725 | 9.75 | 10.6225 | 10.18 | 10.515 | 11.6375 | 11.5325 | 11.97 | 10.0775 | 12.5 | 10.6475 | 10.3325 | 13.3775 | 12.015 | 11.235 | 10.325 | 10.8 | 10.61 | 11.9725 | 9.835 | 12.69 | 10.31 | 11.62 | 10.6425 | 10.035 | 13.06 | 12.8575 | 11.94 | 10.4025 | 10.3725 | 10.7675 | 9.8075 | 11.155 | 10.41 |  | 11.53236
Rvk µin | 36.9125 | 34.0825 | 41.095 | 37.29 | 36.7375 | 43.6175 | 39.225 | 35.9275 | 37.6125 | 47.05 | 36.4225 | 35.3075 | 41.325 | 41.705 | 35.335 | 40.085 | 39.835 | 39.67 | 35.8175 | 38.7975 | 46.2975 | 37.9675 | 39.585 | 36.7725 | 35.7975 | 36.3375 | 40.005 | 39.145 | 41.32 | 33.35 | 39.3475 | 32.9925 | 40.935 | 39.5675 | 38.6575 | 36.445 | 37.1475 | 42.2175 | 34.43 | 35.1475 | 32.575 | 34.345 | 36.07 | 36.9925 | 36.25 | 37.1975 | 37.5275 | 36.07 | 31.665 | 28.79 | 39.865 | 41.4975 | 30.345 | 35.6075 | 31.125 | 36.88 | 38.89 | 32 | 38.9675 | 34.6 | 37.945 | 30.9925 | 33.16 | 38.4175 | 37.6425 | 36.52 | 35.1175 | 31.31 | 33.545 | 30.4725 | 38.58 | 34.115 |  | 36.97767
Vo (µin*µin)/in | 3413130.6 | 3110145.0 | 3719688.7 | 3278030.1 | 3170438.9 | 3903109.7 | 3434878.7 | 3199110.5 | 3452243.49 | 4012356.72 | 2970661.0 | 3023600.19 | 3552439.87 | 3555355.5 | 2942960.8 | 3584540.71 | 3074194.115 | 3536975.2 | 3119932.435 | 3214362.8 | 4150919.965 | 3344039.02 | 3380981.5 | 3081217.9 | 2990909.8 | 2936181.1 | 3449356.69 | 3402939.65 | 3570079.12 | 2716008.6 | 3410765.595 | 3058320.7 | 3564154.7 | 3259975.1 | 3368167.12 | 3042748.515 | 3164487.645 | 3566858.8 | 3061863.8 | 3128656.5 | 2813898.11 | 2821961.2 | 3268595.0 | 3093374.9 | 3184751.87 | 3202365.445 | 3201197.5 | 3032600.6 | 2577459.0 | 2347217.7 | 3397934.9 | 3597480.535 | 2752837.6 | 3019634.2 | 2604652.975 | 3111091.015 | 3498356.835 | 2627660.3 | 3172529.49 | 3072482.41 | 3135288.455 | 2401581.3 | 3048391.2 | 3283233.375 | 3095183.4 | 3200538.3 | 3042746.39 | 2780395.915 | 2826157.12 | 2599895.79 | 3278616.585 | 2915519.705 |  | 3179478.0
| 1 | [8 empty] | 10 | [9 empty] | 20 | [9 empty] | 30 | [9 empty] | 40 | [9 empty] | 50 | [9 empty] | 60 | [9 empty] | 70 |  |  |  | Avg