## Viscosity
MARCH 2002 VISCOSITY ROUND ROBIN RESULTS
Oil: | UO38 |  | Target = | 22.713
Lab | 1 | 2 | 3 | 4 | Avg.
A | 22.84 | 22.75 | 22.73 | 22.68 | 22.75
B | 22.89 | 22.53 | 22.6 | 22.89 | 22.7275
D | 22.72 | 22.64 | 22.92 | 22.59 | 22.7175
F | 22.52 | 22.55 | 22.54 | 22.55 | 22.54
G | 22.71 | 23.06 | 22.75 | 22.8 | 22.83
Oil: | UO39 |  | Target = | 20.662
Lab | 1 | 2 | 3 | 4 | Avg.
A | 20.78 | 20.8 | 20.79 | 20.78 | 20.7875
B | 20.7 | 20.73 | 20.5 | 20.47 | 20.6
D | 20.69 | 20.63 | 20.78 | 20.56 | 20.665
F | 20.44 | 20.44 | 20.45 | 20.42 | 20.4375
G | 20.74 | 21.01 | 20.76 | 20.77 | 20.82
Oil: | UO40 |  | Target = | 22.385
Lab | 1 | 2 | 3 | 4 | Avg.
A | 22.29 | 22.36 | 22.35 | 22.45 | 22.3625
B | 22.22 | 22.2 | 22.35 | 22.28 | 22.2625
D | 22.31 | 22.83 | 22.5 | 22.22 | 22.465
F | 22.26 | 22.25 | 22.28 | 22.31 | 22.275
G | 22.6 | 22.53 | 22.52 | 22.59 | 22.56
Oil: | UO41 |  | Target = | 20.3565
Lab | 1 | 2 | 3 | 4 | Avg.
A | 20.35 | 20.36 | 20.44 | 20.48 | 20.4075
B | 20.23 | 20.19 | 20.11 | 20.28 | 20.2025
D | 20.25 | 20.36 | 20.38 | 20.27 | 20.315
F | 20.29 | 20.42 | 20.49 | 20.42 | 20.405
G | 20.47 | 20.36 | 20.46 | 20.52 | 20.4525
Oil: | UO42 |  | Target = | 21.3
Lab | 1 | 2 | 3 | 4 | Avg.
A | 21.45 | 21.45 | 21.41 | 21.43 | 21.435
B | 21.14 | 21.3 | 21.2 | 21.21 | 21.2125
D | 21.23 | 21.27 | 21.45 | 21.16 | 21.2775
F | 21.1 | 21.27 | 21.16 | 21.05 | 21.145
G | 21.4 | 21.54 | 21.4 | 21.38 | 21.43

## Soot
MARCH 2002 SOOT ROUND ROBIN RESULTS
Oil: | UO 38 | Target = | 5.970414
Lab | Unit | 1 | 2 | 3 | 4 | Avg.
A | 1 | 5.9 | 6 | 6 | 6 | 5.975
A | 2 | 5.9 | 5.9 | 5.9 | 5.9 | 5.9
A | 3 | 6 | 6 | 6 | 6 | 6
B | 1 | 5.876 | 5.884 | 5.883 | 5.867 | 5.8775
B | 2 | 5.984 | 5.918 | 5.918 | 5.917 | 5.93425
D | 1 | 5.9117 | 5.9134 | 5.9201 | 5.8894 | 5.90865
F | 1 | 6.09 | 6.07 | 6.09 | 6.07 | 6.08
G | 1 | 6 | 6 | 6 | 6 | 6
G | 2 | 6 | 6.1 | 6.1 | 6.1 | 6.075
Oil: | UO 39 | Target = | 5.637886
Lab | Unit | 1 | 2 | 3 | 4 | Avg.
A | 1 | 5.7 | 5.6 | 5.6 | 5.7 | 5.65
A | 2 | 5.6 | 5.6 | 5.6 | 5.6 | 5.6
A | 3 | 5.7 | 5.7 | 5.7 | 5.7 | 5.7
B | 1 | 5.531 | 5.539 | 5.542 | 5.537 | 5.53725
B | 2 | 5.568 | 5.573 | 5.589 | 5.56 | 5.5725
D | 1 | 5.5266 | 5.5913 | 5.5323 | 5.5706 | 5.5552
F | 1 | 5.74 | 5.74 | 5.73 | 5.74 | 5.7375
G | 1 | 5.7 | 5.7 | 5.6 | 5.6 | 5.65
G | 2 | 5.7 | 5.7 | 5.7 | 5.7 | 5.7
Oil: | UO 40 | Target = | 6.807825
Lab | Unit | 1 | 2 | 3 | 4 | Avg.
A | 1 | 6.9 | 6.8 | 6.8 | 6.9 | 6.85
A | 2 | 6.8 | 6.8 | 6.8 | 6.8 | 6.8
A | 3 | 6.9 | 6.8 | 6.8 | 6.9 | 6.85
B | 1 | 6.68 | 6.68 | 6.683 | 6.662 | 6.67625
B | 2 | 6.722 | 6.715 | 6.726 | 6.721 | 6.721
D | 1 | 6.7496 | 6.7433 | 6.7418 | 6.7304 | 6.741275
F | 1 | 6.88 | 6.89 | 6.9 | 6.9 | 6.8925
G | 1 | 6.8 | 6.8 | 6.8 | 6.8 | 6.8
G | 2 | 6.9 | 6.9 | 6.9 | 6.9 | 6.9
Oil: | UO 41 | Target = | 5.638536
Lab | Unit | 1 | 2 | 3 | 4 | Avg.
A | 1 | 5.7 | 5.7 | 5.7 | 5.7 | 5.7
A | 2 | 5.6 | 5.6 | 5.6 | 5.6 | 5.6
A | 3 | 5.7 | 5.6 | 5.7 | 5.7 | 5.675
B | 1 | 5.532 | 5.519 | 5.504 | 5.498 | 5.51325
B | 2 | 5.576 | 5.584 | 5.588 | 5.578 | 5.5815
D | 1 | 5.4999 | 5.5116 | 5.5152 | 5.4507 | 5.49435
F | 1 | 5.77 | 5.77 | 5.74 | 5.74 | 5.755
F | 1 | 5.749 | 5.751 | 5.747 | 5.738 | 5.74625
G | 1 | 5.7 | 5.7 | 5.7 | 5.7 | 5.7
G | 2 | 5.7 | 5.7 | 5.7 | 5.7 | 5.7
MARCH 2002 SOOT ROUND ROBIN RESULTS
Oil: | UO 42 | Target = | 6.039793
Lab | Unit | 1 | 2 | 3 | 4 | Avg.
A | 1 | 6.1 | 6.1 | 6.1 | 6.1 | 6.1
A | 2 | 6.1 | 6.1 | 6 | 6 | 6.05
A | 3 | 6.1 | 6.1 | 6.1 | 6.1 | 6.1
B | 1 | 5.901 | 5.881 | 5.865 | 5.9 | 5.88675
B | 2 | 5.944 | 5.94 | 5.954 | 5.938 | 5.944
D | 1 | 5.9342 | 5.9588 | 5.94 | 5.9252 | 5.93955
F | 1 | 6.15 | 6.16 | 6.14 | 6.13 | 6.145
G | 1 | 6 | 6 | 6 | 6 | 6
G | 2 | 6.1 | 6.1 | 6.1 | 6.1 | 6.1