## Viscosity
OCTOBER 2002 VISCOSITY ROUND ROBIN RESULTS
Oil: | UO43 |  | Target = | 19.006875
Lab | 1 | 2 | 3 | 4 | Avg.
A | 19.05 | 19.06 | 19.06 | 19.06 | 19.0575
B | 21.3 | 18.89 | 18.79 | 21.17 | 20.0375
B* | 19.09 | 18.92 | 20.05 | 19.53 | 19.3975
D | 18.93 | 18.99 | 18.96 | 19.04 | 18.98
F | 18.82 | 19 | 18.84 | 18.87 | 18.8825
G | 19.05 | 19.11 | 19.17 | 19.1 | 19.1075
Oil: | UO44 |  | Target = | 16.19817
Lab | 1 | 2 | 3 | 4 | Avg.
A | 16.21 | 16.18 | 16.22 | 16.22 | 16.2075
B | 16.33 | 16.43 | 16.12 | 16.04 | 16.23
D | 16.21 | 16.2 | 16.20 | 16.11 | 16.17333
F | 16 | 16.14 | 16.12 | 16.09 | 16.0875
G | 16.27 | 16.28 | 16.34 | 16.28 | 16.2925
Oil: | UO45 |  | Target = | 21.9545
Lab | 1 | 2 | 3 | 4 | Avg.
A | 22.09 | 22.07 | 22.1 | 22.08 | 22.085
B | 22.07 | 21.78 | 21.86 | 21.76 | 21.8675
D | 21.79 | 21.84 | 21.88 | 21.82 | 21.8325
F | 21.85 | 21.95 | 21.83 | 21.82 | 21.8625
G | 22.06 | 22.13 | 22.19 | 22.12 | 22.125
Oil: | UO46 |  | Target = | 15.8795
Lab | 1 | 2 | 3 | 4 | Avg.
A | 15.98 | 16 | 15.99 | 15.99 | 15.99
B | 15.99 | 15.71 | 16.06 | 15.64 | 15.85
D | 15.87 | 15.79 | 15.73 | 15.75 | 15.785
F | 15.8 | 15.81 | 15.82 | 15.86 | 15.8225
G | 15.92 | 15.93 | 16.01 | 15.94 | 15.95
*Asterik indicates a re-run.

## Soot
OCTOBER 2002 SOOT ROUND ROBIN RESULTS
Oil: | UO43 | Target = | 4.601775
Lab | Unit | 1 | 2 | 3 | 4 | Avg.
A | 1 | 4.6 | 4.6 | 4.7 | 4.6 | 4.625
A | 2 | 4.6 | 4.6 | 4.6 | 4.6 | 4.6
A | 3 | 4.6 | 4.7 | 4.6 | 4.6 | 4.625
B | 1 | 4.52 | 4.514 | 4.547 | 4.533 | 4.5285
B | 2 | 4.612 | 4.599 | 4.613 | 4.617 | 4.61025
D | 1 | 4.4998 | 4.4994 | 4.4926 | 4.5098 | 4.5004
F | 1 | 4.75 | 4.76 | 4.76 | 4.75 | 4.755
F* | 1 | 4.795 | 4.667 | 4.651 | 4.721 | 4.7085
G | 1 | 4.6 | 4.6 | 4.7 | 4.6 | 4.625
G | 2 | 4.6 | 4.7 | 4.7 | 4.6 | 4.65
Oil: | UO44 | Target = | 6.157333
Lab | Unit | 1 | 2 | 3 | 4 | Avg.
A | 1 | 6.1 | 6.1 | 6.1 | 6.1 | 6.1
A | 2 | 6.2 | 6.2 | 6.2 | 6.2 | 6.2
A | 3 | 6.1 | 6.2 | 6.1 | 6.2 | 6.15
B | 1 | 6.057 | 6.044 | 6.005 | 6.074 | 6.045
B* | 1 | 6.156 | 6.147 | 6.154 | 6.156 | 6.15325
B | 2 | 6.134 | 6.129 | 6.121 | 6.142 | 6.1315
D | 1 | 6.0184 | 6.0493 | 6.0106 | 6.0194 | 6.024425
D* | 1 | 6.0176 | 5.999 | 5.9795 | 6.0113 | 6.00185
D* | 1 | 6.0356 | 6.0356 | 6.0319 | 6.0584 | 6.040375
F | 1 | 6.33 | 6.32 | 6.31 | 6.31 | 6.3175
G | 1 | 6.2 | 6.3 | 6.3 | 6.3 | 6.275
G | 2 | 6.2 | 6.2 | 6.1 | 6.2 | 6.175
Oil: | UO45 | Target = | 6.484979
Lab | Unit | 1 | 2 | 3 | 4 | Avg.
A | 1 | 6.5 | 6.4 | 6.4 | 6.4 | 6.425
A | 2 | 6.5 | 6.5 | 6.5 | 6.5 | 6.5
A | 3 | 6.4 | 6.5 | 6.5 | 6.5 | 6.475
B | 1 | 6.432 | 6.42 | 6.374 | 6.416 | 6.4105
B | 2 | 6.484 | 6.499 | 6.494 | 6.504 | 6.49525
D | 1 | 6.4048 | 6.3874 | 6.3674 | 6.4069 | 6.391625
*Asterik indicates a re-run. | 1 | 6.68 | 6.62 | 6.63 | 6.62 | 6.6375
G | 1 | 6.7 | 6.6 | 6.6 | 6.7 | 6.65
G | 2 | 6.6 | 6.6 | 6.6 | 6.6 | 6.6
Oil: | UO46 | Target = | 6.459146
Lab | Unit | 1 | 2 | 3 | 4 | Avg.
A | 1 | 6.5 | 6.4 | 6.4 | 6.4 | 6.425
A | 2 | 6.5 | 6.5 | 6.5 | 6.5 | 6.5
A | 3 | 6.5 | 6.5 | 6.5 | 6.5 | 6.5
B | 1 | 6.387 | 6.37 | 6.42 | 6.42 | 6.39925
B | 2 | 6.495 | 6.497 | 6.52 | 6.515 | 6.50675
D | 1 | 6.3491 | 6.3781 | 6.3602 | 6.4081 | 6.373875
F | 1 | 6.7 | 6.67 | 6.69 | 6.68 | 6.685
F* | 1 | 6.725 | 6.776 | 6.765 | 6.8 | 6.7665
G | 1 | 6.6 | 6.5 | 6.5 | 6.6 | 6.55
G | 2 | 6.5 | 6.5 | 6.4 | 6.5 | 6.475
*Asterik indicates a re-run