## Viscosity @ 40C
LAB
| Oil: | UO101
| 1 | 2 | 3 | 4 | Avg.
1 | 196.8 | 195.1 | 197.9 | 197.5 | 196.825
2 | 201.4 | 201.685 | 201.301 | 201.857 | 201.5608
3 | 201.2 | 200.7 | 200.7 | 200.8 | 200.85
4 | 199 | 200.4 | 199 | 200.5 | 199.725
5 | 203.3 | 202.8 | 200.9 | 202.5 | 202.375
| Oil: | UO102 |  |  | Avg.
| 1 | 2 | 3 | 4
1 | 168 | 173.6 | 170.9 | 169.5 | 170.5
2 | 173.242 | 173.215 | 172.472 | 172.536 | 172.8663
3 | 173.4 | 173 | 173.1 | 173 | 173.125
4 | 173.3 | 173 | 173.9 | 173.8 | 173.5
5 | 174.9 | 174.4 | 174.3 | 175.9 | 174.875
| Oil: | UO103 |  |  | Avg.
| 1 | 2 | 3 | 4
1 | 203.2 | 202.5 | 203.6 | 203.2 | 203.125
2 | 206.949 | 206.5118 | 206.827 | 206.856 | 206.786
3 | 207.1 | 205.5 | 205.5 | 205.6 | 205.925
4 | 207.1 | 206.8 | 206.7 | 207 | 206.9
5 | 207 | 208.7 | 207.6 | 207.7 | 207.75

## Viscosity @ 100C
| Oil: | UO101
| 1 | 2 | 3 | 4 | Avg.
1 | 22.3 | 22.36 | 22.34 | 22.3 | 22.325
2 | 22.424 | 22.583 | 22.43 | 22.408 | 22.4612
3 | 22.55 | 22.41 | 22.4 | 22.37 | 22.4325
4 | 22.48 | 22.65 | 22.5 | 22.57 | 22.55
5 | 22.64 | 22.69 | 22.74 | 22.69 | 22.69
| Oil: | UO102
| 1 | 2 | 3 | 4 | Avg.
1 | 19.87 | 19.83 | 19.78 | 19.91 | 19.8475
2 | 20.434 | 20.139 | 19.956 | 20.01 | 20.1348
3 | 20.03 | 20.03 | 20.03 | 20.01 | 20.025
4 | 19.94 | 20.18 | 20.08 | 20.16 | 20.09
5 | 20.11 | 20.16 | 20.13 | 20.17 | 20.1425
| Oil: | UO103
| 1 | 2 | 3 | 4 | Avg.
1 | 22.82 | 22.7 | 22.73 | 22.73 | 22.745
2 | 22.942 | 22.956 | 23.009 | 22.971 | 22.9695
3 | 23.03 | 22.87 | 22.86 | 22.87 | 22.9075
4 | 22.96 | 23.05 | 22.93 | 23 | 22.985
5 | 23.02 | 23.12 | 23.11 | 23.1 | 23.0875

## Soot
| Oil: | UO101 |  |  | 6.8301
| 1 | 2 | 3 | 4 | Avg.
1 | 6.89 | 6.86 | 6.9 | 6.88 | 6.8825
2 | 6.989 | 7.052 | 7.03 | 6.979 | 7.0125
3 | 6.68 | 6.67 | 6.7 | 6.68 | 6.6825
4 | 6.78 | 6.78 | 6.78 | 6.78 | 6.78
5 | 7.027 | 6.948 | 6.956 | 7.061 | 6.998
6 | 6.72 | 6.73 | 6.74 | 6.71 | 6.725
7 | 6.75 | 6.71 | 6.71 | 6.75 | 6.73
| Oil: | UO102 |  |  | 5.5876
| 1 | 2 | 3 | 4 | Avg.
1 | 5.62 | 5.57 | 5.64 | 5.63 | 5.615
2 | 5.75 | 5.761 | 5.789 | 5.763 | 5.7657
3 | 5.49 | 5.48 | 5.46 | 5.48 | 5.4775
4 | 5.58 | 5.57 | 5.57 | 5.57 | 5.5725
5 | 5.772 | 5.679 | 5.685 | 5.665 | 5.7002
6 | 5.52 | 5.47 | 5.48 | 5.5 | 5.4925
7 | 5.48 | 5.46 | 5.51 | 5.51 | 5.49
| Oil: | UO103 |  |  | 6.7081
| 1 | 2 | 3 | 4 | Avg.
1 | 6.7 | 6.71 | 6.72 | 6.73 | 6.715
2 | 6.91 | 6.867 | 6.899 | 6.838 | 6.8785
3 | 6.57 | 6.6 | 6.58 | 6.61 | 6.59
4 | 6.66 | 6.66 | 6.66 | 6.68 | 6.665
5 | 6.829 | 6.794 | 6.93 | 6.84 | 6.8483
6 | 6.62 | 6.65 | 6.61 | 6.6 | 6.62
7 | 6.65 | 6.63 | 6.66 | 6.62 | 6.64

## MRV
| Oil: | UO101
| 1 | 2 | 3 | 4 | Avg.
1 | 25304 | 25466 | 25757 | 25210 | 25434.25
2 | 22000 | 21500 | 22800 | 22400 | 22175
3
4 | 24600 | 24700 | 24600 | 24500 | 24600
5 | 25000 | 24200 | 24800 | 24200 | 24550
| Oil: | UO102
| 1 | 2 | 3 | 4 | Avg.
1 | 21053 | 20936 | 21547 | 20424 | 20990
2 | 19400 | 20300 | 19000 | 19100 | 19450
3
4 | 20300 | 20300 | 20400 | 20600 | 20400
5 | 20100 | 21000 | 20600 | 20500 | 20550
| Oil: | UO103
| 1 | 2 | 3 | 4 | Avg.
1 | 25148 | 25967 | 25148 | 23920 | 25045.75
2 | 24300 | 23300 | 24400 | 24900 | 24225
3
4 | 26700 | 26600 | 26700 | 26600 | 26650
5 | 26200 | 26100 | 26200 | 26000 | 26125

## Chem
| Oil: | UO101
| TBN | TAN | IR |  | Fe | Pb | Cu | Cr | Al | Si | Sn | Na | Ni | PDSC
|  |  | Int | Peak
1 | 4.4 | 5.6 | 937.7 | 45.92 | 187 | 48 | 26 | 5 | 3 | 31 | 8 | 4 | 2 | 10
2 | 2.34 | 3.48 | 911.74 | 44.6 | 183 | 49 | 26 | 5 | 4 | 31 | 5 | 8 | 2 | 3.74
3 | 3.9 | 7.94 |  |  | 190 | 46 | 25 | 4.5 | 4.2 | 29 | 7.3 | <5 | 2.1
4 | 1.3 | 7.4 | 786 | 41.5 | 190 | 48 | 24 | 5 | 9 | 33 | 8 | 7 | 2 | 2.6
5 | 8.4 | 9.66 | 1527 | 43.6 | 194 | 49 | 25 | 5 | 4 | 30 | 9 | 8 | 2 | 4.8
| Oil: | UO102
| TBN | TAN | IR |  | Fe | Pb | Cu | Cr | Al | Si | Sn | Na | Ni | PDSC
|  |  | Int | Peak
1 | 4.4 | 4.9 | 515.8 | 36.52 | 203 | 34 | 33 | 5 | 2 | 16 | 8 | 5 | 1 | 10.03
2 | 2.28 | 3.09 | 483.81 | 35.6 | 196 | 34 | 32 | 5 | 2 | 15 | 5 | 8 | 1 | 2.97
3 | 4.6 | 7.22 |  |  | 200 | 33 | 31 | 4.4 | 2.4 | 14 | 7.2 | <5 | 1.6
4 | 1.95 | 6.3 | 382 | 27.5 | 204 | 34 | 31 | 5 | 4 | 19 | 8 | 9 | 1 | 3
5 | 8.6 | 6.17 | 1074 | 32.9 | 210 | 35 | 32 | 5 | 2 | 15 | 8 | 8 | 2 | 1.94
| Oil: | UO103
| TBN | TAN | IR |  | Fe | Pb | Cu | Cr | Al | Si | Sn | Na | Ni | PDSC
|  |  | Int | Peak
1 | 4 | 5.5 | 820.3 | 44.82 | 173 | 23 | 17 | 4 | 1 | 26 | 7 | 43 | 2 | 10.03
2 | 2.01 | 3.14 | 796.96 | 43.8 | 173 | 23 | 17 | 4 | 1 | 26 | 4 | 47 | 2 | 3.06
3 | 4.1 | 8.03 |  |  | 170 | 23 | 17 | 3.4 | <2 | 24 | 6.6 | 40 | 2
4 | 1.36 | 6.5 | 648 | 33.1 | 182 | 36 | 20 | 4 | 6 | 31 | 8 | 28 | 2 | 2.5
5 | 8.8 | 6.39 | 1481 | 45.1 | 181 | 24 | 17 | 4 | 1 | 24 | 7 | 48 | 2 | 3.59