## Sheet 1
OS# | OS321693A |  |  |  | EOT Date |  | 2015-05-07 |  |  |  | Test Description/Notes
Stand | 619 |  |  |  | EOT Test Hours |  | 146.5
Hour | TGA | KV100 | KV40 | 90 pass shear | Fuel Dil | HTHS100 | HTHS150 | FTIR | PHIR | Al | Cr | Cu | Fe | Na | Pb | Si | Sn | TBN | TAN
0 | 0.09 | 12 | 79.32 | 11.98 | 0 | 11.13 | 3.65 | 0 | 0 | 2 | 0 | 3 | 2 | 4 | 0 | 12 | 2 | 7.61 | 2.6
20 | 0.06 | 11.84 | 77.44 |  | 0 |  | 3.56 | -130 | -0.4 | 2 | 0 | 37 | 6 | 0 | 0 | 6 | 4 | 7.62 | 2.6
40 | 0.22 | 11.84 | 77.74 |  | 0 |  | 3.66 | -24 | 2.8 | 3 | 0 | 61 | 9 | 6 | 0 | 5 | 5 | 7.41 | 2.9
60 | 0.43 | 12.1 | 79.58 |  | 0 |  | 3.72 | -130 | 2.7 | 3 | 0 | 70 | 12 | 10 | 0 | 6 | 5 | 7.05 | 2.7
80 | 0.62 | 12.4 | 82.25 |  | 0 |  | 3.82 | -83 | 5 | 3 | 0 | 80 | 13 | 16 | 0 | 6 | 6 | 6.89 | 3.1
100 | 0.86 | 12.76 | 84.69 |  | 0 |  | 3.9 | -50 | 7.7 | 3 | 1 | 82 | 15 | 11 | 0 | 7 | 6 | 6.76 | 3.2
120 | 1.08 | 13.05 | 87.44 |  | 0 |  | 3.98 | -49 | 9.3 | 3 | 1 | 81 | 18 | 4 | 0 | 6 | 6 | 6.3 | 3.3
140 | 1.31 | 12.64 | 82.78 |  | 1.38 |  | 3.9 | -802 | -7.2 | 3 | 1 | 81 | 22 | 4 | 0 | 8 | 6 | 5.59 | 3.6
146.9 | 1.48 | 13.28 | 88.93 |  | 0.37 |  | 3.97 | -100 | 10.2 | 6 | 46 | 74 | 1294 | 7 | 0 | 35 | 7 | 5.42 | 4.1
*Please copy, paste, and enter test hour to row to add delta pressure triggered samples
[8 empty] | 1 | 2 | 3 | 4 | 5 | 6 | avg
| Scuffing | [5 empty] | TRWL | 3917.9 | 1860.3 | 1609.3 | 44.8 | 4144.5 | 3305.2 | 2480.333 | [5 empty] | Fuel Analyticals
| 1 | 100% | 4 | 10% |  |  | 2RWL | 64.7 | 9.4 | 29 | 3.4 | 36.5 | 45.8 | 31.46667 | [6 empty] | Sulfur | Gravity
| 2 | 85% | 5 | 100% |  |  | ORWL | 46.3 | 16.5 | 15.7 | 2.7 | 25.6 | 21.4 | 21.36667 | [5 empty] | NEW | 10.2 | 36.3
| 3 | 100% | 6 | 85% |  |  | CLW | 182.7533 | 77.41833 | 76.69 | 3.19 | 111.0175 | 101.4608 | 92.08832 | [5 empty] | EOT | 9.7 | 36.2