## Sheet1
LAB | CMIR | DTCOMP | IND | FTIB | FTIByi | FS1M | BAROPRES | BLENDCAL | DIFFPORE | DIFFPERM | AIRDEWPT |  | Comments
B | 47747 | 20030402 | 66 | 150 | -0.8076814 | 0 | 740.4 | 22381 | 23 | 4263 | -65.3 | (house air)
B | 47748 | 20030404 | 66 | 200 | -0.2780542 | 0 | 737.4 | 21811 | 22 | 4280 | -65.3 | (house air)
G | 47745 | 20030421 | 66 | 170 | -0.5958305 | 0 | 747.1 | 23158 | 22 | 4600 | Not Reported
G | 47746 | 20030423 | 66 | 340 | 1.204902 | 0 | 738.6 | 23711 | 19 | 4950 | Not Reported
I | 47749 | 20030502 | 66 | 150 | -0.8076814 | 0 | Not Reported | 22000 | 24 | 4870 | Not Reported
I | 47750 | 20030508 | 66 | 140 | -0.9136068 | 0 | Not Reported | 22000 | 23 | 4375 | Not Reported
A | 47752 | 20030423 | 66 | 280 | 0.5693492 | 0 | 742 | 23800 | 21 | 3886 | Zero Air | (Bottled)
A | 47751 | 20030408 | 66 | 380 | 1.628603 | 0 | 747 | 23800 | 21 | 3886 | Zero Air | (Bottled) | IT IS UNUSUAL TO SEE 0 KINETIC FOAM.
|  | Min |  | 140 |  | 0
|  | Mean |  | 226.25 |  | 0
|  | Max |  | 380 |  | 0
|  | sr |  | 62.75062 |  | 0
|  | sR |  | 94.40604 |  | 0
(Lab D data excluded because the lab ran the samples on an instrument that was not TMC calibrated; lab declined to rerun on calibrated instrument)

## Sheet2
LAB | Result 1 | Result 2
A | 280 | 380
B | 150 | 200
G | 170 | 340
I | 140 | 150