## RR Data and Checks
Repeating Fields
Lab | Oil | SAMPLE CMIR | DATE COMPLETED YYYYMMDD | TEST SAMPLE % SULFATED ASH, w/w % | TMC Math Check | CRUCIBLE + OIL SAMPLE GROSS WEIGHT, g | CRUCIBLE TARE WEIGHT, g | NET OIL SAMPLE WEIGHT, g | TMC Math Check | SECOND- TO-LAST SAsh GROSS WEIGHING, g | LAST SAsh GROSS WEIGHING, g | TMC Math Check | FINAL NET SAsh WEIGHT, g | TMC Math Check | SIZE OF CRUCIBLE, ml | CRUCIBLE MATERIAL, Porcelain or Fused Silica | FURNACE OPERATING TEMPERATURE, deg. C | DATE OF LAST CALIBRATION OF FURNACE TEMPERATURE, YYYYMMDD | TIME IN FURNACE AFTER INITIAL SULFATION (per Section 9.6), minutes | NUMBER OF 9.7 - 9.8 RESULFATES UNDER NOTE 10 (DUE TO BLACK RESIDUE) | TOTAL FINAL FURNACE CYCLES (9.8 - 9.10 ONLY!) | TIME IN MUFFLE FURNACE PRIOR TO WEIGHING 1, minutes | TIME IN MUFFLE FURNACE PRIOR TO WEIGHING 2, minutes | TIME IN MUFFLE FURNACE PRIOR TO WEIGHING 3, minutes | TIME IN MUFFLE FURNACE PRIOR TO WEIGHING 4, minutes | TIME IN MUFFLE FURNACE PRIOR TO WEIGHING 5, minutes | Comments
A | 90 | 61020 | 20061018 | 1 | 0.003557386 | 35.8366 | 27.8251 | 8.0115 | 0 | 27.9062 | 27.9055 | 0.0007 | 0.0804 | 9.15934e-16 | 50 | P | 775 | 20060506 | 30 | 0 | 5 | 30 | 30 | 30 | 30 | 30
A | 820-2 | 61021 | 20061018 | 1.45 | 0.002980793 | 39.8011 | 31.7831 | 8.018 | 0 | 31.9003 | 31.8996 | 0.0007 | 0.1165 | -1.512679e-15 | 50 | P | 775 | 20060506 | 30 | 0 | 5 | 30 | 30 | 30 | 30 | 30
A | 862-1 | 61022 | 20061018 | 0.79 | -0.003372665 | 38.2838 | 30.2495 | 8.0343 | 0 | 30.3133 | 30.3127 | 0.0006 | 0.0632 | -1.637579e-15 | 50 | P | 775 | 20060506 | 30 | 0 | 5 | 30 | 30 | 30 | 30 | 30
A | 811-2 | 61023 | 20061018 | 0.76 | 0.003406467 | 36.9176 | 28.914 | 8.0036 | 0 | 28.9761 | 28.9756 | 0.0005 | 0.0611 | 0.0005 | 50 | P | 775 | 20060506 | 30 | 0 | 5 | 30 | 30 | 30 | 30 | 30
A | PC10A | 61024 | 20061018 | 0.87 | -0.002180397 | 39.7755 | 31.7554 | 8.0201 | 0 | 31.8253 | 31.825 | 0.0003 | 0.0696 | -2.331468e-15 | 50 | P | 775 | 20060506 | 30 | 0 | 3 | 30 | 30 | 30
A | 91 | 61025 | 20061018 | 0.79 | -0.003178633 | 40.4119 | 32.405 | 8.0069 | 0 | 32.4686 | 32.468 | 0.0006 | 0.063 | 2.38698e-15 | 50 | P | 775 | 20060506 | 30 | 0 | 4 | 30 | 30 | 30 | 30
A | 90 | 61020 | 20061019 | 1.02 | -0.004955366 | 39.6432 | 31.6337 | 8.0095 | 0 | 31.7154 | 31.715 | 0.0004 | 0.0813 | -1.179612e-15 | 50 | P | 775 | 20060506 | 30 | 0 | 5 | 30 | 30 | 30 | 30 | 30
A | 820-2 | 61021 | 20061019 | 1.58 | 0.06458543 | 40.2205 | 32.182 | 8.0385 | 0 | 32.3147 | 32.3142 | 0.0005 | 0.1322 | -2.581269e-15 | 50 | P | 775 | 20060506 | 30 | 0 | 2 | 30 | 30
A | 862-1 | 61022 | 20061019 | 0.76 | -0.001651956 | 39.7994 | 31.7556 | 8.0438 | 0 | 31.8171 | 31.8166 | 0.0005 | 0.061 | 0 | 50 | P | 775 | 20060506 | 30 | 0 | 4 | 30 | 30 | 30 | 30
A | 811-2 | 61023 | 20061019 | 0.82 | 0.006702747 | 37.6125 | 29.5564 | 8.0561 | 0 | 29.6234 | 29.623 | 0.0004 | 0.0666 | 1.096345e-15 | 50 | P | 775 | 20060506 | 30 | 0 | 7 | 30 | 30 | 30 | 30 | 30
A | PC10A | 61024 | 20061019 | 0.85 | -0.000334062 | 37.7745 | 29.6772 | 8.0973 | 0 | 29.7466 | 29.746 | 0.0006 | 0.0688 | -4.718448e-16 | 50 | P | 775 | 20060506 | 30 | 0 | 4 | 30 | 30 | 30 | 30
A | 91 | 61025 | 20061019 | 0.8 | 0.001194327 | 39.2728 | 31.2348 | 8.038 | 0 | 31.2993 | 31.2992 | 0.0001 | 0.0644 | -8.743006e-16 | 50 | P | 775 | 20060506 | 30 | 0 | 5 | 30 | 30 | 30 | 30 | 30
A | 90 | 61020 | 20061024 | 1.04 | -0.004122668 | 40.8651 | 32.8043 | 8.0608 | 0 | 32.8882 | 32.8878 | 0.0004 | 0.0835 | 7.910339e-16 | 50 | P | 775 | 20060506 | 30 | 0 | 7 | 30 | 30 | 30 | 30 | 30
A | 820-2 | 61021 | 20061024 | 1.49 | 0.001774676 | 38.5013 | 30.4773 | 8.024 | 0 | 30.5976 | 30.597 | 0.0006 | 0.1197 | 1.69309e-15 | 50 | P | 775 | 20060506 | 30 | 0 | 6 | 30 | 30 | 30 | 30 | 30
A | 862-1 | 61022 | 20061024 | 0.8 | 0.0005995129 | 41.1445 | 33.138 | 8.0065 | 0 | 33.2023 | 33.2021 | 0.0002 | 0.0641 | 3.372302e-15 | 50 | P | 775 | 20060506 | 30 | 0 | 4 | 30 | 30 | 30 | 30
A | 811-2 | 61023 | 20061024 | 0.82 | -0.0006119418 | 37.835 | 29.7558 | 8.0792 | 0 | 29.8224 | 29.822 | 0.0004 | 0.0662 | -1.512679e-15 | 50 | P | 775 | 20060506 | 30 | 0 | 7 | 30 | 30 | 30 | 30 | 30
A | PC10A | 61024 | 20061024 | 0.86 | 0.003291454 | 38.2887 | 30.2497 | 8.039 | 0 | 30.3191 | 30.3191 | 0 | 0.0694 | -1.873501e-15 | 50 | P | 775 | 20060506 | 30 | 0 | 3 | 30 | 30 | 30
A | 91 | 61025 | 20061024 | 0.81 | -0.001658711 | 39.8207 | 31.7548 | 8.0659 | 0 | 31.82 | 31.82 | 0 | 0.0652 | 8.187895e-16 | 50 | P | 775 | 20060506 | 30 | 0 | 3 | 30 | 30 | 30
AH | 90 | 61032 | 20061017 | 1.08 | 0.0002620535 | 81.4822 | 72.3085 | 9.1737 | 0 | 72.4085 | 72.4076 | 0.0009 | 0.0991 | 7.077672e-15 | 80 | FS | 775 | 20051121 | 30 | 0 | 5 | 30 | 30 | 30 | 30 | 30
AH | 820-2 | 61033 | 20061017 | 1.57 | 0.00182496 | 73.5118 | 67.0607 | 6.4511 | 0 | 67.1625 | 67.1621 | 0.0004 | 0.1014 | -1.845746e-15 | 80 | FS | 775 | 20051121 | 30 | 0 | 4 | 30 | 30 | 30 | 30 | N/A
AH | 862-1 | 61034 | 20061017 | 0.87 | -0.0003756471 | 76.5412 | 64.7775 | 11.7637 | 0 | 64.8802 | 64.8798 | 0.0004 | 0.1023 | -3.885781e-16 | 80 | FS | 775 | 20051121 | 30 | 0 | 2 | 30 | 30 | N/A | N/A | N/A
AH | 811-2 | 61035 | 20061017 | 0.86 | 0.0005088226 | 88.7269 | 77.2337 | 11.4932 | 0 | 77.333 | 77.3326 | 0.0004 | 0.0989 | 4.302114e-16 | 80 | FS | 775 | 20051121 | 30 | 0 | 4 | 30 | 30 | 30 | 30 | N/A
AH | PC10A | 61036 | 20061017 | 0.93 | 0.0006937899 | 69.4667 | 58.4749 | 10.9918 | 0 | 58.5778 | 58.5772 | 0.0006 | 0.1023 | 0 | 80 | FS | 775 | 20051121 | 30 | 0 | 2 | 30 | 30 | N/A | N/A | N/A
AH | 91 | 61037 | 20061017 | 0.85 | 0.001802709 | 79.8926 | 67.6832 | 12.2094 | 0 | 67.7881 | 67.7872 | 0.0009 | 0.104 | -7.910339e-16 | 80 | FS | 775 | 20051121 | 30 | 0 | 2 | 30 | 30 | N/A | N/A | N/A
AH | 90 | 61032 | 20061019 | 1.1 | -0.003673674 | 67.6505 | 58.4744 | 9.1761 | 0 | 58.5758 | 58.575 | 0.0008 | 0.1006 | 0 | 80 | FS | 775 | 20051121 | 30 | 0 | 5 | 30 | 30 | 30 | 30 | 30
AH | 820-2 | 61033 | 20061019 | 1.57 | 0.003497039 | 73.509 | 67.0584 | 6.4506 | 0 | 67.1602 | 67.1599 | 0.0003 | 0.1015 | 0 | 80 | FS | 775 | 20051121 | 30 | 0 | 3 | 30 | 30 | 30 |  | N/A
AH | 862-1 | 61034 | 20061019 | 0.83 | 0.001314548 | 76.5414 | 64.7769 | 11.7645 | 0 | 64.875 | 64.8747 | 0.0003 | 0.0978 | 0 | 80 | FS | 775 | 20051121 | 30 | 0 | 3 | 30 | 30 | 30 |  | N/A
AH | 811-2 | 61035 | 20061019 | 0.85 | -0.002446506 | 88.7247 | 77.2328 | 11.4919 | 0 | 77.3304 | 77.3302 | 0.0002 | 0.0974 | 0 | 80 | FS | 775 | 20051121 | 30 | 0 | 4 | 30 | 30 | 30 |  | N/A
AH | PC10A | 61036 | 20061019 | 0.9 | -0.001238072 | 78.6755 | 67.6826 | 10.9929 | 0 | 67.782 | 67.7814 | 0.0006 | 0.0988 | 0 | 80 | FS | 775 | 20051121 | 30 | 0 | 4 | 30 | 30 | 30 | 30 | N/A
AH | 91 | 61037 | 20061019 | 0.85 | 0.004826824 | 68.9979 | 56.7849 | 12.213 | 0 | 56.8898 | 56.8893 | 0.0005 | 0.1044 | 0 | 80 | FS | 775 | 20051121 | 30 | 0 | 2 | 30 | 30 | N/A |  | N/A
AH | 90 | 61032 | 20061025 | 1.07 | -0.003885649 | 73.944 | 64.7705 | 9.1735 | 0 | 64.8693 | 64.8683 | 0.001 | 0.0978 | 0 | 80 | FS | 775 | 20051121 | 30 | 0 | 5 | 30 | 30 | 30 | 30 | 30
AH | 820-2 | 61033 | 20061025 | 1.6 | -0.003298816 | 78.7547 | 72.3039 | 6.4508 | 0 | 72.4078 | 72.4069 | 0.0009 | 0.103 | 0 | 80 | FS | 775 | 20051121 | 30 | 0 | 4 | 30 | 30 | 30 | 30 | N/A
AH | 862-1 | 61034 | 20061025 | 0.83 | 0.002199932 | 88.9923 | 77.2283 | 11.764 | 0 | 77.3266 | 77.3262 | 0.0004 | 0.0979 | 0 | 80 | FS | 775 | 20051121 | 30 | 0 | 4 | 30 | 30 | 30 | 30 | N/A
AH | 811-2 | 61035 | 20061025 | 0.86 | 0.003726113 | 78.5496 | 67.0529 | 11.4967 | 0 | 67.1527 | 67.1522 | 0.0005 | 0.0993 | 0 | 80 | FS | 775 | 20051121 | 30 | 0 | 5 | 30 | 30 | 30 | 30 | 30
AH | PC10A | 61036 | 20061025 | 0.92 | 0.002690544 | 67.7734 | 56.7838 | 10.9896 | 0 | 56.8857 | 56.8852 | 0.0005 | 0.1014 | 0 | 80 | FS | 775 | 20051121 | 30 | 0 | 3 | 30 | 30 | 30 | N/A | N/A
AH | 91 | 61037 | 20061025 | 0.85 | 0.0002090678 | 79.8769 | 67.6799 | 12.197 | 0 | 67.7843 | 67.7836 | 0.0007 | 0.1037 | 0 | 80 | FS | 775 | 20051121 | 30 | 0 | 3 | 30 | 30 | 30 | N/A | N/A
AX | 90 | 61146 | 20061018 | 0.95 | -0.001526774 | 34.1239 | 24.034 | 10.0899 | 0 | 24.1298 | 24.1297 | 0.0001 | 0.0957 | 7.910339e-16 | 40 | P | 775 | 20051219 | 30 | 0 | 2 | 30 | 30 |  |  |  | Could not run six samples together so ran 1 and 5 the next
AX | PC10A | 61147 | 20061019 | 0.95 | -0.002356576 | 35.8642 | 25.4911 | 10.3731 | 0 | 25.5898 | 25.5894 | 0.0004 | 0.0983 | 1.831868e-15 | 40 | P | 775 | 20051219 | 30 | 0 | 2 | 45 | 30 |  |  |  | 5 samples run together
AX | 811-2 | 61148 | 20061019 | 1 | -0.004818171 | 38.0133 | 27.5529 | 10.4604 | 0 | 27.6573 | 27.657 | 0.0003 | 0.1041 | -1.026956e-15 | 40 | P | 775 | 20051219 | 30 | 0 | 2 | 45 | 30 |  |  |  | 5 samples run together
AX | 820-2 | 61149 | 20061019 | 1.74 | -0.0008172957 | 34.0747 | 24.093 | 9.9817 | 0 | 24.2667 | 24.2666 | 0.0001 | 0.1736 | 0 | 40 | P | 775 | 20051219 | 30 | 0 | 2 | 45 | 30 |  |  |  | 5 samples run together
AX | 862-1 | 61150 | 20061019 | 0.78 | -0.003792958 | 35.5971 | 25.6513 | 9.9458 | 0 | 25.7286 | 25.7285 | 0.0001 | 0.0772 | 1.262879e-15 | 40 | P | 775 | 20051219 | 30 | 0 | 2 | 45 | 30 |  |  |  | 5 samples run together
AX | 91 | 61151 | 20061019 | 0.8 | 0.004790754 | 35.6693 | 25.6667 | 10.0026 | 0 | 25.7472 | 25.7472 | 0 | 0.0805 | 6.800116e-16 | 40 | P | 775 | 20051219 | 30 | 0 | 2 | 45 | 30 |  |  |  | 5 samples run together
AX | 90 | 61146 | 20061020 | 1.14 | 0.002673857 | 35.698 | 25.7214 | 9.9766 | 0 | 25.8354 | 25.8354 | 0 | 0.114 | 7.632783e-16 | 40 | P | 775 | 20051219 | 30 | 0 | 3 | 30 | 30 | 30
AX | PC10A | 61147 | 20061020 | 0.89 | 0.001375468 | 36.1017 | 25.5562 | 10.5455 | 0 | 25.6502 | 25.6502 | 0 | 0.094 | 1.19349e-15 | 40 | P | 775 | 20051219 | 30 | 0 | 3 | 30 | 30 | 30
AX | 811-2 | 61148 | 20061020 | 1.13 | -0.0008175677 | 35.5885 | 25.4927 | 10.0958 | 0 | 25.6071 | 25.6071 | 0 | 0.114 | 0.0004 | 40 | P | 775 | 20051219 | 30 | 0 | 3 | 30 | 30 | 30
AX | 820-2 | 61149 | 20061020 | 1.67 | 0.0008936297 | 37.7066 | 27.6521 | 10.0545 | 0 | 27.8203 | 27.8201 | 0.0002 | 0.168 | -7.494005e-16 | 40 | P | 775 | 20051219 | 30 | 0 | 3 | 30 | 30 | 30
AX | 862-1 | 61150 | 20061020 | 0.84 | 0.001754107 | 37.8405 | 27.5287 | 10.3118 | 0 | 27.6157 | 27.6155 | 0.0002 | 0.0868 | 0 | 40 | P | 775 | 20051219 | 30 | 0 | 3 | 30 | 30 | 30
AX | 91 | 61151 | 20061020 | 0.85 | 0.002899768 | 38.2914 | 27.2819 | 11.0095 | 0 | 27.3758 | 27.3758 | 0 | 0.0939 | 1.429412e-15 | 40 | P | 775 | 20051219 | 30 | 0 | 3 | 30 | 30 | 30
AX | 90 | 61146 | 20061027 | 1.07 | -0.0007929617 | 37.5016 | 27.5503 | 9.9513 | 0 | 27.657 | 27.6567 | 0.0003 | 0.1064 | 7.21645e-16 | 40 | P | 775 | 20051219 | 30 | 0 | 2 | 30 | 30 |  |  |  | Could not run all six samples the same day. Ran 3 one day and 3 the next.
AX | PC10A | 61147 | 20061027 | 0.98 | -0.004833313 | 37.1667 | 27.1479 | 10.0188 | 0 | 27.246 | 27.2456 | 0.0004 | 0.0977 | 0 | 40 | P | 775 | 20051219 | 30 | 0 | 2 | 30 | 30 |  |  |  | Could not run all six samples the same day. Ran 3 one day and 3 the next.
AX | 811-2 | 61148 | 20061030 | 0.95 | 0.001692567 | 37.2316 | 27.2704 | 9.9612 | 0 | 27.3655 | 27.3652 | 0.0003 | 0.0948 | 2.88658e-15 | 40 | P | 775 | 20051219 | 30 | 0 | 2 | 30 | 30 |  |  |  | Could not run all six samples the same day. Ran 3 one day and 3 the next.
AX | 820-2 | 61149 | 20061027 | 1.8 | -0.001282254 | 35.7187 | 25.6116 | 10.1072 | -0.0001 | 25.7935 | 25.7934 | 0.0001 | 0.1818 | -9.15934e-16 | 40 | P | 775 | 20051219 | 30 | 0 | 2 | 30 | 30 |  |  |  | Could not run all six samples the same day. Ran 3 one day and 3 the next.
AX | 862-1 | 61150 | 20061030 | 0.78 | -0.002014981 | 35.5905 | 25.5646 | 10.0259 | 0 | 25.6428 | 25.6426 | 0.0002 | 0.078 | 2.955969e-15 | 40 | P | 775 | 20051219 | 30 | 0 | 2 | 30 | 30 |  |  |  | Could not run all six samples the same day. Ran 3 one day and 3 the next.
AX | 91 | 61151 | 20061030 | 1.03 | -0.003255757 | 37.8703 | 27.6438 | 10.2265 | 0 | 27.7492 | 27.7488 | 0.0004 | 0.105 | 4.302114e-16 | 40 | P | 775 | 20051219 | 30 | 0 | 2 | 30 | 30 |  |  |  | Could not run all six samples the same day. Ran 3 one day and 3 the next.
B | 90 | 61026 | 20060927 | 1.008 | -4.244032e-05 | 42.573 | 29.5665 | 13.0065 | 0 | 29.6977 | 29.6976 | 0.0001 | 0.1311 | 0 | 50 | P | 775 | 20051228 | 30 | 0 | 8 | 30 | 30 | 30 | 30 | 30 | Weighings 6, 7, 8 Time in muffle = 30 mins
B | 820-2 | 61027 | 20060927 | 1.6 | 0.0004298204 | 35.9979 | 29.8558 | 6.1421 | 0 | 29.9542 | 29.9541 | 0.0001 | 0.0983 | 1.831868e-15 | 50 | P | 775 | 20051228 | 30 | 0 | 3 | 30 | 30 | 30 | N/A | N/A
B | 862-1 | 61028 | 20060927 | 0.843 | 8.989369e-05 | 43.5454 | 30.5456 | 12.9998 | 0 | 30.6558 | 30.6552 | 0.0006 | 0.1096 | 0 | 50 | P | 775 | 20051228 | 30 | 0 | 3 | 30 | 30 | 30 | N/A | N/A
B | 811-2 | 61029 | 20060927 | 0.8714 | -4.251271e-05 | 42.5155 | 29.5128 | 13.0027 | 0 | 29.6269 | 29.6261 | 0.0008 | 0.1133 | 2.400857e-15 | 50 | P | 775 | 20051228 | 30 | 0 | 8 | 30 | 30 | 30 | 30 | 30 | Weighings 6, 7, 8 Time in muffle = 30 mins
B | PC10A | 61030 | 20060927 | 0.898 | 0.0004477162 | 40.8534 | 27.8532 | 13.0002 | 0 | 27.97 | 27.97 | 0 | 0.1168 | -2.206568e-15 | 50 | P | 775 | 20051228 | 30 | 0 | 3 | 30 | 30 | 30 | N/A | N/A
B | 91 | 61031 | 20060927 | 0.84 | -0.000413335 | 40.6044 | 27.598 | 13.0064 | 0 | 27.7076 | 27.7072 | 0.0004 | 0.1092 | 1.290634e-15 | 50 | P | 775 | 20051228 | 30 | 0 | 3 | 30 | 30 | 30 | N/A | N/A
B | 90 | 61026 | 20061004 | 1.027 | 9.823685e-05 | 39.2253 | 26.1691 | 13.0562 | 0 | 26.3037 | 26.3032 | 0.0005 | 0.1341 | 0 | 50 | P | 775 | 20051228 | 30 | 0 | 7 | 30 | 30 | 30 | 30 | 30 | Weighings 6 and 7 Time in muffle = 30 mins
B | 820-2 | 61027 | 20061004 | 1.563 | 0.000484244 | 31.123 | 24.9317 | 6.1913 | 0 | 25.0295 | 25.0285 | 0.001 | 0.0968 | 1.776357e-15 | 50 | P | 775 | 20051228 | 30 | 0 | 3 | 30 | 30 | 30 | N/A | N/A
B | 862-1 | 61028 | 20061004 | 0.786 | -0.0003081845 | 38.0659 | 25.0328 | 13.0331 | 0 | 25.136 | 25.1352 | 0.0008 | 0.1024 | -6.245005e-16 | 50 | P | 775 | 20051228 | 30 | 0 | 5 | 30 | 30 | 30 | 30 | 30
B | 811-2 | 61029 | 20061004 | 0.982 | -0.0001176109 | 43.1483 | 30.1223 | 13.026 | 0 | 30.2509 | 30.2502 | 0.0007 | 0.1279 | 0 | 50 | P | 775 | 20051228 | 30 | 0 | 3 | 30 | 30 | 30 | N/A | N/A
B | PC10A | 61030 | 20061004 | 0.901 | 0.0003574105 | 44.7094 | 31.6846 | 13.0248 | 0 | 31.8026 | 31.802 | 0.0006 | 0.1174 | 0 | 50 | P | 775 | 20051228 | 30 | 0 | 3 | 30 | 30 | 30 | N/A | N/A
B | 91 | 61031 | 20061004 | 0.843 | -0.000477483 | 40.683 | 27.6151 | 13.0679 | 0 | 27.726 | 27.7252 | 0.0008 | 0.1101 | -8.049117e-16 | 50 | P | 775 | 20051228 | 30 | 0 | 4 | 30 | 30 | 30 | 30 | N/A
B | 90 | 61026 | 20061016 | 1.133 | 0.0001985527 | 41.5655 | 30.0406 | 11.5249 | 0 | 30.1718 | 30.1712 | 0.0006 | 0.1306 | -2.38698e-15 | 50 | P | 775 | 20051228 | 30 | 0 | 5 | 30 | 30 | 30 | 30 | 30
B | 820-2 | 61027 | 20061016 | 1.597 | -0.0001122057 | 38.8228 | 32.4479 | 6.3749 | 0 | 32.5505 | 32.5497 | 0.0008 | 0.1018 | 4.32987e-15 | 50 | P | 775 | 20051228 | 30 | 0 | 2 | 30 | 30 | N/A | N/A | N/A
B | 862-1 | 61028 | 20061016 | 0.803 | -7.541816e-05 | 40.8415 | 28.8603 | 11.9812 | 0 | 28.9565 | 28.9565 | 0 | 0.0962 | -3.747003e-16 | 50 | P | 775 | 20051228 | 30 | 0 | 5 | 30 | 30 | 30 | 30 | 30
B | 811-2 | 61029 | 20061016 | 0.952 | -0.000344998 | 41.8394 | 28.8515 | 12.9879 | 0 | 28.976 | 28.9751 | 0.0009 | 0.1236 | 0 | 50 | P | 775 | 20051228 | 30 | 0 | 5 | 30 | 30 | 30 | 30 | 30
B | PC10A | 61030 | 20061016 | 0.879 | 7.539968e-05 | 44.2991 | 31.2513 | 13.0478 | 0 | 31.3668 | 31.366 | 0.0008 | 0.1147 | -8.604228e-16 | 50 | P | 775 | 20051228 | 30 | 0 | 4 | 30 | 30 | 30 | 30 | N/A
B | 91 | 61031 | 20061016 | 0.829 | 2.670112e-05 | 37.9282 | 24.925 | 13.0032 | 0 | 25.0338 | 25.0328 | 0.001 | 0.1078 | 9.992007e-16 | 50 | P | 775 | 20051228 | 30 | 0 | 3 | 30 | 30 | 30 | N/A | N/A
F | 90 | 61042 | 20061002 | 1.05892 | 0 | 45.4182 | 35.3419 | 10.0763 | 0 | 35.4486 | 35.4486 | 0 | 0.1067 | 0 | 50 | P | 780 | 20051229 | 10 | 1 | 2 | 30 | 30
F | 820-2 | 61043 | 20061002 | 1.592157 | 0 | 42.146 | 32.4359 | 9.7101 | 0 | 32.5914 | 32.5905 | 0.0009 | 0.1546 | 0 | 50 | P | 780 | 20051229 | 10 | 1 | 2 | 30 | 30
F | 862-1 | 61044 | 20061002 | 0.8436967 | 0 | 46.5026 | 36.2501 | 10.2525 | 0 | 36.3366 | 36.3366 | 0 | 0.0865 | 0 | 50 | P | 780 | 20051229 | 10 | 1 | 3 | 30 | 30 | 30
F | 811-2 | 61045 | 20061002 | 0.881455 | 0 | 47.6052 | 36.8616 | 10.7436 | 0 | 36.9563 | 36.9563 | 0 | 0.0947 | 0 | 50 | P | 780 | 20051229 | 10 | 1 | 2 | 30 | 30
F | PC10A | 61046 | 20061002 | 0.9161786 | 0 | 45.6708 | 35.5636 | 10.1072 | 0 | 35.6567 | 35.6562 | 0.0005 | 0.0926 | 0 | 50 | P | 780 | 20051229 | 10 | 1 | 2 | 30 | 30
F | 91 | 61047 | 20061002 | 0.8149209 | 0 | 47.8359 | 37.8472 | 9.9887 | 0 | 37.9296 | 37.9286 | 0.001 | 0.0814 | 0 | 50 | P | 780 | 20051229 | 10 | 1 | 4 | 30 | 30 | 30 | 30
F | 90 | 61042 | 20061006 | 1.049426 | 0 | 45.3536 | 34.3857 | 10.9679 | 0 | 34.5017 | 34.5008 | 0.0009 | 0.1151 | 0 | 50 | P | 780 | 20051229 | 10 | 1 | 3 | 30 | 30 | 30
F | 820-2 | 61043 | 20061006 | 1.517539 | 0 | 40.9975 | 31.9236 | 9.0739 | 0 | 32.0619 | 32.0613 | 0.0006 | 0.1377 | 0 | 50 | P | 780 | 20051229 | 10 | 1 | 3 | 30 | 30 | 30
F | 862-1 | 61044 | 20061006 | 0.8028104 | 0 | 41.7147 | 32.4348 | 9.2799 | 0 | 32.5093 | 32.5093 | 0 | 0.0745 | 0 | 50 | P | 780 | 20051229 | 10 | 1 | 4 | 30 | 30 | 30 | 30
F | 811-2 | 61045 | 20061006 | 0.8998044 | 0 | 47.3431 | 36.2518 | 11.0913 | 0 | 36.3507 | 36.3516 | -0.0009 | 0.0998 | 0 | 50 | P | 780 | 20051229 | 10 | 1 | 5 | 30 | 30 | 30 | 30 | 30
F | PC10A | 61046 | 20061006 | 0.8705537 | 0 | 41.6853 | 31.1288 | 10.5565 | 0 | 31.2216 | 31.2207 | 0.0009 | 0.0919 | 0 | 50 | P | 780 | 20051229 | 10 | 1 | 3 | 30 | 30 | 30
F | 91 | 61047 | 20061006 | 0.7580926 | 0 | 47.4359 | 35.564 | 11.8719 | 0 | 35.6543 | 35.654 | 0.0003 | 0.09 | 0 | 50 | P | 780 | 20051229 | 10 | 1 | 3 | 30 | 30 | 30
F | 90 | 61042 | 20061012 | 1.069207 | 0 | 41.8357 | 31.1923 | 10.6434 | 0 | 31.3067 | 31.3061 | 0.0006 | 0.1138 | 0 | 50 | P | 780 | 20051229 | 10 | 1 | 4 | 30 | 30 | 30 | 30
F | 820-2 | 61043 | 20061012 | 1.543969 | 0 | 41.7117 | 32.4369 | 9.2748 | 0 | 32.5801 | 32.5801 | 0 | 0.1432 | 0 | 50 | P | 780 | 20051229 | 10 | 1 | 4 | 30 | 30 | 30 | 30
F | 862-1 | 61044 | 20061012 | 0.837445 | 0 | 44.8961 | 35.188 | 9.7081 | 0 | 35.2693 | 35.2693 | 0 | 0.0813 | 0 | 50 | P | 780 | 20051229 | 10 | 1 | 5 | 30 | 30 | 30 | 30 | 30
F | 811-2 | 61045 | 20061012 | 0.830655 | 0 | 36.5021 | 25.6432 | 10.8589 | 0 | 25.7343 | 25.7334 | 0.0009 | 0.0902 | 0 | 50 | P | 780 | 20051229 | 10 | 1 | 4 | 30 | 30 | 30 | 30
F | PC10A | 61046 | 20061012 | 0.8714834 | 0 | 43.6369 | 34.4342 | 9.2027 | 0 | 34.5146 | 34.5144 | 0.0002 | 0.0802 | 0 | 50 | P | 780 | 20051229 | 10 | 1 | 4 | 30 | 30 | 30 | 30
F | 91 | 61047 | 20061012 | 0.7732599 | 0 | 42.9294 | 33.269 | 9.6604 | 0 | 33.3436 | 33.3437 | -0.0001 | 0.0747 | 0 | 50 | P | 780 | 20051229 | 10 | 1 | 4 | 30 | 30 | 30 | 30
G | 90 | 61014 | 20061111 | 1.04 | 0.0009167267 | 54.1875 | 44.1867 | 10.0008 | 0 | 44.2923 | 44.2908 | 0.0015 | 0.1041 | 0 | 70 | P | 775 | 20060829 | 60 | 1 | 3 | 30 | 30 | 30 |  |  | Broke dish before final weight was taken.
G | 90 | 61014 | 20061114 | 1.03067 | 0 | 54.8805 | 44.8773 | 10.0032 | 0 | 44.9813 | 44.9804 | 0.0009 | 0.1031 | 0 | 70 | P | 775 | 20060829 | 60 | 1 | 5 | 30 | 30 | 30 | 30 | 30
G | 90 | 61014 | 20061116 | 1.028979 | 0 | 58.2193 | 48.2191 | 10.0002 | 0 | 48.3225 | 48.322 | 0.0005 | 0.1029 | 0 | 70 | P | 775 | 20060829 | 60 | 1 | 5 | 30 | 30 | 30 | 30 | 30
G | 820-2 | 61015 | 20061109 | 1.456432 | 0 | 54.0801 | 44.0762 | 10.0039 | 0 | 44.2229 | 44.2219 | 0.001 | 0.1457 | 0 | 70 | P | 775 | 20060829 | 60 | 1 | 3 | 30 | 30 | 30
G | 820-2 | 61015 | 20061114 | 1.571513 | 0 | 53.3591 | 43.356 | 10.0031 | 0 | 43.5141 | 43.5132 | 0.0009 | 0.1572 | 0 | 70 | P | 775 | 20060829 | 60 | 1 | 5 | 30 | 30 | 30 | 30 | 30
G | 820-2 | 61015 | 20061116 | 1.5366 | 0 | 58.4129 | 48.4103 | 10.0026 | 0 | 48.5649 | 48.564 | 0.0009 | 0.1537 | 0 | 70 | P | 775 | 20060829 | 60 | 1 | 4 | 30 | 30 | 30 | 30
G | 862-1 | 61016 | 20061109 | 0.7775335 | 0 | 54.0579 | 44.0519 | 10.006 | 0 | 44.1294 | 44.1297 | -0.0003 | 0.0778 | 0 | 70 | P | 775 | 20060829 | 60 | 1 | 3 | 30 | 30 | 30
G | 862-1 | 61016 | 20061114 | 0.8426966 | 0 | 53.6759 | 43.6723 | 10.0036 | 0 | 43.7572 | 43.7566 | 0.0006 | 0.0843 | 0 | 70 | P | 775 | 20060829 | 60 | 1 | 4 | 30 | 30 | 30 | 30
G | 862-1 | 61016 | 20061116 | 0.7986725 | 0 | 59.1481 | 49.144 | 10.0041 | 0 | 49.2249 | 49.2239 | 0.001 | 0.0799 | 0 | 70 | P | 775 | 20060829 | 60 | 1 | 4 | 30 | 30 | 30 | 30
G | 811-2 | 61017 | 20061111 | 0.8867251 | 0 | 54.6797 | 44.6766 | 10.0031 | 0 | 44.7661 | 44.7653 | 0.0008 | 0.0887 | 0 | 70 | P | 775 | 20060829 | 60 | 1 | 3 | 30 | 30 | 30
G | 811-2 | 61017 | 20061114 | 0.92 | 0 | 53.5957 | 43.5957 | 10 | 0 | 43.6884 | 43.6877 | 0.0007 | 0.092 | 0 | 70 | P | 775 | 20060829 | 60 | 1 | 4 | 30 | 30 | 30 | 30
G | 811-2 | 61017 | 20061116 | 0.9385401 | 8.443484e-05 | 56.5589 | 46.5549 | 10.004 | 0 | 46.6498 | 46.6488 | 0.001 | 0.0939 | 0 | 70 | P | 775 | 20060829 | 60 | 1 | 4 | 30 | 30 | 30 | 30
G | PC10A | 61018 | 20061109 | 0.8599054 | 0 | 54.7619 | 44.7608 | 10.0011 | 0 | 44.8467 | 44.8468 | -0.0001 | 0.086 | 0 | 70 | P | 775 | 20060829 | 60 | 1 | 3 | 30 | 30 | 30
G | PC10A | 61018 | 20061114 | 0.8698608 | 0 | 54.5105 | 44.5089 | 10.0016 | 0 | 44.5962 | 44.5959 | 0.0003 | 0.087 | 0 | 70 | P | 775 | 20060829 | 60 | 1 | 4 | 30 | 30 | 30 | 30
G | PC10A | 61018 | 20061116 | 0.8708781 | 0 | 60.0234 | 50.022 | 10.0014 | 0 | 50.11 | 50.1091 | 0.0009 | 0.0871 | 0 | 70 | P | 775 | 20060829 | 60 | 1 | 4 | 30 | 30 | 30 | 30
G | 91 | 61019 | 20061111 | 0.7796102 | 0 | 51.7324 | 41.7274 | 10.005 | 0 | 41.8051 | 41.8054 | -0.0003 | 0.078 | 0 | 70 | P | 775 | 20060829 | 60 | 1 | 3 | 30 | 30 | 30
G | 91 | 61019 | 20061114 | 0.8108378 | 0 | 54.8107 | 44.8087 | 10.002 | 0 | 44.89 | 44.8898 | 0.0002 | 0.0811 | 0 | 70 | P | 775 | 20060829 | 60 | 1 | 3 | 30 | 30 | 30
G | 91 | 61019 | 20061116 | 0.8219342 | 0 | 59.5299 | 49.5291 | 10.0008 | 0 | 49.6113 | 49.6113 | 0 | 0.0822 | 0 | 70 | P | 775 | 20060829 | 60 | 1 | 3 | 30 | 30 | 30
I | 90 | 61168 | 20061026 | 1.258131 | 0 | 42.5032 | 32.0035 | 10.4997 | 0 | 32.1366 | 32.1356 | 0.001 | 0.1321 | 0 | 50 | P | 775 | 20061107 | 30 | 1 | 6 | 30 | 30 | 30 | 30 | 30 | Black Ash with a thin layer of shiny coating and white ash
I | 90 | 61168 | 20061031 | 1.211936 | 0 | 39.6521 | 29.5113 | 10.1408 | 0 | 29.6348 | 29.6342 | 0.0006 | 0.1229 | 0 | 50 | P | 775 | 20061107 | 30 | 1 | 4 | 30 | 30 | 30 | 30 |  | Black Ash with a thin layer of shiny coating and white ash
I | 90 | 61168 | 20061106 | 1.269794 | 0 | 41.3939 | 31.3529 | 10.041 | 0 | 31.4812 | 31.4804 | 0.0008 | 0.1275 | 0 | 50 | P | 775 | 20061107 | 30 | 1 | 6 | 30 | 30 | 30 | 30 | 30 | Black Ash with a thin layer of shiny coating and white ash
I | PC10A | 61169 | 20061026 | 0.8948058 | 0 | 34.7976 | 25.1754 | 9.6222 | 0 | 25.2618 | 25.2615 | 0.0003 | 0.0861 | 0 | 50 | P | 775 | 20061107 | 30 | 1 | 5 | 30 | 30 | 30 | 30 | 30 | White ash with dark ash underneath
I | PC10A | 61169 | 20061031 | 0.8719508 | 0 | 43.0132 | 32.5883 | 10.4249 | 0 | 32.6796 | 32.6792 | 0.0004 | 0.0909 | 0 | 50 | P | 775 | 20061107 | 30 | 1 | 4 | 30 | 30 | 30 | 30 |  | White ash with dark ash underneath
I | PC10A | 61169 | 20061106 | 0.9064604 | 0 | 39.7179 | 29.5575 | 10.1604 | 0 | 29.6507 | 29.6496 | 0.0011 | 0.0921 | 0 | 50 | P | 775 | 20061107 | 30 | 1 | 6 | 30 | 30 | 30 | 30 | 30 | White ash with dark ash underneath
I | 811-2 | 61170 | 20061026 | 1.050822 | 0 | 39.8956 | 29.951 | 9.9446 | 0 | 30.0566 | 30.0555 | 0.0011 | 0.1045 | 0 | 50 | P | 775 | 20061107 | 30 | 1 | 6 | 30 | 30 | 30 | 30 | 30 | White ash pieces rolling around and black ash stick to the bottom of the crucuble
I | 811-2 | 61170 | 20061031 | 1.030873 | 0 | 43.314 | 33.8851 | 9.4289 | 0 | 33.9837 | 33.9823 | 0.0014 | 0.0972 | 0 | 50 | P | 775 | 20061107 | 30 | 1 | 5 | 30 | 30 | 30 | 30 | 30 | White ash pieces rolling around and black ash stick to the bottom of the crucuble
I | 811-2 | 61170 | 20061106 | 1.054208 | 0 | 39.9062 | 29.8892 | 10.017 | 0 | 29.9955 | 29.9948 | 0.0007 | 0.1056 | 0 | 50 | P | 775 | 20061107 | 30 | 1 | 6 | 30 | 30 | 30 | 30 | 30 | White ash pieces rolling around and black ash stick to the bottom of the crucuble
I | 820-2 | 61171 | 20061026 | 1.619943 | 0 | 36.5765 | 25.6255 | 10.951 | 0 | 25.8039 | 25.8029 | 0.001 | 0.1774 | 0 | 50 | P | 775 | 20061107 | 30 | 1 | 5 | 30 | 30 | 30 | 30 | 30 | Dark color ash covered with white ash
I | 820-2 | 61171 | 20061031 | 1.565528 | 0 | 40.5233 | 29.9965 | 10.5268 | 0 | 30.1625 | 30.1613 | 0.0012 | 0.1648 | 0 | 50 | P | 775 | 20061107 | 30 | 1 | 5 | 30 | 30 | 30 | 30 | 30 | Dark color ash covered with white ash
I | 820-2 | 61171 | 20061106 | 1.570367 | 0 | 38.8028 | 28.7924 | 10.0104 | 0 | 28.9503 | 28.9496 | 0.0007 | 0.1572 | 0 | 50 | P | 775 | 20061107 | 30 | 1 | 6 | 30 | 30 | 30 | 30 | 30 | Dark color ash covered with white ash
I | 91 | 61173 | 20061026 | 0.8139297 | 0 | 40.9282 | 31.1362 | 9.792 | 0 | 31.2165 | 31.2159 | 0.0006 | 0.0797 | 0 | 50 | P | 775 | 20061107 | 30 | 1 | 5 | 30 | 30 | 30 | 30 | 30 | Pale green color ash stick to the crucible
I | 91 | 61173 | 20061031 | 0.8148719 | 0 | 39.6586 | 30.062 | 9.5966 | 0 | 30.1407 | 30.1402 | 0.0005 | 0.0782 | 0 | 50 | P | 775 | 20061107 | 30 | 1 | 4 | 30 | 30 | 30 | 30 |  | Pale green color ash stick to the crucible
I | 91 | 61173 | 20061106 | 0.7919058 | 0 | 41.7216 | 31.6699 | 10.0517 | 0 | 31.7498 | 31.7495 | 0.0003 | 0.0796 | 0 | 50 | P | 775 | 20061107 | 30 | 1 | 6 | 30 | 30 | 30 | 30 | 30 | Pale green color ash stick to the crucible
I | 862-1 | 61172 | 20061026 | 0.9515716 | 0 | 40.5637 | 31.0321 | 9.5316 | 0 | 31.1239 | 31.1228 | 0.0011 | 0.0907 | 0 | 50 | P | 775 | 20061107 | 30 | 1 | 5 | 30 | 30 | 30 | 30 | 30 | White tiny rod shape crystals forming a ring around the base and dark color ash at the bottom
I | 862-1 | 61172 | 20061031 | 0.9066258 | 0 | 38.9645 | 29.3023 | 9.6622 | 0 | 29.39 | 29.3899 | 0.0001 | 0.0876 | 0 | 50 | P | 775 | 20061107 | 30 | 1 | 4 | 30 | 30 | 30 | 30 |  | White tiny rod shape crystals forming a ring around the base and dark color ash at the bottom
AJ | 90 | 61156 | 20061106 | 1.12 | -0.0001096336 | 56.2491 | 46.9089 | 9.3402 | 0 | 47.0131 | 47.0135 | -0.0004 | 0.1046 | 0 | 100 | FS | 775 |  | 3 | 0 | 3 | 30 | 30 | 30 |  |  | Could not run six samples together so ran three one day and three another
AJ | PC10A | 61157 | 20061106 | 0.89 | -0.0005148082 | 54.1657 | 44.1037 | 10.062 | 0 | 44.1932 | 44.1932 | 0 | 0.0895 | 0 | 100 | FS | 775 |  | 3 | 0 | 3 | 30 | 30 | 30 |  |  | Could not run six samples together so ran three one day and three another
AJ | 811-2 | 61158 | 20061106 | 0.92 | 0.002136998 | 61.419 | 50.9108 | 10.5082 | 0 | 51.0067 | 51.0077 | -0.001 | 0.0969 | 0 | 100 | FS | 775 |  | 3 | 0 | 3 | 30 | 30 | 30 |  |  | Could not run six samples together so ran three one day and three another
AJ | 820-2 | 61159 | 20061107 | 1.57 | 0.002030063 | 64.7879 | 54.6227 | 10.1652 | 0 | 54.7829 | 54.7825 | 0.0004 | 0.1598 | 0 | 100 | FS | 775 |  | 3 | 0 | 3 | 30 | 30 | 30 |  |  | Could not run six samples together so ran three one day and three another
AJ | 862-1 | 61160 | 20061107 | 0.85 | -0.001388682 | 60.8316 | 50.7681 | 10.0635 | 0 | 50.8535 | 50.8535 | 0 | 0.0854 | 0 | 100 | FS | 775 |  | 3 | 0 | 3 | 30 | 30 | 30 |  |  | Could not run six samples together so ran three one day and three another
AJ | 91 | 61161 | 20061107 | 0.82 | 0.001159465 | 57.1074 | 44.1014 | 13.006 | 0 | 44.2081 | 44.2082 | -0.0001 | 0.1068 | 0 | 100 | FS | 775 |  | 3 | 0 | 3 | 30 | 30 | 30 |  |  | Could not run six samples together so ran three one day and three another
AJ | 90 | 61156 | 20061114 | 1.1 | -0.007827238 | 42.103 | 33.0385 | 9.0645 | 0 | 33.1381 | 33.1375 | 0.0006 | 0.099 | 0 | 50 | FS | 775 |  | 4 | 0 | 3 | 30 | 30 | 30
AJ | PC10A | 61157 | 20061114 | 0.88 | -0.004507535 | 43.7283 | 32.5346 | 11.1937 | 0 | 32.6327 | 32.6326 | 0.0001 | 0.098 | 0 | 50 | FS | 775 |  | 4 | 0 | 3 | 30 | 30 | 30 | 30
AJ | 811-2 | 61158 | 20061114 | 0.86 | -0.002622544 | 48.8669 | 38.3931 | 10.4738 | 0 | 38.4836 | 38.4829 | 0.0007 | 0.0898 | 0 | 50 | FS | 775 |  | 4 | 0 | 3 | 30 | 30 | 30 | 30 | 30
AJ | 820-2 | 61159 | 20061114 | 1.56 | -0.00535824 | 37.4374 | 30.8957 | 6.5417 | 0 | 30.998 | 30.9974 | 0.0006 | 0.1017 | 0 | 50 | FS | 775 |  | 4 | 0 | 3 | 30 | 30 | 30
AJ | 862-1 | 61160 | 20061114 | 0.84 | 0.004709451 | 42.2173 | 30.7459 | 11.4714 | 0 | 30.8423 | 30.8428 | -0.0005 | 0.0969 | 0 | 50 | FS | 775 |  | 4 | 0 | 3 | 30 | 30 | 30
AJ | 91 | 61161 | 20061114 | 0.81 | -0.006873425 | 44.8203 | 32.7176 | 12.1027 | 0 | 32.8153 | 32.8148 | 0.0005 | 0.0972 | 0 | 50 | FS | 775 |  | 4 | 0 | 3 | 30 | 30 | 30
AJ | 90 | 61156 | 20061115 | 1.11 | -0.002037045 | 40.3482 | 30.8894 | 9.4588 | 0 | 30.994 | 30.9942 | -0.0002 | 0.1048 | 0 | 50 | FS | 775 |  | 4 | 0 | 3 | 60 | 30 | 30
AJ | PC10A | 61157 | 20061115 | 0.85 | 0.005190616 | 44.5498 | 33.0319 | 11.5179 | 0 | 33.1301 | 33.1304 | -0.0003 | 0.0985 | 0 | 50 | FS | 775 |  | 4 | 0 | 3 | 60 | 30 | 30
AJ | 811-2 | 61158 | 20061115 | 0.86 | -0.00288131 | 44.6004 | 34.0201 | 10.6403 | -0.06 | 34.1115 | 34.1113 | 0.0002 | 0.0912 | 0 | 50 | FS | 775 |  | 4 | 0 | 3 | 60 | 30 | 30
AJ | 820-2 | 61159 | 20061115 | 1.6 | 0.0001693941 | 37.1666 | 30.5548 | 6.6118 | 0 | 30.6603 | 30.6606 | -0.0003 | 0.1058 | 0 | 50 | FS | 775 |  | 4 | 0 | 3 | 60 | 30 | 30
AJ | 862-1 | 61160 | 20061115 | 0.85 | -4.246781 | 43.6645 | 31.8857 | 11.7788 | 0 | 31.4854 | 31.4856 | -0.0002 | -0.4001 | 0 | 50 | FS | 775 |  | 4 | 0 | 3 | 60 | 30 | 30
AJ | 91 | 61161 | 20061115 | 0.81 | -0.0008572539 | 43.091 | 30.7446 | 12.3464 | 0 | 30.8442 | 30.8445 | -0.0003 | 0.0999 | 0 | 50 | FS | 775 |  | 4 | 0 | 3 | 60 | 30 | 30
AR | 90 | 61162 | 20061110 | 1.027817 | 0 | 37.2547 | 28.7707 | 8.484 | 0 | 28.8589 | 28.8579 | 0.001 | 0.0872 | 0 | 100 | FS | 775 | 20060804 | 35 | 1 | 3 | 30 | 30 | 30 | 30
AR | 90 | 61162 | 20061114 | 0.9538277 | 0 | 41.5875 | 33.0954 | 8.4921 | 0 | 33.1763 | 33.1764 | -0.0001 | 0.081 | 0 | 100 | FS | 775 | 20060804 | 30 | 1 | 2 | 30 | 30 | 30
AR | 90 | 61162 | 20061116 | 0.9408602 | 0 | 35.4744 | 26.9928 | 8.4816 | 0 | 27.073 | 27.0726 | 0.0004 | 0.0798 | 0 | 100 | FS | 775 | 20060804 | 30 | 1 | 2 | 30 | 30 | 30
AR | PC10A | 61163 | 20061110 | 0.8615881 | 0 | 36.4573 | 28.031 | 8.4263 | 0 | 28.1044 | 28.1036 | 0.0008 | 0.0726 | 0 | 100 | FS | 775 | 20060804 | 35 | 1 | 2 | 30 | 30 | 30
AR | PC10A | 61163 | 20061114 | 0.840635 | 0 | 36.6941 | 28.26 | 8.4341 | 0 | 28.3315 | 28.3309 | 0.0006 | 0.0709 | 0 | 100 | FS | 775 | 20060804 | 30 | 1 | 2 | 30 | 30 | 30
AR | PC10A | 61163 | 20061116 | 0.8570989 | 0 | 36.4866 | 28.0395 | 8.4471 | 0 | 28.1121 | 28.1119 | 0.0002 | 0.0724 | 0 | 100 | FS | 775 | 20060804 | 30 | 1 | 2 | 30 | 30 | 30
AR | 811-2 | 61164 | 20061110 | 0.8492191 | 0 | 36.9139 | 28.4944 | 8.4195 | 0 | 28.5668 | 28.5659 | 0.0009 | 0.0715 | 0 | 100 | FS | 775 | 20060804 | 35 | 1 | 2 | 30 | 30 | 30
AR | 811-2 | 61164 | 20061114 | 0.7787274 | 0 | 35.6711 | 27.2471 | 8.424 | 0 | 27.3137 | 27.3127 | 0.001 | 0.0656 | 0 | 100 | FS | 775 | 20060804 | 30 | 1 | 2 | 30 | 30 | 30
AR | 811-2 | 61164 | 20061116 | 0.7584826 | 0 | 36.512 | 28.0741 | 8.4379 | 0 | 28.1381 | 28.1381 | 0 | 0.064 | 0 | 100 | FS | 775 | 20060804 | 30 | 1 | 2 | 30 | 30 | 30
AR | 820-2 | 61165 | 20061110 | 1.440123 | 0 | 37.6234 | 29.1519 | 8.4715 | 0 | 29.2744 | 29.2739 | 0.0005 | 0.122 | 0 | 100 | FS | 775 | 20060804 | 35 | 1 | 3 | 30 | 30 | 30 | 30
AR | 820-2 | 61165 | 20061114 | 1.430512 | 0 | 36.2677 | 27.8022 | 8.4655 | 0 | 27.9239 | 27.9233 | 0.0006 | 0.1211 | 0 | 100 | FS | 775 | 20060804 | 30 | 1 | 2 | 30 | 30 | 30
AR | 820-2 | 61165 | 20061116 | 1.471525 | 0 | 38.0362 | 29.5552 | 8.481 | 0 | 29.6791 | 29.68 | -0.0009 | 0.1248 | 0 | 100 | FS | 775 | 20060804 | 30 | 1 | 2 | 30 | 30 | 30
AR | 862-1 | 61166 | 20061110 | 0.8052328 | 0 | 37.7833 | 29.3137 | 8.4696 | 0 | 29.3823 | 29.3819 | 0.0004 | 0.0682 | 0 | 100 | FS | 775 | 20060804 | 35 | 1 | 2 | 30 | 30 | 30
AR | 862-1 | 61166 | 20061114 | 0.7231539 | 0 | 35.3449 | 26.8958 | 8.4491 | 0 | 26.9578 | 26.9569 | 0.0009 | 0.0611 | 0 | 100 | FS | 775 | 20060804 | 30 | 1 | 2 | 30 | 30 | 30
AR | 862-1 | 61166 | 20061116 | 0.7369903 | 0 | 40.7517 | 32.2984 | 8.4533 | 0 | 32.3599 | 32.3607 | -0.0008 | 0.0623 | 0 | 100 | FS | 775 | 20060804 | 30 | 1 | 2 | 30 | 30 | 30
AR | 91 | 61167 | 20061110 | 0.8019814 | 0 | 34.5158 | 26.0368 | 8.479 | 0 | 26.1053 | 26.1048 | 0.0005 | 0.068 | 0 | 100 | FS | 775 | 20060804 | 35 | 1 | 2 | 30 | 30 | 30
AR | 91 | 61167 | 20061114 | 0.8025682 | 0 | 35.8037 | 27.3309 | 8.4728 | 0 | 27.3997 | 27.3989 | 0.0008 | 0.068 | 0 | 100 | FS | 775 | 20060804 | 30 | 1 | 2 | 30 | 30 | 30
AR | 91 | 61167 | 20061116 | 0.7793496 | 0 | 39.985 | 31.5164 | 8.4686 | 0 | 31.5834 | 31.5824 | 0.001 | 0.066 | 0 | 100 | FS | 775 | 20060804 | 30 | 1 | 2 | 30 | 30 | 30

## RR Essential Data
Lab | Oil | SAMPLE CMIR | DATE COMPLETED YYYYMMDD | TEST SAMPLE % SULFATED ASH, w/w % | SIZE OF CRUCIBLE, ml | CRUCIBLE MATERIAL, Porcelain or Fused Silica | NUMBER OF 9.7 - 9.8 RESULFATES UNDER NOTE 10 (DUE TO BLACK RESIDUE) | TOTAL FINAL FURNACE CYCLES (9.8 - 9.10 ONLY!) | Comments
A | 90 | 61020 | 20061018 | 1 | 50 | P | 0 | 5
A | 820-2 | 61021 | 20061018 | 1.45 | 50 | P | 0 | 5
A | 862-1 | 61022 | 20061018 | 0.79 | 50 | P | 0 | 5
A | 811-2 | 61023 | 20061018 | 0.76 | 50 | P | 0 | 5
A | PC10A | 61024 | 20061018 | 0.87 | 50 | P | 0 | 3
A | 91 | 61025 | 20061018 | 0.79 | 50 | P | 0 | 4
A | 90 | 61020 | 20061019 | 1.02 | 50 | P | 0 | 5
A | 820-2 | 61021 | 20061019 | 1.58 | 50 | P | 0 | 2
A | 862-1 | 61022 | 20061019 | 0.76 | 50 | P | 0 | 4
A | 811-2 | 61023 | 20061019 | 0.82 | 50 | P | 0 | 7
A | PC10A | 61024 | 20061019 | 0.85 | 50 | P | 0 | 4
A | 91 | 61025 | 20061019 | 0.8 | 50 | P | 0 | 5
A | 90 | 61020 | 20061024 | 1.04 | 50 | P | 0 | 7
A | 820-2 | 61021 | 20061024 | 1.49 | 50 | P | 0 | 6
A | 862-1 | 61022 | 20061024 | 0.8 | 50 | P | 0 | 4
A | 811-2 | 61023 | 20061024 | 0.82 | 50 | P | 0 | 7
A | PC10A | 61024 | 20061024 | 0.86 | 50 | P | 0 | 3
A | 91 | 61025 | 20061024 | 0.81 | 50 | P | 0 | 3
AH | 90 | 61032 | 20061017 | 1.08 | 80 | FS | 0 | 5
AH | 820-2 | 61033 | 20061017 | 1.57 | 80 | FS | 0 | 4
AH | 862-1 | 61034 | 20061017 | 0.87 | 80 | FS | 0 | 2
AH | 811-2 | 61035 | 20061017 | 0.86 | 80 | FS | 0 | 4
AH | PC10A | 61036 | 20061017 | 0.93 | 80 | FS | 0 | 2
AH | 91 | 61037 | 20061017 | 0.85 | 80 | FS | 0 | 2
AH | 90 | 61032 | 20061019 | 1.1 | 80 | FS | 0 | 5
AH | 820-2 | 61033 | 20061019 | 1.57 | 80 | FS | 0 | 3
AH | 862-1 | 61034 | 20061019 | 0.83 | 80 | FS | 0 | 3
AH | 811-2 | 61035 | 20061019 | 0.85 | 80 | FS | 0 | 4
AH | PC10A | 61036 | 20061019 | 0.9 | 80 | FS | 0 | 4
AH | 91 | 61037 | 20061019 | 0.85 | 80 | FS | 0 | 2
AH | 90 | 61032 | 20061025 | 1.07 | 80 | FS | 0 | 5
AH | 820-2 | 61033 | 20061025 | 1.6 | 80 | FS | 0 | 4
AH | 862-1 | 61034 | 20061025 | 0.83 | 80 | FS | 0 | 4
AH | 811-2 | 61035 | 20061025 | 0.86 | 80 | FS | 0 | 5
AH | PC10A | 61036 | 20061025 | 0.92 | 80 | FS | 0 | 3
AH | 91 | 61037 | 20061025 | 0.85 | 80 | FS | 0 | 3
AX | 90 | 61146 | 20061018 | 0.95 | 40 | P | 0 | 2 | Could not run six samples together so ran 1 and 5 the next
AX | PC10A | 61147 | 20061019 | 0.95 | 40 | P | 0 | 2 | 5 samples run together
AX | 811-2 | 61148 | 20061019 | 1 | 40 | P | 0 | 2 | 5 samples run together
AX | 820-2 | 61149 | 20061019 | 1.74 | 40 | P | 0 | 2 | 5 samples run together
AX | 862-1 | 61150 | 20061019 | 0.78 | 40 | P | 0 | 2 | 5 samples run together
AX | 91 | 61151 | 20061019 | 0.8 | 40 | P | 0 | 2 | 5 samples run together
AX | 90 | 61146 | 20061020 | 1.14 | 40 | P | 0 | 3
AX | PC10A | 61147 | 20061020 | 0.89 | 40 | P | 0 | 3
AX | 811-2 | 61148 | 20061020 | 1.13 | 40 | P | 0 | 3
AX | 820-2 | 61149 | 20061020 | 1.67 | 40 | P | 0 | 3
AX | 862-1 | 61150 | 20061020 | 0.84 | 40 | P | 0 | 3
AX | 91 | 61151 | 20061020 | 0.85 | 40 | P | 0 | 3
AX | 90 | 61146 | 20061027 | 1.07 | 40 | P | 0 | 2 | Could not run all six samples the same day. Ran 3 one day and 3 the next.
AX | PC10A | 61147 | 20061027 | 0.98 | 40 | P | 0 | 2 | Could not run all six samples the same day. Ran 3 one day and 3 the next.
AX | 811-2 | 61148 | 20061030 | 0.95 | 40 | P | 0 | 2 | Could not run all six samples the same day. Ran 3 one day and 3 the next.
AX | 820-2 | 61149 | 20061027 | 1.8 | 40 | P | 0 | 2 | Could not run all six samples the same day. Ran 3 one day and 3 the next.
AX | 862-1 | 61150 | 20061030 | 0.78 | 40 | P | 0 | 2 | Could not run all six samples the same day. Ran 3 one day and 3 the next.
AX | 91 | 61151 | 20061030 | 1.03 | 40 | P | 0 | 2 | Could not run all six samples the same day. Ran 3 one day and 3 the next.
B | 90 | 61026 | 20060927 | 1.008 | 50 | P | 0 | 8 | Weighings 6, 7, 8 Time in muffle = 30 mins
B | 820-2 | 61027 | 20060927 | 1.6 | 50 | P | 0 | 3
B | 862-1 | 61028 | 20060927 | 0.843 | 50 | P | 0 | 3
B | 811-2 | 61029 | 20060927 | 0.8714 | 50 | P | 0 | 8 | Weighings 6, 7, 8 Time in muffle = 30 mins
B | PC10A | 61030 | 20060927 | 0.898 | 50 | P | 0 | 3
B | 91 | 61031 | 20060927 | 0.84 | 50 | P | 0 | 3
B | 90 | 61026 | 20061004 | 1.027 | 50 | P | 0 | 7 | Weighings 6 and 7 Time in muffle = 30 mins
B | 820-2 | 61027 | 20061004 | 1.563 | 50 | P | 0 | 3
B | 862-1 | 61028 | 20061004 | 0.786 | 50 | P | 0 | 5
B | 811-2 | 61029 | 20061004 | 0.982 | 50 | P | 0 | 3
B | PC10A | 61030 | 20061004 | 0.901 | 50 | P | 0 | 3
B | 91 | 61031 | 20061004 | 0.843 | 50 | P | 0 | 4
B | 90 | 61026 | 20061016 | 1.133 | 50 | P | 0 | 5
B | 820-2 | 61027 | 20061016 | 1.597 | 50 | P | 0 | 2
B | 862-1 | 61028 | 20061016 | 0.803 | 50 | P | 0 | 5
B | 811-2 | 61029 | 20061016 | 0.952 | 50 | P | 0 | 5
B | PC10A | 61030 | 20061016 | 0.879 | 50 | P | 0 | 4
B | 91 | 61031 | 20061016 | 0.829 | 50 | P | 0 | 3
F | 90 | 61042 | 20061002 | 1.05892 | 50 | P | 1 | 2
F | 820-2 | 61043 | 20061002 | 1.592157 | 50 | P | 1 | 2
F | 862-1 | 61044 | 20061002 | 0.8436967 | 50 | P | 1 | 3
F | 811-2 | 61045 | 20061002 | 0.881455 | 50 | P | 1 | 2
F | PC10A | 61046 | 20061002 | 0.9161786 | 50 | P | 1 | 2
F | 91 | 61047 | 20061002 | 0.8149209 | 50 | P | 1 | 4
F | 90 | 61042 | 20061006 | 1.049426 | 50 | P | 1 | 3
F | 820-2 | 61043 | 20061006 | 1.517539 | 50 | P | 1 | 3
F | 862-1 | 61044 | 20061006 | 0.8028104 | 50 | P | 1 | 4
F | 811-2 | 61045 | 20061006 | 0.8998044 | 50 | P | 1 | 5
F | PC10A | 61046 | 20061006 | 0.8705537 | 50 | P | 1 | 3
F | 91 | 61047 | 20061006 | 0.7580926 | 50 | P | 1 | 3
F | 90 | 61042 | 20061012 | 1.069207 | 50 | P | 1 | 4
F | 820-2 | 61043 | 20061012 | 1.543969 | 50 | P | 1 | 4
F | 862-1 | 61044 | 20061012 | 0.837445 | 50 | P | 1 | 5
F | 811-2 | 61045 | 20061012 | 0.830655 | 50 | P | 1 | 4
F | PC10A | 61046 | 20061012 | 0.8714834 | 50 | P | 1 | 4
F | 91 | 61047 | 20061012 | 0.7732599 | 50 | P | 1 | 4
G | 90 | 61014 | 20061111 | 1.04 | 70 | P | 1 | 3 | Broke dish before final weight was taken.
G | 90 | 61014 | 20061114 | 1.03067 | 70 | P | 1 | 5
G | 90 | 61014 | 20061116 | 1.028979 | 70 | P | 1 | 5
G | 820-2 | 61015 | 20061109 | 1.456432 | 70 | P | 1 | 3
G | 820-2 | 61015 | 20061114 | 1.571513 | 70 | P | 1 | 5
G | 820-2 | 61015 | 20061116 | 1.5366 | 70 | P | 1 | 4
G | 862-1 | 61016 | 20061109 | 0.7775335 | 70 | P | 1 | 3
G | 862-1 | 61016 | 20061114 | 0.8426966 | 70 | P | 1 | 4
G | 862-1 | 61016 | 20061116 | 0.7986725 | 70 | P | 1 | 4
G | 811-2 | 61017 | 20061111 | 0.8867251 | 70 | P | 1 | 3
G | 811-2 | 61017 | 20061114 | 0.92 | 70 | P | 1 | 4
G | 811-2 | 61017 | 20061116 | 0.9385401 | 70 | P | 1 | 4
G | PC10A | 61018 | 20061109 | 0.8599054 | 70 | P | 1 | 3
G | PC10A | 61018 | 20061114 | 0.8698608 | 70 | P | 1 | 4
G | PC10A | 61018 | 20061116 | 0.8708781 | 70 | P | 1 | 4
G | 91 | 61019 | 20061111 | 0.7796102 | 70 | P | 1 | 3
G | 91 | 61019 | 20061114 | 0.8108378 | 70 | P | 1 | 3
G | 91 | 61019 | 20061116 | 0.8219342 | 70 | P | 1 | 3
I | 90 | 61168 | 20061026 | 1.258131 | 50 | P | 1 | 6 | Black Ash with a thin layer of shiny coating and white ash
I | 90 | 61168 | 20061031 | 1.211936 | 50 | P | 1 | 4 | Black Ash with a thin layer of shiny coating and white ash
I | 90 | 61168 | 20061106 | 1.269794 | 50 | P | 1 | 6 | Black Ash with a thin layer of shiny coating and white ash
I | PC10A | 61169 | 20061026 | 0.8948058 | 50 | P | 1 | 5 | White ash with dark ash underneath
I | PC10A | 61169 | 20061031 | 0.8719508 | 50 | P | 1 | 4 | White ash with dark ash underneath
I | PC10A | 61169 | 20061106 | 0.9064604 | 50 | P | 1 | 6 | White ash with dark ash underneath
I | 811-2 | 61170 | 20061026 | 1.050822 | 50 | P | 1 | 6 | White ash pieces rolling around and black ash stick to the bottom of the crucuble
I | 811-2 | 61170 | 20061031 | 1.030873 | 50 | P | 1 | 5 | White ash pieces rolling around and black ash stick to the bottom of the crucuble
I | 811-2 | 61170 | 20061106 | 1.054208 | 50 | P | 1 | 6 | White ash pieces rolling around and black ash stick to the bottom of the crucuble
I | 820-2 | 61171 | 20061026 | 1.619943 | 50 | P | 1 | 5 | Dark color ash covered with white ash
I | 820-2 | 61171 | 20061031 | 1.565528 | 50 | P | 1 | 5 | Dark color ash covered with white ash
I | 820-2 | 61171 | 20061106 | 1.570367 | 50 | P | 1 | 6 | Dark color ash covered with white ash
I | 91 | 61173 | 20061026 | 0.8139297 | 50 | P | 1 | 5 | Pale green color ash stick to the crucible
I | 91 | 61173 | 20061031 | 0.8148719 | 50 | P | 1 | 4 | Pale green color ash stick to the crucible
I | 91 | 61173 | 20061106 | 0.7919058 | 50 | P | 1 | 6 | Pale green color ash stick to the crucible
I | 862-1 | 61172 | 20061026 | 0.9515716 | 50 | P | 1 | 5 | White tiny rod shape crystals forming a ring around the base and dark color ash at the bottom
I | 862-1 | 61172 | 20061031 | 0.9066258 | 50 | P | 1 | 4 | White tiny rod shape crystals forming a ring around the base and dark color ash at the bottom
AJ | 90 | 61156 | 20061106 | 1.12 | 100 | FS | 0 | 3 | Could not run six samples together so ran three one day and three another
AJ | PC10A | 61157 | 20061106 | 0.89 | 100 | FS | 0 | 3 | Could not run six samples together so ran three one day and three another
AJ | 811-2 | 61158 | 20061106 | 0.92 | 100 | FS | 0 | 3 | Could not run six samples together so ran three one day and three another
AJ | 820-2 | 61159 | 20061107 | 1.57 | 100 | FS | 0 | 3 | Could not run six samples together so ran three one day and three another
AJ | 862-1 | 61160 | 20061107 | 0.85 | 100 | FS | 0 | 3 | Could not run six samples together so ran three one day and three another
AJ | 91 | 61161 | 20061107 | 0.82 | 100 | FS | 0 | 3 | Could not run six samples together so ran three one day and three another
AJ | 90 | 61156 | 20061114 | 1.1 | 50 | FS | 0 | 3
AJ | PC10A | 61157 | 20061114 | 0.88 | 50 | FS | 0 | 3
AJ | 811-2 | 61158 | 20061114 | 0.86 | 50 | FS | 0 | 3
AJ | 820-2 | 61159 | 20061114 | 1.56 | 50 | FS | 0 | 3
AJ | 862-1 | 61160 | 20061114 | 0.84 | 50 | FS | 0 | 3
AJ | 91 | 61161 | 20061114 | 0.81 | 50 | FS | 0 | 3
AJ | 90 | 61156 | 20061115 | 1.11 | 50 | FS | 0 | 3
AJ | PC10A | 61157 | 20061115 | 0.85 | 50 | FS | 0 | 3
AJ | 820-2 | 61159 | 20061115 | 1.6 | 50 | FS | 0 | 3
AJ | 91 | 61161 | 20061115 | 0.81 | 50 | FS | 0 | 3
AR | 90 | 61162 | 20061110 | 1.027817 | 100 | FS | 1 | 3
AR | 90 | 61162 | 20061114 | 0.9538277 | 100 | FS | 1 | 2
AR | 90 | 61162 | 20061116 | 0.9408602 | 100 | FS | 1 | 2
AR | PC10A | 61163 | 20061110 | 0.8615881 | 100 | FS | 1 | 2
AR | PC10A | 61163 | 20061114 | 0.840635 | 100 | FS | 1 | 2
AR | PC10A | 61163 | 20061116 | 0.8570989 | 100 | FS | 1 | 2
AR | 811-2 | 61164 | 20061110 | 0.8492191 | 100 | FS | 1 | 2
AR | 811-2 | 61164 | 20061114 | 0.7787274 | 100 | FS | 1 | 2
AR | 811-2 | 61164 | 20061116 | 0.7584826 | 100 | FS | 1 | 2
AR | 820-2 | 61165 | 20061110 | 1.440123 | 100 | FS | 1 | 3
AR | 820-2 | 61165 | 20061114 | 1.430512 | 100 | FS | 1 | 2
AR | 820-2 | 61165 | 20061116 | 1.471525 | 100 | FS | 1 | 2
AR | 862-1 | 61166 | 20061110 | 0.8052328 | 100 | FS | 1 | 2
AR | 862-1 | 61166 | 20061114 | 0.7231539 | 100 | FS | 1 | 2
AR | 862-1 | 61166 | 20061116 | 0.7369903 | 100 | FS | 1 | 2
AR | 91 | 61167 | 20061110 | 0.8019814 | 100 | FS | 1 | 2
AR | 91 | 61167 | 20061114 | 0.8025682 | 100 | FS | 1 | 2
AR | 91 | 61167 | 20061116 | 0.7793496 | 100 | FS | 1 | 2

## RR Sort by Oil
Lab | Oil | SAMPLE CMIR | DATE COMPLETED YYYYMMDD | TEST SAMPLE % SULFATED ASH, w/w % | SIZE OF CRUCIBLE, ml | CRUCIBLE MATERIAL, Porcelain or Fused Silica | NUMBER OF 9.7 - 9.8 RESULFATES UNDER NOTE 10 (DUE TO BLACK RESIDUE) | TOTAL FINAL FURNACE CYCLES (9.8 - 9.10 ONLY!) | Comments
A | 90 | 61020 | 20061018 | 1 | 50 | P | 0 | 5
A | 90 | 61020 | 20061019 | 1.02 | 50 | P | 0 | 5
A | 90 | 61020 | 20061024 | 1.04 | 50 | P | 0 | 7
AH | 90 | 61032 | 20061017 | 1.08 | 80 | FS | 0 | 5
AH | 90 | 61032 | 20061019 | 1.1 | 80 | FS | 0 | 5
AH | 90 | 61032 | 20061025 | 1.07 | 80 | FS | 0 | 5
AX | 90 | 61146 | 20061018 | 0.95 | 40 | P | 0 | 2 | Could not run six samples together so ran 1 and 5 the next
AX | 90 | 61146 | 20061020 | 1.14 | 40 | P | 0 | 3
AX | 90 | 61146 | 20061027 | 1.07 | 40 | P | 0 | 2 | Could not run all six samples the same day. Ran 3 one day and 3 the next.
B | 90 | 61026 | 20060927 | 1.008 | 50 | P | 0 | 8 | Weighings 6, 7, 8 Time in muffle = 30 mins
B | 90 | 61026 | 20061004 | 1.027 | 50 | P | 0 | 7 | Weighings 6 and 7 Time in muffle = 30 mins
B | 90 | 61026 | 20061016 | 1.133 | 50 | P | 0 | 5
F | 90 | 61042 | 20061002 | 1.05892 | 50 | P | 1 | 2
F | 90 | 61042 | 20061006 | 1.049426 | 50 | P | 1 | 3
F | 90 | 61042 | 20061012 | 1.069207 | 50 | P | 1 | 4
G | 90 | 61014 | 20061111 | 1.04 | 70 | P | 1 | 3 | Broke dish before final weight was taken.
G | 90 | 61014 | 20061114 | 1.03067 | 70 | P | 1 | 5
G | 90 | 61014 | 20061116 | 1.028979 | 70 | P | 1 | 5
I | 90 | 61168 | 20061026 | 1.258131 | 50 | P | 1 | 6 | Black Ash with a thin layer of shiny coating and white ash
I | 90 | 61168 | 20061031 | 1.211936 | 50 | P | 1 | 4 | Black Ash with a thin layer of shiny coating and white ash
I | 90 | 61168 | 20061106 | 1.269794 | 50 | P | 1 | 6 | Black Ash with a thin layer of shiny coating and white ash
AJ | 90 | 61156 | 20061106 | 1.12 | 100 | FS | 0 | 3 | Could not run six samples together so ran three one day and three another
AJ | 90 | 61156 | 20061114 | 1.1 | 50 | FS | 0 | 3
AJ | 90 | 61156 | 20061115 | 1.11 | 50 | FS | 0 | 3
AR | 90 | 61162 | 20061110 | 1.027817 | 100 | FS | 1 | 3
AR | 90 | 61162 | 20061114 | 0.9538277 | 100 | FS | 1 | 2
AR | 90 | 61162 | 20061116 | 0.9408602 | 100 | FS | 1 | 2
|  |  | n | 27
|  |  | Min | 0.9408602
|  |  | Mean | 1.070651 |  | Median | 0 | 4
|  |  | sR | 0.08211998
|  |  | Max | 1.269794
|  |  | 95% Lower | 0.9096955
|  |  | 95% Upper | 1.231606
A | 91 | 61025 | 20061018 | 0.79 | 50 | P | 0 | 4
A | 91 | 61025 | 20061019 | 0.8 | 50 | P | 0 | 5
A | 91 | 61025 | 20061024 | 0.81 | 50 | P | 0 | 3
AH | 91 | 61037 | 20061017 | 0.85 | 80 | FS | 0 | 2
AH | 91 | 61037 | 20061019 | 0.85 | 80 | FS | 0 | 2
AH | 91 | 61037 | 20061025 | 0.85 | 80 | FS | 0 | 3
AX | 91 | 61151 | 20061019 | 0.8 | 40 | P | 0 | 2 | 5 samples run together
AX | 91 | 61151 | 20061020 | 0.85 | 40 | P | 0 | 3
AX | 91 | 61151 | 20061030 | 1.03 | 40 | P | 0 | 2 | Could not run all six samples the same day. Ran 3 one day and 3 the next.
B | 91 | 61031 | 20060927 | 0.84 | 50 | P | 0 | 3
B | 91 | 61031 | 20061004 | 0.843 | 50 | P | 0 | 4
B | 91 | 61031 | 20061016 | 0.829 | 50 | P | 0 | 3
F | 91 | 61047 | 20061002 | 0.8149209 | 50 | P | 1 | 4
F | 91 | 61047 | 20061006 | 0.7580926 | 50 | P | 1 | 3
F | 91 | 61047 | 20061012 | 0.7732599 | 50 | P | 1 | 4
G | 91 | 61019 | 20061111 | 0.7796102 | 70 | P | 1 | 3
G | 91 | 61019 | 20061114 | 0.8108378 | 70 | P | 1 | 3
G | 91 | 61019 | 20061116 | 0.8219342 | 70 | P | 1 | 3
I | 91 | 61173 | 20061026 | 0.8139297 | 50 | P | 1 | 5 | Pale green color ash stick to the crucible
I | 91 | 61173 | 20061031 | 0.8148719 | 50 | P | 1 | 4 | Pale green color ash stick to the crucible
I | 91 | 61173 | 20061106 | 0.7919058 | 50 | P | 1 | 6 | Pale green color ash stick to the crucible
AJ | 91 | 61161 | 20061107 | 0.82 | 100 | FS | 0 | 3 | Could not run six samples together so ran three one day and three another
AJ | 91 | 61161 | 20061114 | 0.81 | 50 | FS | 0 | 3
AJ | 91 | 61161 | 20061115 | 0.81 | 50 | FS | 0 | 3
AR | 91 | 61167 | 20061110 | 0.8019814 | 100 | FS | 1 | 2
AR | 91 | 61167 | 20061114 | 0.8025682 | 100 | FS | 1 | 2
AR | 91 | 61167 | 20061116 | 0.7793496 | 100 | FS | 1 | 2
|  |  | n | 27
|  |  | Min | 0.7580926
|  |  | Mean | 0.8201949 |  | Median | 0 | 3
|  |  | sR | 0.04867647
|  |  | Max | 1.03
|  |  | 95% Lower | 0.724789
|  |  | 95% Upper | 0.9156008
A | 811-2 | 61023 | 20061018 | 0.76 | 50 | P | 0 | 5
A | 811-2 | 61023 | 20061019 | 0.82 | 50 | P | 0 | 7
A | 811-2 | 61023 | 20061024 | 0.82 | 50 | P | 0 | 7
AH | 811-2 | 61035 | 20061017 | 0.86 | 80 | FS | 0 | 4
AH | 811-2 | 61035 | 20061019 | 0.85 | 80 | FS | 0 | 4
AH | 811-2 | 61035 | 20061025 | 0.86 | 80 | FS | 0 | 5
AX | 811-2 | 61148 | 20061019 | 1 | 40 | P | 0 | 2 | 5 samples run together
AX | 811-2 | 61148 | 20061020 | 1.13 | 40 | P | 0 | 3
AX | 811-2 | 61148 | 20061030 | 0.95 | 40 | P | 0 | 2 | Could not run all six samples the same day. Ran 3 one day and 3 the next.
B | 811-2 | 61029 | 20060927 | 0.8714 | 50 | P | 0 | 8 | Weighings 6, 7, 8 Time in muffle = 30 mins
B | 811-2 | 61029 | 20061004 | 0.982 | 50 | P | 0 | 3
B | 811-2 | 61029 | 20061016 | 0.952 | 50 | P | 0 | 5
F | 811-2 | 61045 | 20061002 | 0.881455 | 50 | P | 1 | 2
F | 811-2 | 61045 | 20061006 | 0.8998044 | 50 | P | 1 | 5
F | 811-2 | 61045 | 20061012 | 0.830655 | 50 | P | 1 | 4
G | 811-2 | 61017 | 20061111 | 0.8867251 | 70 | P | 1 | 3
G | 811-2 | 61017 | 20061114 | 0.92 | 70 | P | 1 | 4
G | 811-2 | 61017 | 20061116 | 0.9385401 | 70 | P | 1 | 4
I | 811-2 | 61170 | 20061026 | 1.050822 | 50 | P | 1 | 6 | White ash pieces rolling around and black ash stick to the bottom of the crucuble
I | 811-2 | 61170 | 20061031 | 1.030873 | 50 | P | 1 | 5 | White ash pieces rolling around and black ash stick to the bottom of the crucuble
I | 811-2 | 61170 | 20061106 | 1.054208 | 50 | P | 1 | 6 | White ash pieces rolling around and black ash stick to the bottom of the crucuble
AJ | 811-2 | 61158 | 20061106 | 0.92 | 100 | FS | 0 | 3 | Could not run six samples together so ran three one day and three another
AJ | 811-2 | 61158 | 20061114 | 0.86 | 50 | FS | 0 | 3
AR | 811-2 | 61164 | 20061110 | 0.8492191 | 100 | FS | 1 | 2
AR | 811-2 | 61164 | 20061114 | 0.7787274 | 100 | FS | 1 | 2
AR | 811-2 | 61164 | 20061116 | 0.7584826 | 100 | FS | 1 | 2
|  |  | n | 26
|  |  | Min | 0.7584826
|  |  | Mean | 0.9044197 |  | Median | 0 | 4
|  |  | sR | 0.0945347
|  |  | Max | 1.13
|  |  | 95% Lower | 0.7191317
|  |  | 95% Upper | 1.089708
A | 820-2 | 61021 | 20061018 | 1.45 | 50 | P | 0 | 5
A | 820-2 | 61021 | 20061019 | 1.58 | 50 | P | 0 | 2
A | 820-2 | 61021 | 20061024 | 1.49 | 50 | P | 0 | 6
AH | 820-2 | 61033 | 20061017 | 1.57 | 80 | FS | 0 | 4
AH | 820-2 | 61033 | 20061019 | 1.57 | 80 | FS | 0 | 3
AH | 820-2 | 61033 | 20061025 | 1.6 | 80 | FS | 0 | 4
AX | 820-2 | 61149 | 20061019 | 1.74 | 40 | P | 0 | 2 | 5 samples run together
AX | 820-2 | 61149 | 20061020 | 1.67 | 40 | P | 0 | 3
AX | 820-2 | 61149 | 20061027 | 1.8 | 40 | P | 0 | 2 | Could not run all six samples the same day. Ran 3 one day and 3 the next.
B | 820-2 | 61027 | 20060927 | 1.6 | 50 | P | 0 | 3
B | 820-2 | 61027 | 20061004 | 1.563 | 50 | P | 0 | 3
B | 820-2 | 61027 | 20061016 | 1.597 | 50 | P | 0 | 2
F | 820-2 | 61043 | 20061002 | 1.592157 | 50 | P | 1 | 2
F | 820-2 | 61043 | 20061006 | 1.517539 | 50 | P | 1 | 3
F | 820-2 | 61043 | 20061012 | 1.543969 | 50 | P | 1 | 4
G | 820-2 | 61015 | 20061109 | 1.456432 | 70 | P | 1 | 3
G | 820-2 | 61015 | 20061114 | 1.571513 | 70 | P | 1 | 5
G | 820-2 | 61015 | 20061116 | 1.5366 | 70 | P | 1 | 4
I | 820-2 | 61171 | 20061026 | 1.619943 | 50 | P | 1 | 5 | Dark color ash covered with white ash
I | 820-2 | 61171 | 20061031 | 1.565528 | 50 | P | 1 | 5 | Dark color ash covered with white ash
I | 820-2 | 61171 | 20061106 | 1.570367 | 50 | P | 1 | 6 | Dark color ash covered with white ash
AJ | 820-2 | 61159 | 20061107 | 1.57 | 100 | FS | 0 | 3 | Could not run six samples together so ran three one day and three another
AJ | 820-2 | 61159 | 20061114 | 1.56 | 50 | FS | 0 | 3
AJ | 820-2 | 61159 | 20061115 | 1.6 | 50 | FS | 0 | 3
AR | 820-2 | 61165 | 20061110 | 1.440123 | 100 | FS | 1 | 3
AR | 820-2 | 61165 | 20061114 | 1.430512 | 100 | FS | 1 | 2
AR | 820-2 | 61165 | 20061116 | 1.471525 | 100 | FS | 1 | 2
|  |  | n | 27
|  |  | Min | 1.430512
|  |  | Mean | 1.565785 |  | Median | 0 | 3
|  |  | sR | 0.08372837
|  |  | Max | 1.8
|  |  | 95% Lower | 1.401678
|  |  | 95% Upper | 1.729893
A | 862-1 | 61022 | 20061018 | 0.79 | 50 | P | 0 | 5
A | 862-1 | 61022 | 20061019 | 0.76 | 50 | P | 0 | 4
A | 862-1 | 61022 | 20061024 | 0.8 | 50 | P | 0 | 4
AH | 862-1 | 61034 | 20061017 | 0.87 | 80 | FS | 0 | 2
AH | 862-1 | 61034 | 20061019 | 0.83 | 80 | FS | 0 | 3
AH | 862-1 | 61034 | 20061025 | 0.83 | 80 | FS | 0 | 4
AX | 862-1 | 61150 | 20061019 | 0.78 | 40 | P | 0 | 2 | 5 samples run together
AX | 862-1 | 61150 | 20061020 | 0.84 | 40 | P | 0 | 3
AX | 862-1 | 61150 | 20061030 | 0.78 | 40 | P | 0 | 2 | Could not run all six samples the same day. Ran 3 one day and 3 the next.
B | 862-1 | 61028 | 20060927 | 0.843 | 50 | P | 0 | 3
B | 862-1 | 61028 | 20061004 | 0.786 | 50 | P | 0 | 5
B | 862-1 | 61028 | 20061016 | 0.803 | 50 | P | 0 | 5
F | 862-1 | 61044 | 20061002 | 0.8436967 | 50 | P | 1 | 3
F | 862-1 | 61044 | 20061006 | 0.8028104 | 50 | P | 1 | 4
F | 862-1 | 61044 | 20061012 | 0.837445 | 50 | P | 1 | 5
G | 862-1 | 61016 | 20061109 | 0.7775335 | 70 | P | 1 | 3
G | 862-1 | 61016 | 20061114 | 0.8426966 | 70 | P | 1 | 4
G | 862-1 | 61016 | 20061116 | 0.7986725 | 70 | P | 1 | 4
I | 862-1 | 61172 | 20061026 | 0.9515716 | 50 | P | 1 | 5 | White tiny rod shape crystals forming a ring around the base and dark color ash at the bottom
I | 862-1 | 61172 | 20061031 | 0.9066258 | 50 | P | 1 | 4 | White tiny rod shape crystals forming a ring around the base and dark color ash at the bottom
AJ | 862-1 | 61160 | 20061107 | 0.85 | 100 | FS | 0 | 3 | Could not run six samples together so ran three one day and three another
AJ | 862-1 | 61160 | 20061114 | 0.84 | 50 | FS | 0 | 3
AR | 862-1 | 61166 | 20061110 | 0.8052328 | 100 | FS | 1 | 2
AR | 862-1 | 61166 | 20061114 | 0.7231539 | 100 | FS | 1 | 2
AR | 862-1 | 61166 | 20061116 | 0.7369903 | 100 | FS | 1 | 2
|  |  | n | 25
|  |  | Min | 0.7231539
|  |  | Mean | 0.8171372 |  | Median | 0 | 3
|  |  | sR | 0.1855357
|  |  | Max | 0.9515716
|  |  | 95% Lower | 0.4534873
|  |  | 95% Upper | 1.180787
A | PC10A | 61024 | 20061018 | 0.87 | 50 | P | 0 | 3
A | PC10A | 61024 | 20061019 | 0.85 | 50 | P | 0 | 4
A | PC10A | 61024 | 20061024 | 0.86 | 50 | P | 0 | 3
AH | PC10A | 61036 | 20061017 | 0.93 | 80 | FS | 0 | 2
AH | PC10A | 61036 | 20061019 | 0.9 | 80 | FS | 0 | 4
AH | PC10A | 61036 | 20061025 | 0.92 | 80 | FS | 0 | 3
AX | PC10A | 61147 | 20061019 | 0.95 | 40 | P | 0 | 2 | 5 samples run together
AX | PC10A | 61147 | 20061020 | 0.89 | 40 | P | 0 | 3
AX | PC10A | 61147 | 20061027 | 0.98 | 40 | P | 0 | 2 | Could not run all six samples the same day. Ran 3 one day and 3 the next.
B | PC10A | 61030 | 20060927 | 0.898 | 50 | P | 0 | 3
B | PC10A | 61030 | 20061004 | 0.901 | 50 | P | 0 | 3
B | PC10A | 61030 | 20061016 | 0.879 | 50 | P | 0 | 4
F | PC10A | 61046 | 20061002 | 0.9161786 | 50 | P | 1 | 2
F | PC10A | 61046 | 20061006 | 0.8705537 | 50 | P | 1 | 3
F | PC10A | 61046 | 20061012 | 0.8714834 | 50 | P | 1 | 4
G | PC10A | 61018 | 20061109 | 0.8599054 | 70 | P | 1 | 3
G | PC10A | 61018 | 20061114 | 0.8698608 | 70 | P | 1 | 4
G | PC10A | 61018 | 20061116 | 0.8708781 | 70 | P | 1 | 4
I | PC10A | 61169 | 20061026 | 0.8948058 | 50 | P | 1 | 5 | White ash with dark ash underneath
I | PC10A | 61169 | 20061031 | 0.8719508 | 50 | P | 1 | 4 | White ash with dark ash underneath
I | PC10A | 61169 | 20061106 | 0.9064604 | 50 | P | 1 | 6 | White ash with dark ash underneath
AJ | PC10A | 61157 | 20061106 | 0.89 | 100 | FS | 0 | 3 | Could not run six samples together so ran three one day and three another
AJ | PC10A | 61157 | 20061114 | 0.88 | 50 | FS | 0 | 3
AJ | PC10A | 61157 | 20061115 | 0.85 | 50 | FS | 0 | 3
AR | PC10A | 61163 | 20061110 | 0.8615881 | 100 | FS | 1 | 2
AR | PC10A | 61163 | 20061114 | 0.840635 | 100 | FS | 1 | 2
AR | PC10A | 61163 | 20061116 | 0.8570989 | 100 | FS | 1 | 2
|  |  | n | 27
|  |  | Min | 0.840635
|  |  | Mean | 0.8866444 |  | Median | 0 | 3
|  |  | sR | 0.03218437
|  |  | Max | 0.98
|  |  | 95% Lower | 0.823563
|  |  | 95% Upper | 0.9497258

## Summary
Oil | 90 | 91 | 811-2 | 820-2 | 862-1 | PC10A
n | 27 | 27 | 26 | 27 | 25 | 27
Min | 0.9408602 | 0.7580926 | 0.7584826 | 1.430512 | 0.7231539 | 0.840635
Mean | 1.070651 | 0.8201949 | 0.9044197 | 1.565785 | 0.8171372 | 0.8866444
sR | 0.08211998 | 0.04867647 | 0.0945347 | 0.08372837 | 0.1855357 | 0.03218437
Max | 1.269794 | 1.03 | 1.13 | 1.8 | 0.9515716 | 0.98
95% Lower | 0.9096955 | 0.724789 | 0.7191317 | 1.401678 | 0.4534873 | 0.823563
95% Upper | 1.231606 | 0.9156008 | 1.089708 | 1.729893 | 1.180787 | 0.9497258
Median Resulfates | 0 | 0 | 0 | 0 | 0 | 0
Median Final Furnace Cycles | 4 | 3 | 4 | 3 | 3 | 3
Overall (6 oils/9labs) | In Original Units
n | 159
sr | 0.039
sR | 0.069
r | 0.11
R | 0.19
Interactions significant (not all labs characterized the six oils the same way)
Overall (6 oils/9labs) | With natural log (ln) Transform
n | 159
sr | 0.039
sR | 0.067
r | 0.11 at 1 % ash
R | 0.19 at 1 % ash
Interactions significant (not all labs characterized the six oils the same way)