## Nitrile
Lab | Bath | Date | Oil | NBR Batch | Volume 1 | Volume 2 | Volume 3 | Volume 4 | Volume 5 | Volume 6 | Volume Mean | Volume SD | Hardness 1 | Hardness 2 | Hardness 3 | Hardness 4 | Hardness 5 | Hardness 6 | Hardness Mean | Hardness SD | Tensile 1 | Tensile 2 | Tensile 3 | Tensile 4 | Tensile 5 | Tensile 6 | Tensile Mean | Tensile SD | Elongation 1 | Elongation 2 | Elongation 3 | Elongation 4 | Elongation 5 | Elongation 6 | Elongation Mean | Elongation SD
A |  |  | 1006 |  | -1.7 | -1.17 | -1.08 | -1.09 | -1.04 | -0.96 | -1.97 | 0.06 | 6 | 7 | 7 | 7 | 8 | 8 | 7 | 0.69 | -38 | -48 | -42.8 | -42 | -41.9 | -42.5 | -42.5 | 2.92 | -57.7 | -59.6 | -58.6 | -57.1 | -59.6 | -58.8 | -58.6 | 0.92
A |  |  | 1006 |  | -0.97 | -1.05 | -0.93 | -0.87 | -0.91 | -0.89 | -0.94 | 0.06 | 7 | 7 | 8 | 7 | 7 | 7 | 7 | 0.37 | -36.2 | -38.8 | -38.3 | -39.1 | -42.3 | -40.4 | -39.2 | 1.87 | -50.4 | -53.4 | -56.9 | -55.6 | -58.9 | -56.6 | -55.3 | 2.74
A |  | 20010823 | 1006 | BC1 | 2.41 | 2.25 | 2.35 | 2.48 | 2.43 | 2.4 | 2.39 | 0.08 | 2 | 1 | 2 | 3 | 2 | 3 | 2 | 0.69 | -35 | -39 | -35.4 | -36.1 | -31.8 | -33 | -35.1 | 1.75 | -51.1 | -50.5 | -46.1 | -50.6 | -50.4 | -47.5 | -49.4 | 1.87
G | 1 | 20010829 | 1006 |  | 1.3 | 1.47 | 1.43 | 1.43 | 1.33 | 1.32 | 1.38 | 0.07 | 0.5 | 0.4 | 0.1 | 1.2 | 0.4 | -0.1 | 0.42 | 0.4 | -20 | -16.6 | -15.8 | -15.2 | -14.5 | -18.7 | -16.8 | 2.1 | -52 | -53 | -51 | -52 | -50 | -48 | -51 | 1.8
G | 1 | 20010829 | 1006 |  | 1.09 | 1.04 | 1.05 | 1.09 | 0.97 | 1.04 | 1.05 | 0.04 | 1 | 0.5 | 0.3 | 0.6 | 1.1 | 0.8 | 0.7 | 0.3 | 2.4 | 4.1 | 5.7 | -0.8 | 4.1 | 4.3 | 3.3 | 2.3 | -31 | -29 | -33 | -34 | -32 | -31 | -31.6 | 1.9
A | 2 | 20011024 | 1006 | BC2 | -1.56 | -1.56 | -1.43 | -1.45 | -1.66 | -1.54 | -1.53 | 0.08 | 6 | 6 | 6 | 6 | 5 | 6 | 6 | 0.41 | -25.9 | -29.2 | -29.4 | -30.1 | -27.4 | -29.2 | -28.5 | 1.57 | -56.6 | -56.7 | -50.1 | -56.8 | -47 | -49.1 | -52.7 | 4.48
A | 2 | 20011025 | 1006 | BC2 | -1.92 | -1.99 | -1.97 | -2.04 | -2.14 | -1.99 | -2.01 | 0.08 | 6 | 6 | 5 | 5 | 5 | 5 | 5 | 0.52 | 2.5 | 0.6 | 2.7 | 2.7 | 4.4 | 2.1 | 2.5 | 1.22 | -37.7 | -35.6 | -39.8 | -35.7 | -38.1 | -34.9 | -37 | 1.88
A | 3 | 20011029 | 1006 | BC2 | 1.45 | 1.3 | 1.44 | 1.5 | 1.38 | 1.42 | 1.42 | 0.07 | 3 | 4 | 3 | 4 | 3 | 3 | 3 | 0.52 | -23.2 | -22.5 | -20.5 | -20.1 | -24.9 | -23.2 | -22.4 | 1.81 | -46.1 | -53.7 | -51.4 | -45 | -52.2 | -48 | -49.4 | 3.54
A | 3 | 20011030 | 1006 | BC2 | 1.49 | 1.44 | 1.57 | 1.31 | 1.26 | 1.36 | 1.41 | 0.12 | 4 | 4 | 4 | 5 | 5 | 4 | 4 | 0.52 | -22.2 | -23.5 | -25.3 | -18.9 | -23.7 | -22.9 | -22.8 | 2.15 | -54.1 | -51.6 | -57.5 | -47.6 | -51.7 | -51.6 | -52.4 | 3.28
A | 3 | 20011031 | 1006 | BC2 | 1.51 | 1.37 | 1.47 | 1.37 | 1.3 | 1.22 | 1.37 | 0.11 | 2 | 2 | 2 | 2 | 2 | 2 | 2 | 0 | -18.3 | -24.2 | -22 | -21.1 | -31.7 | -22.9 | -23.4 | 4.54 | -63.5 | -50 | -50.4 | -43.5 | -56.8 | -44 | -51.4 | 7.69
G | 1 | 20011106 | 1006 | BC2 | 1.24 | 1.13 | 1.12 | 1.21 | 1.03 | 1.04 | 1.13 | 0.085 | 5 | 5 | 3 | 3 | 4 | 4 | 4 | 0.9 | -26.2 | -25.3 | -26.6 | -30 | -19.9 | -17.6 | -24.3 | 4.61 | -54.5 | -53.4 | -53 | -55.5 | -46.7 | -46.9 | -51.7 | 3.86
A | 3 | 20011114 | 1006 | BC2 | 1.29 | 1.2 | 1.3 | 1.1 | 1.08 | 1.27 | 1.21 | 0.1 | 3 | 2 | 3 | 3 | 3 | 3 | 3 | 0.41 | -19.9 | -22.7 | -23.7 | -25.8 | -27.1 | -27.3 | -24.4 | 2.87 | -48.1 | -52.3 | -49.1 | -46.4 | -46.4 | -53.6 | -49.3 | 3.03
A | 4 | 20011115 | 1006 | BC2 | 1.38 | 1.36 | 1.35 | 1.39 | 1.51 | 1.65 | 1.44 | 0.12 | 4 | 4 | 3 | 4 | 4 | 3 | 4 | 0.52 | -20 | -24.3 | -26.3 | -26.1 | -26 | -22.1 | -24.1 | 2.58 | -47.5 | -48 | -51.9 | -50.5 | -50.5 | -52.3 | -50.1 | 1.98
A | 4 | 20011122 | 1006 | BC2 | 1.11 | 0.99 | 1.07 | 1.08 | 0.81 | 0.99 | 1.01 | 0.11 | 5 | 4 | 4 | 5 | 5 | 5 | 5 | 0.52 | -27.3 | -25.7 | -28.9 | -25.7 | -26.5 | -28.4 | -27.1 | 1.36 | -51.4 | -49.5 | -56.7 | -51.6 | -43.5 | -49.6 | -50.4 | 4.27
A | 3 | 20011129 | 1006 | BC2 | 0.95 | 0.73 | 0.98 | 0.91 | 0.72 | 0.92 | 0.87 | 0.11 | 3 | 2 | 2 | 3 | 2 | 3 | 3 | 0.55 | -21.4 | -28.1 | -22.8 | -24.2 | -23.1 | -21.3 | -23.5 | 2.51 | -51.8 | -53.2 | -46.7 | -53.8 | -53 | -51.2 | -51.6 | 2.59
G | 1 | 20011127 | 1006 | BC2 | 1.33 | 1.23 | 1.15 | 1.19 | 1.1 | 1.16 | 1.2 | 0.08 | -1 | -1 | -1 | 0 | -1 | 0 | -1 | 0.5 | -16.1 | -23.5 | -22.6 | -25.8 | -19.9 | -25.4 | -22.2 | 3.68 | -49.9 | -55.1 | -55.2 | -55.7 | -54.2 | -55.2 | -54.2 | 2.19
A | 2 | 20011203 | 1006 | BC2 | 1.25 | 1.18 | 1.29 | 1.15 | 1.08 | 1.09 | 1.17 | 0.08 | 2 | 3 | 2 | 2 | 2 | 2 | 2 | 0.41 | -24.1 | -20.2 | -23.6 | -28.4 | -20.4 | -23.2 | -23.3 | 2.99 | -54.9 | -50 | -53.1 | -51.2 | -54.6 | -52.5 | -52.7 | 1.91
A | 1 | 20011207 | 1006 | BC2 | 1.34 | 1.25 | 1.29 | 1.41 | 1.2 | 1.22 | 1.29 | 0.08 | 3 | 2 | 3 | 3 | 2 | 2 | 3 | 0.55 | -23.9 | -30.9 | -27.6 | -27.8 | -24.8 | -32.5 | -27.9 | 3.34 | -55.4 | -53.8 | -49.1 | -57.3 | -56.6 | -54.6 | -54.5 | 2.92
A | 2 | 20011210 | 1006 | BC2 | 1.73 | 1.47 | 1.59 | 1.55 | 1.71 | 1.33 | 1.56 | 0.15 | 3 | 2 | 2 | 2 | 2 | 2 | 2 | 0.41 | -27.4 | -28.9 | -30.9 | -22.7 | -25.6 | -25.7 | -26.9 | 2.86 | -38.3 | -44.3 | -58.5 | -70.2 | -71.1 | -57.9 | -56.7 | 13.32
A | 2 | 20011220 | 1006 | BC2 | 1.11 | 1.05 | 1.28 | 1.19 | 1.18 | 1.28 | 1.18 | 0.09 | 2 | 3 | 2 | 2 | 2 | 3 | 2 | 0.52 | -25.5 | -27.7 | -29.6 | -32.1 | -28 | -31.9 | -29.1 | 2.58 | -52 | -56.6 | -56.7 | -56.3 | -56.8 | -52.6 | -55.2 | 2.23
A | 3 | 20011224 | 1006 | BC2 | 1.34 | 1.19 | 1.33 | 1.35 | 1.22 | 1.36 | 1.3 | 0.07 | 4 | 3 | 3 | 3 | 3 | 3 | 3 | 0.41 | -25.4 | -28.5 | -31.5 | -24.9 | -25.8 | -28.8 | -27.5 | 2.56 | -52.3 | -60.6 | -60.8 | -54.3 | -55.4 | -58.6 | -57 | 3.52
G | 1 | 20011226 | 1006 | BC2 | 1.35 | 1.24 | 1.25 | 1.24 | 1.16 | 1.13 | 1.23 | 0.08 | 2 | 2 | 2 | 2 | 3 | 2 | 2 | 0.4 | -22.4 | -26.5 | -25 | -25 | -25.5 | -31.9 | -26 | 3.15 | -52.9 | -55.5 | -52 | -55.7 | -52.8 | -54.6 | -53.9 | 1.56
A | 3 | 20020101 | 1006 | BC2 | 1.45 | 1.47 | 1.51 | 1.42 | 1.21 | 1.38 | 1.41 | 0.11 | 1 | 2 | 2 | 1 | 1 | 2 | 2 | 0.55 | -22.5 | -27.1 | -24.9 | -30.4 | -25.1 | -27.7 | -26.3 | 2.73 | -53.7 | -54.6 | -54.6 | -50.4 | -54.7 | -52.2 | -53.4 | 1.74
A | 2 | 20020110 | 1006 | BC2 | 1.58 | 1.51 | 1.58 | 1.58 | 1.48 | 1.53 | 1.54 | 0.04 | 4 | 3 | 3 | 3 | 2 | 3 | 3 | 0.63 | -24 | -26.2 | -27.6 | -28 | -25.2 | -26.5 | -26.3 | 1.49 | -53.2 | -57 | -57.3 | -60.1 | -54.8 | -57.9 | -56.7 | 2.42
G | 1 | 20020114 | 1006 | BC2 | 1.32 | 1.24 | 1.19 | 1.33 | 1.26 | 1.24 | 1.26 | 0.05 | 0 | -2 | -2 | -1 | -1 | -1 | -1 | 0.75 | -26.9 | -33.3 | -32.2 | -32.5 | -35.7 | -33.8 | -32.4 | 2.97 | -55.7 | -57 | -58.4 | -58.5 | -59.4 | -58.3 | -57.9 | 1.32
A | 2 | 20020114 | 1006 | BC2 | 1.39 | 1.3 | 1.4 | 1.31 | 1.21 | 1.36 | 1.33 | 0.07 | 4 | 4 | 4 | 3 | 3 | 3 | 4 | 0.55 | -23.5 | -26.4 | -24.1 | -23 | -24.1 | -29 | -25 | 2.27 | -56.8 | -57.2 | -57.9 | -56.1 | -56.8 | -60.2 | -57.5 | 1.45
A | 2 | 20020129 | 1006 | BC2 | 1.52 | 1.43 | 1.43 | 1.43 | 1.38 | 1.39 | 1.43 | 0.05 | 4 | 4 | 5 | 4 | 5 | 4 | 4 | 0.52 | -28.3 | -25.9 | -22.2 | -26.4 | -26.8 | -27.8 | -26.2 | 2.17 | -58.5 | -55.4 | -52.8 | -48.7 | -54 | -52.3 | -53.6 | 3.28
A | 2 | 20020202 | 1006 | BC2 | 1.53 | 1.39 | 1.66 | 1.43 | 1.36 | 1.29 | 1.44 | 0.13 | 4 | 4 | 4 | 4 | 4 | 4 | 4 | 0 | -28.5 | -24.5 | -27.5 | -23.4 | -29.2 | -30.7 | -27.3 | 2.82 | -58.2 | -57 | -60.2 | -50.7 | -58.9 | -61.3 | -57.7 | 3.75
A | 2 | 20020211 | 1006 | BC2 | 1.24 | 1.3 | 1.34 | 1.15 | 1.16 | 1.4 | 1.27 | 0.1 | 3 | 3 | 4 | 4 | 4 | 4 | 4 | 0.52 | -24 | -25 | -21.4 | -22.2 | -22.4 | -25.6 | -23.4 | 1.68 | -54.6 | -54.9 | -54.2 | -50.7 | -54.8 | -56.8 | -54.3 | 2
A | 3 | 20020218 | 1006 | BC2 | 1.48 | 1.27 | 1.51 | 1.81 | 1.42 | 1.68 | 1.53 | 0.19 | 2 | 2 | 2 | 3 | 3 | 3 | 3 | 0.55 | -29.9 | -26.8 | -25.7 | -26.6 | -29 | -29.1 | -27.8 | 1.7 | -57.6 | -55.1 | -57.2 | -52.5 | -57.1 | -57.8 | -56.2 | 2.07
G | 1 | 20020218 | 1006 | BC2 | 1.43 | 1.63 | 1.68 | 1.58 | 1.64 | 1.6 | 1.59 | 0.08 | 1 | 2 | 1 | 1 | 1 | 1 | 1 | 0.4 | -24.2 | -31.1 | -30.9 | -25.3 | -29.7 | -27.2 | -28.1 | 2.95 | -54.3 | -58.7 | -58 | -55.2 | -57.6 | -56.7 | -56.7 | 1.72
A | 2 | 20020226 | 1006 | BC3 | 1.8 | 1.92 | 1.89 | 1.85 | 1.8 | 1.91 | 1.86 | 0.05 | 2 | 3 | 2 | 2 | 3 | 2 | 2 | 0.52 | -23.9 | -23.1 | -29 | -34.9 | -28.8 | -40.5 | -30 | 6.66 | -18.4 | -41.9 | -17.2 | -49.2 | -23 | -58 | -34.6 | 17.4
A | 2 | 20020305 | 1006 | BC3 | 1.89 | 1.77 | 1.95 | 1.95 | 1.68 | 1.88 | 1.85 | 0.11 | 3 | 3 | 4 | 3 | 4 | 3 | 3 | 0.52 | -36.4 | -32.8 | -35.9 | -34.9 | -31.6 | -38.5 | -35 | 2.51 | -53.9 | -36.6 | -38.5 | -50.4 | -59.2 | -53.3 | -48.7 | 9.07
G | 1 | 20020308 | 1006 | BC3 | 7.03 | 2.13 | 0.74 | 4.45 | 1.49 | 0.9 | 2.79 | 2.48 | 1 | 0 | 0 | 0 | 1 | 0 | 0 | 0.5 | -22.9 | -24 | -24 | -20.4 | -28.2 | -27.8 | -24.5 | 3 | -55.5 | -54.7 | -55.9 | -53.4 | -58.3 | -51.6 | -54.9 | 2.3
A | 1 | 20020309 | 1006 | BC2 | 2.09 | 2.06 | 2.08 | 2.11 | 2.06 | 2.11 | 2.09 | 0.02 | 3 | 3 | 3 | 3 | 4 | 4 | 3 | 0.52 | -32.8 | -35.1 | -34.7 | -31.7 | -34.4 |  | -33.7 | 1.44 | -58.1 | -54.7 | -53.7 | -56.2 | -59.7 | -62.9 | -57.6 | 3.42
G | 1 | 20020315 | 1006 | BC3 | 2.49 | 2.26 | 2.1 | 2.36 | 2.36 | 2.31 | 2.31 | 0.13 | 1 | 0 | 0 | 0 | 0 | 0 | 0 | 0.4 | -18.9 | -27 | -24.7 | -28.6 | -27.1 | -25 | -25.2 | 3.39 | -55.1 | -58.4 | -57.2 | -59.2 | -57.7 | -56.6 | -57.4 | 1.44
G | 1 | 20020321 | 1006 | BC3 | 1.9 | 1.86 | 1.82 | 1.99 | 1.93 | 1.98 | 1.91 | 0.07 | 2 | 3 | 3 | 2 | 2 | 2 | 2 | 0.5 | -38.4 | -32.7 | -41.1 | -31.6 | -36.8 | -35.7 | -36.1 | 3.54 | -61 | -58.1 | -61.1 | -58.6 | -60.3 | -59 | -59.7 | 1.29
A | 3 | 20020318 | 1006 | BC3 | 1.98 | 1.86 | 1.88 | 1.93 | 1.79 | 1.79 | 1.87 | 0.08 | 2 | 3 | 2 | 3 | 3 | 2 | 3 | 0.55 | -25.5 | -32.8 | -34 | -30.9 | -29.4 | -36.9 | -31.6 | 3.95 | -53.8 | -49.5 | -58.1 | -55 | -55.4 | -57.9 | -55 | 3.16
A | 2 | 20020402 | 1006 | BC3 |  | 1.88 | 1.91 | 1.85 | 1.88 | 1.88 | 1.88 | 0.02 | 3 | 3 | 3 | 3 | 3 | 4 | 3 | 0.41 | -32.4 | -28.8 | -28 | -27.3 | -31.3 | -30.6 | -29.7 | 2.01 |  | -32.4 | -31.5 | -21.2 | -26.6 | -29.9 | -28.3 | 4.55
A | 3 | 20020408 | 1006 | BC3 | 1.87 | 1.82 | 1.84 | 1.81 | 1.8 | 1.8 | 1.82 | 0.03 | 3 | 3 | 2 | 2 | 2 | 3 | 3 | 0.55 | -36.1 | -35 | -34.3 |  | -35.9 | -33.3 | -34.9 | 1.16 | -54.9 | -54.4 | -29 | -58.4 | -30.9 | -23.6 | -41.9 | 15.62
A | 2 | 20020416 | 1006 | BC3 | 2 | 1.93 | 1.78 | 1.98 | 1.93 | 1.82 | 1.91 | 0.09 | 2 | 3 | 3 | 3 | 3 | 3 | 3 | 0.41 | -36.6 |  | -39.3 | -36.7 | -39.3 | -38.8 | -38.1 | 1.38 | -54.7 | -61.1 | -54.9 | -57.9 | -59.9 | -58.1 | -57.8 | 2.59
A | 3 | 20020426 | 1006 | BC3 | 1.81 | 1.7 | 1.65 | 1.74 | 1.58 | 1.64 | 1.69 | 0.08 | 2 | 2 | 3 | 2 | 2 | 3 | 2 | 0.52 | -37.2 | -34.5 | -38.5 | -33 | -37.3 | -39.3 | -36.6 | 2.41 | -41.6 | -30.9 | -39.4 |  | -43.1 | -43.7 | -39.7 | 5.21
G | 1 | 20020501 | 1006 | BC4 | 0.15 | 0.09 | -0.01 | 0.26 | 0.18 | 0.17 | 0.14 | 0.09 | 1 | 2 | 1 | 1 | 1 | 1 | 1 | 0.4 | -22.6 | -21.4 | -21.7 | -25.6 | -24.8 | -24.3 | -23.4 | 1.75 | -51.5 | -50.2 | -49.6 | -53.9 | -50.5 | -48.5 | -50.7 | 1.88
A | 3 | 20020513 | 1006 | BC3 | 2.09 | 2.07 | 1.94 | 1.99 | 1.85 | 2.01 | 1.99 | 0.09 | 4 | 4 | 4 | 4 | 4 | 3 | 4 | 0.41 | -33.1 | -38.6 | -37.7 | -35.1 | -36.8 | -37.9 | -36.5 | 2.07 | -58.5 | -59.9 | -59.1 | -58.5 | -59.6 | -59.5 | -59.2 | 0.59
A | 2 | 20020520 | 1006 | BC3 | 1.8 | 1.9 | 1.9 | 1.9 | 1.77 | 1.95 | 1.87 | 0.07 | 3 | 3 | 3 | 4 | 4 | 3 | 3 | 0.52 | -40.1 | -37.1 | -38.6 | -36.6 | -36.8 |  | -37.8 | 1.49 | -60.2 | -57.8 | -59.9 | -55.7 | -54.6 | -61.7 | -58.3 | 2.77
A | 3 | 20020527 | 1006 | BC3 | 1.97 | 1.89 | 1.96 | 1.86 | 1.95 | 2 | 1.94 | 0.05 | 3 | 2 | 3 | 3 | 3 | 2 | 3 | 0.52 | -33.5 | -37.9 | -30.4 | -34.3 | -26.2 | -34.8 | -32.9 | 4.05 | -47.1 | -49.9 | -50 | -56.2 | -51.9 | -50.7 | -51 | 3.01
A | 2 | 20020604 | 1006 | BC3 | 2.02 | 1.72 | 1.94 | 1.74 | 1.78 | 1.99 | 1.87 | 0.13 | 3 | 3 | 3 | 3 | 2 | 3 | 3 | 0.41 | -40 | -36.4 | -39.4 | -39.4 | -38.4 | -35.4 | -38.2 | 1.86 | -55.6 | -61.7 | -62.8 | -61.2 | -56 | -62.2 | -59.9 | 3.24
A | 3 | 20020612 | 1006 | BC3 | 1.65 | 1.63 |  | 1.68 | 1.61 | 1.64 | 1.64 | 0.03 | 2 | 3 | 3 | 3 | 3 | 2 | 3 | 0.52 | -36.3 | -35.7 | -34.6 | -38 | -36 |  | -36.1 | 1.23 | -60.2 | -58.4 | -58.7 | -58.8 | -59.5 |  | -59.1 | 0.73
G | 1 | 20020620 | 1006 | BC4 | 0.31 | 0.19 | 0.04 | 0.03 | -0.05 | 0.01 | 0.09 | 0.14 | 0 | -1 | -1 | 0 | 0 | -1 | 0 | 0.5 | -20.6 | -22.4 | -23.5 | -25.4 | -25.4 | -25.7 | -23.8 | 2.05 | -46.8 | -51.3 | -52.3 | -51.2 | -51.7 | -52.9 | -51 | 2.18
A | 3 | 20020618 | 1006 | BC3 | 2.11 | 2.02 | 2.06 | 2.04 | 1.92 | 2.06 | 2.04 | 0.06 | 2 | 2 | 3 | 2 | 3 | 2 | 2 | 0.52 | -33.1 | -39.4 | -35 | -37.7 | -32.6 | -37.2 | -35.8 | 2.71 |  | -61.1 | -61 | -62.4 | -61.2 | -60.4 | -61.2 | 0.73
A | 2 | 20020624 | 1006 | BC3 | 1.94 | 1.91 | 1.94 | 1.88 | 1.8 | 1.98 | 1.91 | 0.06 | 2 | 3 | 2 | 3 | 2 | 3 | 2 | 0.55 | -34.8 | -34.3 | -38 | -40.9 | -36.6 | -36.6 | -36.9 | 2.39 | -59.4 | -58.6 | -62 | -60.6 | -59.5 | -60.8 | -60.2 | 1.22
G | 1 | 20020618 | 1006 | BC4 | 0.09 | 0.1 | -0.18 | 0.07 | 0.08 | -0.05 | 0.02 | 0.11 | 1 | 1 | 1 | 0 | 0 | -1 | 0 | 0.8 | -23.7 | -25.2 | -29.1 | -20.4 | -21.4 | -25.9 | -24.3 | 3.19 | -45 | -47.4 | -51.1 | -45.9 | -47.4 | -50.2 | -47.8 | 2.39
G | 1 | 20020625 | 1006 | BC4 | 0.19 | 0.25 | 0.05 | 0.12 | 0.06 | 0.07 | 0.12 | 0.08 | 2 | 2 | 2 | 1 | 1 | 1 | 2 | 0.6 | -33.5 | -26.7 | -27.5 | -27.5 | -27.9 | -29.5 | -28.8 | 2.49 | -54.4 | -51 | -50.9 | -53.8 | -52.7 | -50.3 | -52.2 | 1.7
G | 1 | 20020705 | 1006 | BC4 | 0.25 | 0.09 | 0.04 | 0.24 | 0.16 | 0.05 | 0.14 | 0.09 | 0 | -1 | -1 | 0 | 0 | 0 | 0 | 0.5 | -26.7 | -25.9 | -26.6 | -29.7 | -30.3 | -28.4 | -27.9 | 1.79 | -54.3 | -51.5 | -51.8 | -54.9 | -54.6 | -54.7 | -53.6 | 1.56
A | 2 | 20020708 | 1006 | BC3 | 2.09 | 2.16 | 2.04 | 1.97 | 1.8 | 1.93 | 2 | 0.13 | 2 | 2 | 2 | 2 | 1 | 2 | 2 | 0.41 | -37.3 | -41.4 | -27.9 | -34.7 | -37.5 | -37.4 | -36 | 4.52 | -59.8 | -61.5 |  | -59.2 | -60.1 | -56.9 | -59.5 | 1.68
G | 1 | 20020716 | 1006 | BC4 | -0.13 | -0.16 | -0.16 | -0.1 | -0.2 | -0.26 | -0.17 | 0.05 | 0 | 0 | 0 | 0 | 0 | 0 | 0 | 0 | -29.1 | -26.2 | -29.2 | -29.6 | -26.2 | -25.9 | -27.7 | 1.77 | -50.3 | -49 | -49.5 | -50.7 | -48.9 | -48.1 | -49.4 | 0.96
A | 2 | 20020715 | 1006 | BC3 | 1.8 | 1.69 | 1.75 | 1.87 | 1.75 | 1.85 | 1.79 | 0.07 | 3 | 2 | 3 | 3 | 2 | 3 | 3 | 0.52 | -39.4 | -40.7 | -43.6 | -39.9 | -40.2 | -37.3 | -40.2 | 2.05 | -59.4 | -61.5 | -61.5 | -59.7 | -55.2 | -57.9 | -59.2 | 2.39
A | 2 | 20020722 | 1006 | BC3 | 2 | 1.85 | 1.76 | 2.09 | 2.02 | 2.05 | 1.96 | 0.13 | 3 | 3 | 3 | 3 | 3 | 3 | 3 | 0 | -40.1 | -32.1 | -35.2 | -38.4 | -36.9 | -37.2 | -36.7 | 2.76 | -50.7 | -50.5 | -54 | -56.8 | -54.5 | -47.2 | -52.3 | 3.46
A | 2 | 20020726 | 1006 | BC3 | 2.12 | 2.14 | 2.12 | 2.04 | 1.85 | 1.91 | 2.03 | 0.12 | 2 | 1 | 2 | 2 | 1 | 1 | 2 | 0.55 | -32.3 | -27.7 | -31.2 | -31 | -32.5 | -28.9 | -30.6 | 1.91 | -51.6 | -49.4 | -51.1 | -50.1 | -48.2 | -45 | -49.2 | 2.4
A | 3 | 20020801 | 1006 | BC3 | -0.07 |  | -0.07 | 0.01 | 0.01 | 0.06 | -0.01 | 0.06 | 1 | 1 | 1 | 2 | 1 | 2 | 1 | 0.52 | -27.4 | -30.2 | -29.1 | -28.4 | -31 | -28.2 | -29.1 | 1.34 | -34.7 | -35.7 | -38.4 | -36 | -35.7 | -33.7 | -35.7 | 1.57
G | 1 | 20020802 | 1006 | BC4 | 0.35 | 0.15 | 0.01 | 0.33 | 0.17 | -0.04 | 0.16 | 0.16 | 0 | 0 | 0 | 0 | -1 | -1 | 0 | 0.5 | -25.6 | -21.1 | -22.9 | -23.6 | -22.3 | -24.1 | -23.3 | 1.53 | -50.5 | -50.5 | -51.9 | -51.8 | -49.6 | -50.5 | -50.8 | 0.91
G | 1 | 20020805 | 1006 | BC4 | 0.06 | 0.07 | -0.17 | -0.17 | 0.04 | -0.12 | -0.05 | 0.12 | 1 | 0 | 0 | 0 | 0 | 0 | 0 | 0.4 | -29.4 | -25 |  |  | -29.1 | -24.9 | -27.1 | 2.49 | -57.6 | -54.3 |  |  | -49.8 | -53 | -53.7 | 3.23
G | 1 | 20020903 | 1006 | BC4 | -0.06 | -0.03 | 0.22 | 0.07 | -0.01 | 0.12 | 0.05 | 0.11 | -1 | -1 | -1 | -1 | -1 | -2 | -1 | 0.4 | -25.8 | -23.6 | -25.6 | -22.1 | -29.3 | -28.3 | -25.8 | 2.73 | -52.4 | -49.4 | -53 | -50.3 | -56.7 | -52.8 | -52.4 | 2.56
A | 3 | 20020815 | 1006 | BC4 | 0.05 | -0.11 | -0.07 | -0.07 | -0.11 | 0.16 | -0.03 | 0.11 | 3 | 3 | 3 | 3 | 3 | 3 | 3 | 0 | -30.4 | -31.3 | -26.8 | -28.3 | -28.4 | -25.7 | -28.5 | 2.11 | -47.5 | -46.2 | -46.2 | -51.2 | -45.3 | -51.3 | -48 | 2.65
A | 2 | 20020903 | 1006 | BC4 | 0.3 | 0.26 | 0.2 | 0.26 | 0.24 | 0.18 | 0.24 | 0.04 | 2 | 2 | 2 | 2 | 2 | 2 | 2 | 0 | -27.3 | -26.9 | -30.9 | -32 | -29.2 | -32.5 | -29.8 | 2.38 | -47.1 | -47 | -53.6 | -32.9 | -40.9 | -49.4 | -45.2 | 7.28
G | 1 | 20020930 | 1006 | BC4 | 0.23 | 0.23 | 0.08 | 0.34 | 0.13 | 0.16 | 0.19 | 0.09 | 0 | 0 | -1 | -1 | -1 | -1 | -1 | 0.5 | -26 | -26.2 | -26.5 | -26.1 | -26.3 | -28.9 | -26.7 | 1.12 | -52 | -53.9 | -52 | -53.3 | -52.4 | -53.5 | -52.8 | 0.8
G | 1 | 20021004 | 1006 | BC4 | 0.31 | 0.33 | 0.22 | 0.36 | 0.36 | 0.24 | 0.3 | 0.06 | -1 | -1 | -1 | 0 | 0 | 0 | 0 | 0.5 | -28.4 | -28.2 | -30 | -27.8 | -31.9 | -29.1 | -29.2 | 1.53 | -55.9 | -52.6 | -52.6 | -53.5 | -55.2 | -51.6 | -53.6 | 1.66
G | 1 | 20021030 | 1006 | BC4 | 0.03 | -0.02 | 0.05 | 0.1 | -0.02 | -0.02 | 0.02 | 0.05 | -1 | -2 | -2 | -2 | -2 | -1 | -2 | 0.5 | -27.6 | -29.7 | -30.1 | -28.1 | -30.7 | -29.1 | -29.2 | 1.18 | -55 | -55.3 | -55.4 | -55.1 | -56.3 | -53.9 | -55.2 | 0.79
G | 1 | 20021126 | 1006 | BC4 | 0.05 | 0.07 | -0.03 | 0 | 0.01 | 0.05 | 0.02 | 0.04 | 1 | 1 | 0 | 0 | 1 | 0 | 0 | 0.5 | -25 | -24.3 | -22.4 | -22.9 | -21.9 | -22.5 | -23.2 | 1.22 | -51.1 | -50.2 | -49.4 | -50 | -50.7 | -49.1 | -50.1 | 0.75
A | 1 | 20020917 | 1006 | BC4 | 3.47 | 3.35 | 3.32 | 3.33 | 3.4 | 3.39 | 3.38 | 0.06 | 2 | 1 | 1 | 1 | 2 | 2 | 2 | 0.55 | -28 | -32.2 | -30.9 | -27.6 | -31.9 | -28.1 | -29.8 | 2.11 | -33.8 | -43.1 | -35.3 | -40.1 | -38.7 | -40.7 | -38.6 | 3.49
A | 2 | 20020924 | 1006 | BC4 | 0.07 | 0.09 | 0.08 |  |  | 0.02 | -0.07 | 0.2 | 1 | 1 | 2 | 2 | 1 | 1 | 1 | 0.52 | -24.1 | -25 | -25.5 | -32.6 | -29.5 | -27.2 | -27.3 | 3.21 | -37.8 | -48.7 | -43.3 | -53.2 | -49.6 | -50.7 | -47.2 | 5.66
A | 1 | 20021003 | 1006 | BC4 | 0.14 |  | 0.15 | 0.12 | 0.16 |  | 0.14 | 0.09 | 1 | 1 | 0 | 1 | 1 | 1 | 1 | 0.41 | -27.6 | -26.4 | -25.9 | -28.9 | -26.1 | -25.2 | -26.7 | 1.32 |  | -50.2 | -50.4 | -51 |  | -50.2 | -49.8 | 2.13
A | 3 | 20021014 | 1006 | BC4 | 0.12 | 0 | 0.16 | -0.01 | -0.25 | 0.07 | 0.02 | 0.15 | 1 | 1 | 1 |  |  | 1 | 1 | 0 | -24.3 | -23 | -26.7 | -25.5 | -29.2 | -24.8 | -25.6 | 2.16 | -48 |  | -51.3 | -49.8 | -50.4 | -49.8 | -49.9 | 1.21
A | 3 | 20021021 | 1006 | BC4 | 0.14 |  | 0.14 | 0.15 | 0.12 | 0.09 | 0.13 | 0.02 | 1 | 1 | 1 | 1 |  | 1 | 1 | 0 | -26.4 | -25.2 | -28.9 | -25.4 | -26.5 | -30.4 | -27.1 | 2.07 | -53.1 | -44.7 | -51.7 | -39.7 | -52.4 | -51.5 | -48.8 | 5.42
A | 1 | 20021104 | 1006 | BC4 | -0.01 | 0.08 | 0.16 | 0 | 0 | 0.13 | 0.06 | 0.07 | 1 | 1 | 1 | 1 | 1 |  | 1 | 0 | -24.4 | -28.1 | -25.3 | -26.8 | -25.2 | -27.6 | -26.2 | 1.48 |  | -52.9 | -48.9 | -50.3 | -49.3 | -51.3 | -50.5 | 1.61
A | 1 | 20021111 | 1006 | BC4 | 0.19 | 0.17 | 0.29 | 0.33 | 0.28 | 0.27 | 0.26 | 0.06 |  | 2 |  | 2 | 2 | 2 | 2 | 0 | -25.4 | -26.1 | -23.3 | -27.3 | -26.7 | -28 | -26.1 | 1.66 | -47.1 | -50.3 | -45.3 | -49.3 | -49.4 | -47.3 | -48.1 | 1.87
A | 3 | 20021203 | 1006 | BC4 | 0.19 | 0.18 | 0.06 | 0.13 | 0.21 | 0.02 | 0.13 | 0.08 | 5 |  |  | 5 | 5 | 5 | 5 | 0 | -37.1 | -36.4 | -38.4 | -40.5 | -36.4 | -36.9 | -37.6 | 1.59 | -57.5 | -63.1 | -59.6 | -62.4 | -57.1 | -62.5 | -60.4 | 2.67
A | 1 | 20021101 | 1006 | BC4 | 0.43 | 0.37 | 0.43 | 0.35 | 0.49 | 0.47 | 0.42 | 0.05 | 1 | 0 | 0 | 1 | 1 | 0 | 0 | 0.55 | -28.7 | -24.4 | -25.7 | -28.5 | -25.2 | -28.2 | -26.8 | 1.9 | -52.7 | -45.8 | -48.4 | -54.4 | -50.2 | -52.2 | -50.6 | 3.14
G | 1 | 20021211 | 1006 | BC4 | 0.37 | 0.37 | 0.36 | 0.51 | 0.33 | 0.41 | 0.39 | 0.06 | 0 | 0 | 0 | -1 | -1 | -1 | 0 | 0.5 | -18.2 | -18.3 | -20.7 | -20.4 | -19.8 | -23.4 | -20.1 | 1.92 | -43.8 | -44.1 | -47.1 | -46.8 | -46.4 | -47.2 | -45.9 | 1.55
A | 1 | 20030127 | 1006 |  | 0.06 | 0.18 | 0.43 | 0.18 | 0.25 | 0.23 | 0.22 | 0.12 | -2 | -2 | -1 | -1 | 0 | -1 | -1 | 0.75 | -28 | -25.2 | -31.9 | -25.7 | -30.8 | -24.8 | -27.7 | 3.03 | -48.7 | -49.1 | -52.7 | -47 | -51.4 | -45.8 | -49.1 | 2.6
A | 3 | 20030220 | 1006 | BC4 | 0.09 | 0.09 | 0.02 | 0.21 | 0 | 0.04 | 0.08 | 0.08 | 3 | 3 | 3 | 2 | 2 | 2 | 2 | 0.55 | -20.5 | -28 | -27.1 | -23.8 | -29 | -27 | -25.9 | 3.17 |  | -50 | -50.3 | -48.6 | -50.2 | -51.3 | -50.1 | 0.97
A | 3 | 20030318 | 1006 | BC4 | 0.41 |  | 0.41 |  | 0.39 | 0.43 | 0.41 | 0.02 | 2 | 2 | 2 | 2 |  |  | 2 | 0 | -1.7 | -6.8 | -6 | -3.7 | -5.7 | -4.6 | -4.8 | 1.85 | -36.4 | -38.7 |  | -32.6 | -35.6 | -37.7 | -36.2 | 2.34
G | 1 | 20030204 | 1006 | BC4 | 0.46 | 0.33 | 0.18 | 0.34 | 0.32 | 0.24 | 0.31 | 0.1 | 1 | 1 | 0 | 0 | -1 | -1 | 0 | 0.9 | -22.4 | -30.7 | -26.6 | -27 | -27.6 | -25.2 | -26.6 | 2.73 | -49.6 | -53.6 | -51.6 | -51.6 | -52.8 | -48.2 | -51.2 | 2.01
G | 1 | 20030206 | 1006 | BC4 | 0.45 | 0.3 | 0.23 | 0.43 | 0.26 | 0.23 | 0.32 | 0.1 | -1 | -1 | -1 | -1 | -1 | -1 | -1 | 0 | -25.2 | -22.9 | -28.7 | -22.4 | -20.3 | -21.1 | -23.4 | 3.07 | -51.2 | -47.1 | -49.8 | -45 | -44.2 | -41.6 | -46.5 | 3.61
G | 1 | 20030210 | 1006 | BC4 | 0.59 | 0.52 | 0.34 | 0.58 | 0.62 | 0.54 | 0.53 | 0.1 | -1 | 0 | -1 | -1 | 0 | -1 | -1 | 0.5 | -22 | -24 | -23.6 | -27.5 | -25.5 | -27 | -24.9 | 2.1 | -47.9 | -49.3 | -48.5 | -50.4 | -48.1 | -50.4 | -49.1 | 1.12
A | 3 | 20021224 | 1006 | BC4 | 0.38 | 0.37 | 0.1 | 0.35 | 0.15 | 0.45 | 0.3 | 0.14 | 1 | 1 | 0 | 1 | 0 | 0 | 0 | 0.55 |  | -25.7 |  | -25 | -25 | -27.4 | -25.8 | 1.13 | -52 |  |  | -52.3 | -53.3 | -55.2 | -53.2 | 1.44
G | 1 | 20030410 | 1006 | BC4 | 0.02 | 0.16 | -0.34 | 0.11 | -0.25 | -0.25 | -0.09 | 0.22 | 2 | 2 | 1 | 2 | 2 | 1 | 2 | 0.5 | -23 | -22.1 | -21.9 | -26.4 | -20.9 | -21.8 | -22.7 | 1.93 | -50.1 | -47.8 | -46.2 | -49.4 | -47.4 | -47.3 | -48 | 1.48
G | 1 | 20030404 | 1006 | BC4 | 0.12 | 0.12 | 0.14 | 0.29 | 0.2 | 0.24 | 0.19 | 0.07 | 0 | 0 | 1 | -1 | -1 | 0 | 0 | 0.8 | -23.5 | -23 | -23.4 | -27 | -26.2 | -25.2 | -24.7 | 1.67 | -50.7 | -51.9 | -52.8 | -54.7 | -54.7 | -51.6 | -52.8 | 1.67
A | 3 | 20030414 | 1006 | BC4 | 0.24 | 0 | 0.18 | 0.36 | 0.14 | 0.28 | 0.2 | 0.12 | 3 | 3 |  | 3 | 3 |  | 3 | 0 | -22.6 | -22.2 | -22.6 | -22.1 | -22.8 | -22.7 | -22.5 | 0.28 | -42.9 | -41.9 | -47 | -49 | -48.8 | -45.6 | -45.9 | 2.98
A | 3 | 20030422 | 1006 | BC4 | 0.35 | 0.37 | 0.36 | 0.24 | 0.23 | 0.48 | 0.34 | 0.09 | 2 | 1 | 1 | 2 | 1 | 2 | 2 | 0.55 | -29.7 | -26.6 | -28.3 | -31.8 | -31.3 | -26.7 | -29.1 | 2.24 | -55.8 | -54.9 | -52.9 | -56.2 | -55.3 | -51.8 | -54.5 | 1.75
A | 3 | 20030506 | 1006 | BC4 | 0.3 | 0.26 | 0.19 | 0.12 | 0.17 | 0.15 | 0.2 | 0.07 | 2 | 1 | -1 | 1 | 1 | 2 | 1 | 1.1 | -22.2 | -23.6 | -27.3 | -25.5 | -24.3 | -24.5 | -24.6 | 1.73 | -48.4 | -46 | -47.7 | -47.1 | -48.7 | -48.3 | -47.7 | 1.01
A | 3 | 20030512 | 1006 | BC4 | 0.11 | 0.14 | 0.11 | 0.13 | 0.02 | 0.02 | 0.09 | 0.05 | 1 |  | 1 | 1 |  | 1 | 1 | 0 | -27.5 | -29.5 |  | -27.1 |  | -28.3 | -28.1 | 1.06 |  | -52.6 | -50.7 | -48.8 | -50.7 | -52.2 | -51 | 1.5
A | 3 | 20030520 | 1006 | BC4 | 0.07 | -0.07 | 0.15 | -0.07 | -0.05 | 0.01 | 0.01 | 0.09 | 3 | 3 | 3 | 4 | 4 | 4 | 4 | 0.55 | -30.1 | -33.1 | -28.7 | -33.6 | -30.3 | -31.4 | -31.2 | 1.88 | -54.2 |  | -52.3 | -54.9 | -51.9 | -55.2 | -53.7 | 1.51
A | 3 | 20030603 | 1006 | BC4 | -0.2 | -0.2 | -0.19 | 0 | -0.07 | 0.06 | -0.1 | 0.11 | 6 | 6 |  | 6 | 6 | 6 | 6 | 0 | -41.8 | -45.1 | -38.6 | -46.6 | -39.4 | -39.6 | -41.8 | 3.31 | -58.8 | -65.6 | -57.9 | -66.1 | -63.4 | -64.4 | -62.7 | 3.51
A | 3 | 20030616 | 1006 | BC4 | 0.2 | -0.08 | -0.13 | 0.04 | -0.08 | -0.05 | -0.02 | 0.12 |  | 3 | 3 | 3 | 3 | 3 | 3 | 0 | -36.3 | -41 | -42.4 | -37 | -34.8 | -38.2 | -38.3 | 2.9 | -61.6 | -60.3 | -63.5 | -58.6 | -53.4 | -60.8 | -59.7 | 3.48
A | 3 | 20030623 | 1006 | BC4 | 0.21 | 0.04 | 0.13 | 0.14 | 0.16 | 0.09 | 0.13 | 0.06 | 3 | 3 |  | 3 | 3 | 3 | 3 | 0 | -38.1 | -31 | -33.6 | -31 | -34.9 | -34.2 | -33.8 | 2.67 | -60.6 | -52.3 | -58.4 | -56.9 | -58.6 | -48.3 | -55.8 | 4.63
A | 3 | 20030630 | 1006 | BC4 | 0.05 | 0.15 | 0.15 | 0.07 | 0.05 | 0.28 | 0.12 | 0.09 | 4 | 4 | 4 | 4 |  |  | 4 | 0 | -42.6 | -38.9 | -41.9 | -41 | -40.7 | -39.2 | -40.7 | 1.46 | -61.7 | -57.2 | -63.4 | -61.7 | -52.1 | -59 | -59.2 | 4.11
G | 1 | 20030708 | 1006 | BC4 | -0.04 | -0.03 | -0.09 | 0.28 | 0.21 | -0.13 | 0.03 | 0.17 | 1 | 1 | 0 | 1 | 0 | 0 | 1 | 0.5 | -35.3 | -31.5 | -30.7 | -30.1 | -30.2 | -33.6 | -31.9 | 2.12 | -56.8 | -51.7 | -55.1 | -53 | -51.4 | -55.2 | -53.9 | 2.15
G | 1 | 20030814 | 1006 | BC4 | 0.04 | -0.17 | -0.12 | -0.04 | -0.06 | -0.15 | -0.08 | 0.08 | 0 | 0 | 0 | 0 | 0 | -1 | 0 | 0.4 | -13.8 | -23.1 | -20.9 | -20.3 | -20.8 | -17.8 | -19.4 | 3.25 | -45.5 | -51.8 | -50.8 | -48.8 | -49.5 | -45.6 | -48.6 | 2.62
A | 3 | 20030807 | 1006 | BC4 | 0.23 | 0.03 | 0.29 | 0.03 | 0.08 | 0.25 | 0.15 | 0.12 |  | 3 | 3 |  | 3 | 3 | 3 | 0 | -35.3 | -37.5 | -36.4 | -39 | -36.2 | -36.9 | -36.9 | 1.27 | -57.5 | -57.7 | -56.3 | -58.1 |  | -60.1 | -57.9 | 1.38
A | 3 | 20030818 | 1006 | BC4 | -0.11 | -0.08 | -0.11 | -0.13 | -0.17 | -0.09 | -0.12 | 0.03 | 3 | 3 | 3 | 3 |  | 3 | 3 | 0 | -35.9 | -31.9 | -29.3 | -35.7 | -32.5 | -33.6 | -33.2 | 2.49 | -44.5 | -57.2 | -49 | -59 | -48.2 | -58.3 | -52.7 | 6.2
G | 1 | 20030820 | 1006 | BC4 | -0.15 | -0.14 | -0.11 | -0.15 | -0.17 | 0.2 | -0.09 | 0.14 | 2 | 2 | 2 | 2 | 1 | 2 | 2 | 0.4 | -27.2 | -24.8 | -23.8 | -26.3 | -23.4 | -26.1 | -25.3 | 1.5 | -51.6 | -51.6 | -50.2 | -52.4 | -52 | -51.7 | -51.6 | 0.74
A | 3 | 20030825 | 1006 | BC4 | 0.2 | 0.11 | 0.25 | 0.3 | 0.21 | 0.15 | 0.2 | 0.07 |  | 4 | 4 | 4 | 4 |  | 4 | 0 | -33.9 | -35.3 | -33.7 | -35.4 | -32.1 | -31.5 | -33.6 | 1.6 | -55.9 | -57.4 | -56.6 | -55.7 | -52.8 | -53.7 | -55.4 | 1.76
A | 3 | 20030909 | 1006 | BC4 | 0.35 | 0.42 | 0.47 | 0.24 | 0.24 | 0.33 | 0.34 | 0.09 | 3 | 3 | 3 |  | 3 | 3 | 3 | 0 | -29.6 | -27.6 | -29.6 | -31.7 | -30.5 | -26.1 | -29.2 | 2.02 | -53.1 | -51.4 | -47.3 | -54.1 | -52.5 | -44.3 | -50.4 | 3.83
G | 1 | 20030916 | 1006 | BC5 | 0.25 | 0.36 | 0.29 | 0.44 | 0.27 | 0.34 | 0.32 | 0.07 | 0 | 0 | 0 | 0 | -1 | -1 | 0 | 0.5 | -28.3 | -28.3 | -26.6 | -25.1 | -20.1 | -23.4 | -25.3 | 3.17 | -54.1 | -56.1 | -51.8 | -51.8 | -50.5 | -52.2 | -52.7 | 2.01
A | 3 | 20030916 | 1006 | BC4 | 0.38 | 0.38 | 0.42 | 0.33 | 0.42 | 0.31 | 0.37 | 0.05 | 1 | 1 | 1 | 1 |  |  | 1 | 0 | -24.3 | -24.3 | -24 |  | -23.2 |  | -24 | 0.52 | -45 | -46.3 | -43.1 | -42.1 | -44.9 | -40.1 | -43.6 | 2.27
A | 3 | 20030924 | 1006 | BC4 | 0.22 | 0.22 | 0.36 | 0.2 | 0.19 | 0.28 | 0.24 | 0.06 | 3 | 3 | 3 |  | 3 | 3 | 3 | 0 | -26.4 | -23.9 |  | -23.3 |  | -28.4 | -25.5 | 2.35 | -47.3 | -48.7 | -40.7 | -51.3 |  | -39.6 | -45.5 | 5.12
A | 3 | 20030926 | 1006 | BC4 | 0.29 | 0.24 | 0.13 | 0.24 | 0.08 | 0.08 | 0.18 | 0.09 | 3 |  | 3 | 3 | 3 |  | 3 | 0 | -33.2 | -33.5 | -25.3 | -23.1 | -31 | -31.2 | -29.6 | 4.32 | -47.3 | -43.9 | -45.2 | -51.6 | -46.7 | -53.3 | -48 | 3.68
A | 3 | 20031001 | 1006 | BC4 | 0.39 | 0.23 | 0.39 | 0.39 | 0.18 | 0.25 | 0.3 | 0.1 |  | 2 |  | 2 | 2 | 2 | 2 | 0 | -26.1 | -29.2 | -30.3 | -32 | -29.6 | -28 | -29.2 | 2.01 | -49.9 | -50.1 | -49.7 | -49 | -47.2 | -51.8 | -49.6 | 1.5
A | 3 | 20031020 | 1006 | BC4 | 0.4 | 0.25 | 0.43 | 0.39 | 0.25 | 0.62 | 0.39 | 0.14 | 1 |  | 1 | 1 |  | 1 | 1 | 0 | -25.8 | -26.9 | -27.7 | -24.6 | -29.9 | -22.7 | -26.3 | 2.5 | -47.1 | -50.6 | -48 | -47.1 | -50.3 | -41.3 | -47.4 | 3.36
A | 3 | 20031103 | 1006 | BC4 | 0.43 | 0.53 | 0.48 | 0.44 | 0.43 | 0.43 | 0.46 | 0.04 | 1 | 1 | 1 | 1 | 1 | 1 | 1 | 0 |  | -15.8 | -24.3 | -14.1 | -22 | -20.9 | -19.4 | 4.3 |  | -40.5 | -40.9 |  | -43 | -40.8 | -41.3 | 1.15
A | 3 | 20031027 | 1006 | BC4 | 0.34 | 0.3 |  | 0.32 | 0.27 | 0.28 | 0.3 | 0.03 | 2 | 2 |  |  | 2 | 2 | 2 | 0 | -17.2 | -21.7 | -21.9 | -22.6 | -16.9 | -26 | -21 | 3.47 | -37.7 | -43.2 | -41.3 | -44.4 | -37.4 | -48.1 | -42 | 4.11
G | 1 | 20031218 | 1006 | BC5 | 0.51 | 0.51 | 0.59 | 0.68 | 0.6 | 0.61 | 0.58 | 0.06 | -1 | -1 | -2 | -1 | -2 | -2 | -2 | 0.5 | -27.2 | -17.5 | -31.7 | -31.1 | -8.8 | -32.2 | -24.7 | 9.55 | -57.6 | -57.6 | -57.1 | -56.7 | -54.7 | -58.7 | -57.1 | 1.36
A | 3 | 20031124 | 1006 | BC4 | 0.53 | 0.47 | 0.43 | 0.39 | 0.47 | 0.43 | 0.45 | 0.05 | 0 | 0 | 0 | 0 |  | 0 | 0 | 0 | -32.3 | -32.9 | -31.5 | -30.6 | -34.9 | -32.3 | -32.4 | 1.45 | -63.1 | -63 | -63.9 | -60.1 | -66.3 | -60.9 | -62.9 | 2.21
A | 3 | 20031216 | 1006 | BC4 | -0.31 | -0.38 | -0.34 | -0.15 | -0.3 | -0.21 | -0.28 | -0.09 | 0 | 0 | 0 | 0 | 0 |  | 0 | 0 | -36.4 | -6.9 | -34.3 | -33 | -9 | -4 | -20.6 | 15.42 | -45.4 | -13.6 | -36 | -35.1 | -27.6 | -26.4 | -30.7 | 10.81
A | 3 | 20031223 | 1006 | BC4 | 0.37 | 0.33 | 0.45 | 0.25 | 0.41 | 0.5 | 0.38 | 0.09 | -1 | -1 | -1 | -1 | -1 | -1 | -1 | 0 | -13.5 | -13.4 | -15.9 | -15.8 | -12.2 | -11.9 | -13.8 | 1.72 | -34.6 | -34.4 | -38.1 | -31.6 | -37.1 | -34.6 | -35.1 | 2.29
A | 3 | 20031229 | 1006 | BC4 | 0.23 | 0.11 | 0.15 | 0.2 | 0.2 | 0.12 | 0.17 | 0.05 | 3 | 3 | 3 | 3 |  | 3 | 3 | 0 | -29.2 | -27.9 | -25.1 | -28.9 | -27.2 | -24.3 | -27.1 | 2.01 | -47.6 | -52.4 | -50.2 | -52.1 | -48.6 | -47.5 | -49.7 | 2.18
A | 3 | 20031231 | 1006 | BC4 | 0.55 | 0.63 | 0.45 | 0.54 |  | 0.48 | 0.53 | 0.07 | 0 |  | 0 |  | 0 | 0 | 0 | 0 | -23.9 | -20.3 | -23.2 | -28.4 | -30.2 | -25.9 | -25.3 | 3.62 | -35.3 | -36.6 | -46.1 | -50.3 | -46.4 | -30.2 | -40.8 | 7.87
A | 3 | 20040112 | 1006 | BC4 | 0.39 | 0.58 | 0.43 | 0.81 | 0.93 | 0.62 | 0.63 | 0.21 | 2 | 2 |  | 2 | 2 |  | 2 | 0 | -32.8 | -31.2 | -31.6 | -37.4 | -36.3 | -37.9 | -34.5 | 3.01 | -56.2 | -53.2 | -58.5 | -60.1 | -54.3 | -60.7 | -57.2 | 3.09
A | 3 | 20040120 | 1006 | BC5 | 0.58 | 0.52 | 0.59 | 0.66 | 0.66 | 0.63 | 0.61 | 0.05 | 0 | 1 | 0 | 1 | 1 | 0 | 0 | 0.55 |  | -24.6 |  | -24.5 | -25.2 | -25.6 | -25 | 0.52 | -58.5 | -49.5 | -47.4 | -53.5 | -53 | -45.6 | -51.2 | 4.7
A | 3 | 20040126 | 1006 | BC5 | 0.46 | 0.66 | 0.5 | 0.49 | 0.6 | 0.69 | 0.57 | 0.1 |  | 0 |  | 0 | 0 | 0 | 0 | 0 | -22.2 | -20.2 |  | -23 | -22.1 | -20.5 | -21.6 | 1.2 | -48.6 | -43.8 | -48.7 | -51.2 | -34.3 | -38.8 | -44.2 | 6.57
A | 3 | 20040203 | 1006 | BC5 | 0.46 | 0.27 | 0.27 | 0.4 | 0.49 | 0.4 | 0.38 | 0.09 | 1 |  | 1 | 1 |  | 1 | 1 | 0 | -16.7 | -28.1 | -21.1 | -20.7 | -25.7 | -18.8 | -21.8 | 4.28 | -40.9 | -54.8 | -40.9 | -47.8 | -52.6 | -46.7 | -47.3 | 5.78
A | 3 | 20040218 | 1006 | BC5 | 0.63 | 0.36 | 0.46 | 0.64 | 0.43 | 0.48 | 0.5 | 0.11 | 1 | 1 | 1 | 1 | 1 |  | 1 | 0 | -28.5 | -29.2 | -29.5 |  | -29 | -31.3 | -29.5 | 1.07 | -55.6 | -57.4 | -56.2 | -60.1 | -55 | -58.4 | -57.1 | 1.91
B | D | 20040210 | 1006 | BC5 | 0.82 | 0.55 | 0.78 | 0.71 | 0.62 | 0.82 | 0.72 | 0.11 | 1 | 0 | 0 | 0 | 0 | 1 | 0 | 0.5 | -25.4 | -24.5 | -29.8 | -22.9 | -20 | -23.1 | -24.3 | 3.3 | -50.9 | -50.1 | -51.4 | -49.9 | -49.9 | -48.7 | -50.2 | 0.9
B | D | 20040210 | 1006 | BC5 | 0.67 | 0.64 | 0.68 | -0.03 | -0.25 | -0.11 | 0.27 | 0.44 | 0 | 0 | 0 | 0 | -1 | 0 | 0 | 0.4 | -25.7 | -29.4 | -28.6 | -28.4 | -25.3 | -28 | -27.6 | 1.7 | -50.3 | -52.4 | -52.3 | -50.8 | -49.1 | -50.8 | -51 | 1.3
B | D | 20040330 | 1006 | BC5 | 0.61 | 0.55 | 0.59 | 0.69 | 0.66 | 0.65 | 0.63 | 0.05 | 1 | 1 | 0 | 1 | 0 | 0 | 1 | 0.5 | -22.8 | -19.5 | -15.3 | -24.9 | -22.9 | -20.7 | -21 | 3.4 | -43.6 | -43 | -38.9 | -43.5 | -43 | -43.7 | -42.6 | 1.8
B | D | 20040315 | 1006 | BC5 | 0.89 | 0.77 | 0.87 | 0.9 | 0.89 | 0.8 | 0.85 | 0.05 | 1 | 1 | 1 | 1 | 1 | 1 | 1 | 0 | -21.7 | -26.9 | -29.5 | -28.5 | -24.9 | -26 | -26.2 | 2.8 | -42.4 | -44.8 | -47.5 | -41.9 | -41.5 | -43.5 | -43.6 | 2.3
A | 3 | 20040514 | 1006 | BC5 | 0.2 | 0.13 | 0.32 | 0.52 | 0.33 | 0.31 | 0.3 | 0.13 |  | 2 | 2 |  | 2 | 2 | 2 | 0 | -20.1 | -21.8 | -24.7 | -24 | -21.9 | -26.8 | -23.2 | 2.41 | -67.4 | -67.6 | -68.2 | -68.8 | -68.9 | -69.8 | -68.4 | 0.9
A | 3 | 20040531 | 1006 | BC5 | 0.7 | 0.64 | 0.73 |  | 0.65 | 0.68 | 0.68 | 0.04 | 0 |  | 0 | 0 | 0 |  | 0 | 0 | -25.7 | -31.3 | -28.7 | -28.5 | -25.7 | -27.4 | -27.9 | 2.12 | -51 | -55.1 | -49.5 | -55.9 | -54.7 | -53.5 | -53.3 | 2.52
A | 3 |  | 1006 | BC5 | 0.81 | 0.79 | 0.88 | 0.8 | 0.78 | 0.92 | 0.83 | 0.06 | 0 | 1 | 0 | 0 | 1 | 1 | 0 | 0.55 | -21.1 | -16.8 | 4.5 | -18.3 | 3.6 | 3 | -7.5 | 12.37 | -51.3 | -47.1 | -23.2 | -45.5 | -24.8 | -27.6 | -36.6 | 12.69
A | 3 | 20040816 | 1006 | BC5 | 0.49 | 0.47 | 0.51 | 0.34 | 0.29 | 0.32 | 0.4 | 0.1 | 0 | 1 | 1 | 0 | 0 | 0 | 0 | 0.52 | -21.2 | -26.5 | -25.3 | -27.8 | -24 | -29.5 | -25.7 | 2.93 | -54.3 | -53.8 | -50.7 | -52.3 | -51.4 | -56 | -53.1 | 1.98
A | 3 | 20040830 | 1006 | BC5 | 0.55 | 0.47 | 0.57 | 0.61 | 0.44 | 0.51 | 0.52 | 0.06 | 0 | 0 | 0 | 0 | 0 | 0 | 0 | 0 | -49.7 | -50.9 | -52.7 | -53.4 |  | -50.6 | -51.5 | 1.54 | -51.6 | -47.9 | -43.7 | -40.9 | -58.1 | -46.7 | -48.2 | 6.09
A | 3 | 20040906 | 1006 | BC5 | 0.5 | 0.47 | 0.47 | 0.52 | 0.5 | 0.49 | 0.49 | 0.02 | 1 | 1 | 0 | 0 | 0 | 1 | 0 | 0.55 | -17.1 | -21.7 | -24.9 | -20.2 | -21.1 | -20.4 | -20.9 | 2.52 | -41.7 | -45.6 | -52.8 | -49.4 | -48.5 | -49.2 | -47.9 | 3.8
B | D | 20040908 | 1006 | BC5 | 0.77 | 0.79 | 0.83 | 0.85 | 0.64 | 0.81 | 0.78 | 0.1 | -1 | -1 | 0 | 0 | 0 | 0 | 0 | 0.5 | -24.3 | -22.4 | -23.3 | -28.1 | -25.2 | -25.3 | -24.8 | 2 | -48.5 | -48.9 | -48.6 | -49 | -48.6 | -48.2 | -48.6 | 0.3
G | A6:1 | 20040914 | 1006 | BC5 | 0.64 | 0.59 | 0.47 | 0.62 | 0.61 | 0.61 | 0.59 | 0.06 | 0 | 0 | -1 | 0 | -1 | -1 | -1 | 0.5 | -25.3 | -54 | -26.3 | -21.4 | -45.6 | -39.1 | -35.3 | 13.01 | -50 | -48.2 | -50.9 | -51.3 | -50.7 | -49.3 | -50.1 | 1.17
B | E | 20040927 | 1006 | BC5 | 0.62 | 0.57 | 0.55 | 0.6 | 0.58 | 0.53 | 0.58 | 0 | 0 | -1 | 0 | 0 | -1 | 0 | 0 | 0.5 | -30.1 | -32.6 | -30.4 | -32.2 | -34.1 | -29.5 | -31.5 | 1.8 | -50.2 | -54 | -51.5 | -52.2 | -53.8 | -52.7 | -52.4 | 1.4
A | 3 | 20041012 | 1006 | BC5 | 0.55 | 0.48 | 0.45 | 0.4 | 0.66 | 0.57 | 0.52 | 0.09 | 1 | 1 | 1 | 1 | 1 | 1 | 1 | 0 | -19.6 | -16.7 | -22.6 | -15.7 | -23.4 | -18.7 | -19.4 | 3.09 | -50.1 | -47.4 | -50.3 | -45.9 | -50.6 | -43.7 | -48 | 2.82
A | 3 | 20041018 | 1006 | BC5 | 0.93 | 0.84 | 1.21 | 0.94 | 0.92 | 1.21 | 1.01 | 0.16 | 0 | 1 | 0 | 1 | 1 | 1 | 1 | 0.52 | -20 | -19.8 | -21.7 | -16.9 | -24.7 | -17.6 | -20.1 | 2.84 | -45.4 |  | -48.1 | -46.2 | -49.3 | -46.5 | -47.1 | 1.57
A | 3 | 20040427 | 1006 | BC5 | 0.5 | 0.31 | 0.53 | 0.71 | 0.49 | 0.45 | 0.5 | 0.13 | 0 | 0 | 1 | 0 | 1 | 1 | 0 | 0.55 | -24.8 | -15.1 | -23 | -21 | -27.1 | -20.3 | -21.9 | 4.15 | -41.2 | -43.6 | -47.8 | -46.2 | -53 | -46.4 | -46.4 | 4.01
A | 3 | 20040712 | 1006 | BC5 | 1.1 | 1.13 | 1.17 | 1.19 | 1.11 | 1.1 | 1.13 | 0.04 | 0 | 0 | 0 | 0 | 0 |  | 0 | 0 | -25.8 | -23.3 | -23.3 | -22.4 | -27.4 | -21.8 | -24 | 2.15 | -48.2 | -52.9 | -43.7 | -50.9 | -56.2 | -52.7 | -50.8 | 4.34
A | 3 | 20041101 | 1006 | BC5 | 0.29 | 0.41 | 0.33 | 0.49 | 0.4 | 0.38 | 0.38 | 0.07 | 0 | 1 | 0 | 1 | 1 | 1 | 1 | 0.52 | -31.9 | -32.4 | -30.6 | -24.2 | -28.3 | -27.1 | -29.1 | 3.15 | -44 | -51.9 | -50.9 | -42.3 | -46.4 | -41.7 | -46.2 | 4.36

## Polyacrylate
Lab | Bath | Date | Oil | ACM Batch | Volume 1 | Volume 2 | Volume 3 | Volume 4 | Volume 5 | Volume 6 | Volume Mean | Volume SD | Hardness 1 | Hardness 2 | Hardness 3 | Hardness 4 | Hardness 5 | Hardness 6 | Hardness Mean | Hardness SD | Tensile 1 | Tensile 2 | Tensile 3 | Tensile 4 | Tensile 5 | Tensile 6 | Tensile Mean | Tensile SD | Elongation 1 | Elongation 2 | Elongation 3 | Elongation 4 | Elongation 5 | Elongation 6 | Elongation Mean | Elongation SD
A |  |  | 1006 |  | 0.54 | 0.49 | 0.69 | 0.55 | 0.55 | 0.7 | 0.59 | 0.08 | -2 | -2 | -2 | -2 | -2 | -2 | -2 | 0 | 4.2 | 8.2 | 13.5 | 5.5 | 8 | 3.1 | 7.1 | 3.41 | -13.3 | -13.2 | -8.7 | -2.9 | -2.4 | -9.9 | -8.4 | 4.4
A |  |  | 1006 |  | 0.56 | 0.53 | 0.54 | 0.58 | 0.73 | 0.73 | 0.61 | 0.09 | -3 | -2 | -2 | -2 | -2 | -2 | -2 | 0.37 | -15.4 | -2.6 | -7.2 | 2.1 | -2.5 | 6.7 | -3.2 | 6.97 | -19.5 | -14.5 | -6 | 7.2 | -5.2 | -8.3 | -7.7 | 8.34
A |  |  | 1006 |  | 0.69 | 0.58 | 0.58 | 0.53 | 0.51 | 0.62 | 0.59 | 0.06 | -2 | -3 | -2 | -3 | -3 | -3 | -3 | 0.47 | 2.7 | 4.4 | -14.8 | 2.1 | -10.5 | -3 | -3.2 | 7.17 | -12.2 | -3.1 | -26.3 | -12.8 | -21 | -17.1 | -15.4 | 7.32
AE |  |  | 1006 |  | -0.5 | 0.2 | 0.2 | 0.3 | 0.3 | 0.1 | 0.1 | 0.3 | -0.2 | 0 | -1.8 | 0.3 | 1.1 | -0.4 | -0.2 | 1 | 5 | 8.4 | 5.6 | 9.7 | 13 | 6.3 | 8 | 3 | -3.9 | -5.3 | -14.5 | 1.4 | 3.9 | -7.7 | -4.3 | 6.6
G |  |  | 1006 |  | 0.19 | 0.16 | 0.28 | 0.2 | 0.17 | 0.13 | 0.19 | 0.05 | 1 | 1 | 1 | 1 | 0 | 0 | 0.67 | 0.52
A |  | 20010823 | 1006 | BC1 | 0.37 | 0.26 | 0.24 | 0.25 | 0.26 | 0.38 | 0.29 | 0.06 | 0 | -1 | -1 | 0 | 0 | 0 | 0 | 0.47 | -9.4 | -6.1 | -2.4 | -11.4 | 2 | -37.3 | -10.8 | 12.37 | -14.7 | -10.1 | -23.8 | -20.6 | -17.4 | -45.4 | -22 | 11.32
G | 2 | 20010829 | 1006 |  | 0.68 | 0.63 | 0.66 | 0.76 | 0.68 | 0.61 | 0.67 | 0.05 | -0.5 | -2.1 | -0.6 | -0.9 | -4.1 | -2.8 | -1.8 | 1.4 | 1.7 | 6 | 8.3 | 0.4 | -3.5 | 9.6 | 3.8 | 5.1 | -6 | -6 | -7 | -8 | -21 | 0 | -8 | 7
G | 2 | 20010829 | 1006 |  | 0.29 | 0.29 | 0.33 | 0.24 | 0.25 | 0.23 | 0.27 | 0.04 | -1.1 | -0.6 | 0.1 | -1.2 | -1.2 | -2.1 | -1 | 0.7 | 1.7 | -2.5 | -9.6 | -4.2 | -18.1 | -4 | -6.1 | 6.9 | -22 | -26 | -39 | -38 | -42 | -26 | -32 | 8.8
A | 4 | 20011024 | 1006 | BC2 | -2.75 | -2.7 | -2.68 | -2.78 | -2.69 | -2.57 | -2.7 | -0.07 | 2 | 2 | 3 | 2 | 3 | 2 | 2 | 0.52 | -0.1 | 3.8 |  | 2 | -6.9 | -8.6 | -2 | 5.5 | -9.6 | -4.1 |  | -8.1 | -22.7 | -10.8 | -11.1 | 6.98
A | 4 | 20011025 | 1006 | BC2 | -3.18 | -3.21 | -3.1 | -3.2 | -3.13 | -3.18 | -3.17 | 0.04 | 4 | 4 | 4 | 4 | 3 | 3 | 4 | 0.52 | -19.1 | 1.1 | 1.2 | 2.2 | -0.3 | -23.6 | -6.4 | 11.68 | -30.9 | -18.3 | -12.8 | -14.2 | -5.8 | -26.5 | -18.1 | 9.26
A | 1 | 20011029 | 1006 | BC2 | 0.41 | 0.25 | 0.29 | 0.48 | 0.27 | 0.25 | 0.33 | 0.1 | 0 | -1 | 0 | 0 | -1 | -1 | -1 | 0.55 | 6.5 | -6.3 | 0.2 | 7.9 | -3 | 7.7 | 2.2 | 6.07 | -6.5 | -25.4 | -11.6 | -4.9 | -14.5 | -3.6 | -11.1 | 8.15
A | 1 | 20011030 | 1006 | BC2 | 0.41 | 0.34 | 0.37 | 0.5 | 0.31 | 0.46 | 0.4 | 0.07 | -1 | -1 | 0 | -1 | -1 | -1 | -1 | 0.41 | -2.8 | -0.8 | -0.8 | -15.9 | -3.7 | -0.9 | -4.2 | 5.88 | -29.9 | -24 | -17.4 | -28.6 | -24.7 | -28.2 | -25.5 | 4.58
A | 1 | 20011031 | 1006 | BC2 | 0.2 | 0.02 | 0.07 | 0.14 | 0.13 | 0.15 | 0.12 | 0.06 | 0 | 0 | -1 | -1 | -1 | -1 | -1 | 0.52 | -7.9 | 1.1 |  | 0.4 | 5.8 | 6.7 | 1.2 | 5.81 | -21.4 | -8.2 | -29 | -3 | -3.1 | -8.3 | -12.2 | 10.64
G | 2 | 20011106 | 1006 | BC2 | -2.08 | -2.22 | -2.17 | -2.25 | -2.23 | -2.27 | -2.2 | 0.07 | 4 | 2 | 4 | 5 | 4 | 5 | 4 | 1.1 | -15.6 | 4.8 | -11.5 | -8.8 | -0.1 | -18.2 | -8.2 | 8.94 | -34.8 | -14.9 | -30.5 | -39.9 | -25.9 | -41.5 | -31.2 | 9.89
A | 5 | 20011114 | 1106 | BC2 | 0.24 | 0.2 | 0.31 | 0.3 | 0.19 | 0.18 | 0.24 | 0.06 | -2 | -1 | -1 | -2 | -2 | -1 | -2 | 0.55 | 0.3 | 3.4 | -4.8 |  | -0.6 | -2 | -2.1 | 3.01 | -10.5 | -18.1 | -10.4 |  | -13.4 | -12.1 | -12.9 | 3.16
A | 2 | 20011115 | 1006 | BC2 | 0.16 | 0.2 | 0.06 | 0.13 | 0.23 | 0.1 | 0.15 | 0.06 | 0 | 0 | 0 | -1 | 0 | -1 | 0 | 0.52 | 1.5 | 7.8 | 3.8 | -11.6 | 3.3 | 5.9 | 1.8 | 6.91 | -9.6 | -5.2 | 10.7 | -11.6 | -21 | -18.4 | -9.2 | 11.33
A | 2 | 20011122 | 1006 | BC2 | 0.12 | 0.03 | -0.04 | 0.2 | 0.04 | 0.1 | 0.08 | 0.08 | 0 | -1 | 0 | -1 | -1 | 0 | -1 | 0.55 | -1 |  | -3.8 | -5 | 2.9 | 2.6 | -0.9 | 3.6 | -11.1 |  | -3.6 | -12.8 | -6 | -3.3 | -7.4 | 4.36
A | 5 | 20011129 | 1006 | BC2 | 0.23 | 0.07 | 0.07 | 0.21 | 0.28 | 0.08 | 0.16 | 0.09 | 0 | 1 | 0 | 0 | 0 | 0 | 0 | 0.41 | 4.9 | 0.2 | 1.1 | -6.8 | -0.6 | -4 | -0.9 | 4.08 | -12.1 | -20 | -5.9 | -8.6 | -11.2 | -18.5 | -12.7 | 5.52
G | 2 | 20011127 | 1006 | BC2 | -0.08 | -0.15 | -0.08 | -0.11 | -0.19 | -0.15 | -0.13 | 0.04 | 0 | -1 | -2 | -1 | -2 | -2 | -1 | 0.8 | 7.5 | 3.2 | 2.9 | 12.3 | -4 | -2 | 3.3 | 6.03 | -15.2 | -25 | -11.2 | 4.1 | -22.5 | -18.7 | -14.8 | 10.47
A | 3 | 20011203 | 1006 | BC2 | 0.24 | 0.15 | 0.08 | 0.21 | 0.17 | 0.09 | 0.16 | 0.06 | -2 | -1 | -2 | -2 | -1 | -1 | -2 | 0.55 | -3.6 | -1.7 | -8.9 |  | -2.4 | -4.2 | -4.2 | 2.83 | -16.1 | -3.6 | -22 | -38.1 | -5.6 | -16.5 | -17 | 12.5
A | 4 | 20011207 | 1006 | BC2 | 0.21 | 0.33 | 0.38 | 0.15 | 0.29 | 0.2 | 0.26 | 0.09 | -2 | -1 | -1 | -1 | -1 | -1 | -1 | 0.41 | -24.8 | 2.3 | -1 | -18.6 | -16.8 | 1 | -9.7 | 11.76 | -36 | -6.9 | -16.5 | -25 | -16.4 | -4.3 | -17.5 | 11.72
A | 5 | 20011211 | 1006 | BC2 | 0.27 | 0.21 | 0.31 | 0.15 | 0.23 | 0.3 | 0.25 | 0.06 | 0 | 0 | 0 | -1 | -1 | -1 | -1 | 0.55 | -20.8 | -4.3 | -5.1 | -7.5 | -4.5 | -2 | -7.4 | 6.81 | -42.1 | -16.7 | -26.8 | -18.6 | -15.1 | -10.8 | -21.7 | 11.31
A | 4 | 20011220 | 1006 | BC2 | 0.05 | 0.04 | 0.1 | 0.21 | 0.02 | 0.12 | 0.09 | 0.07 | -2 | -3 | -2 | -2 | -2 | -2 | -2 | 0.41 | 1.5 | -1 | 13.7 | 0.7 | -2.5 | -6.3 | 1 | 6.8 | -5.5 | -22 | -3.1 | -18.3 | -27.8 | -20.6 | -16.2 | 9.78
A | 5 | 20011224 | 1006 | BC2 | 0.3 | 0.27 | 0.34 | 0.28 | 0.15 | 0.13 | 0.25 | 0.09 | -3 | -2 | -2 | -2 | -3 | -2 | -2 | 0.52 | 1.8 | 3.7 | -2.5 | 13.6 | -17.4 | -2.3 | -0.5 | 10.14 | -9.9 | -12.4 | -7 | -17.5 | -30.6 | -19.5 | -16.2 | 8.47
G | 2 | 20011226 | 1006 | BC2 | 0.25 | 0.2 | 0.36 | 0.44 | 0.37 | 0.32 | 0.32 | 0.09 | -2 | -2 | -2 | -3 | -3 | -4 | -3 | 0.8 | -6.9 | -14 | -9.3 | -7.2 | -9.6 | -5.6 | -8.8 | 2.98 | -28.1 | -24.2 | -30.6 | -24.5 | -28 | -24.5 | -26.6 | 2.61
A | 5 | 20020101 | 1006 | BC2 | 0.19 | 0.26 | 0.15 | 0.17 | 0.21 | 0.32 | 0.22 | 0.06 | -2 | -2 | -2 | -2 | -2 | -1 | -2 | 0.41 | 0.8 | 2.6 | -11.7 | -6.1 |  | 1 | -2.7 | 6.05 | -6.2 | -3.3 | -29 | -13.3 | -46.5 | -15.3 | -18.9 | 16.2
A | 5 | 20020110 | 1006 | BC2 | 0.48 | 0.74 | 0.5 | 0.5 | 0.47 | 0.6 | 0.55 | 0.1 | -2 | -2 | -1 | -1 | -2 | -2 | -2 | 0.52 | 3.8 | 7.3 | 7.1 | 3.8 | -4.3 | -1.8 | 2.7 | 4.74 | -0.1 | -17.4 | -15.6 | -17.3 | 4.2 | -10.9 | -9.5 | 9.36
G | 2 | 20020114 | 1006 | BC2 | 0.63 | 0.47 | 0.51 | 0.62 | 0.49 | 0.48 | 0.53 | 0.07 | -4 | -5 | -5 | -4 | -5 | -5 | -5 | 0.52 | 3 | -3.4 | -9.3 | -6.2 | -1.1 | -23.3 | -6.7 | 9.15 | -32.3 | -35 | -39.4 | -39.7 | -33.6 | -41.5 | -36.9 | 3.77
A | 4 | 20020116 | 1006 | BC2 | 0.18 | 0.21 | 0.33 | 0.19 | 0.11 | 0.1 | 0.19 | 0.08 | -1 | -2 | -1 | -2 | -2 | -1 | -2 | 0.55 | 6 | -9.7 | -4.5 | -8.1 | -3.6 | -3.6 | -3.9 | 5.47 | -5.2 | -11.8 | -11.3 | -6.7 | -15.9 | -8 | -9.8 | 3.94
A | 4 | 20020130 | 1006 | BC2 | 0.38 | 0.32 | 0.36 | 0.42 | 0.39 | 0.44 | 0.39 | 0.04 | -3 | -3 | -3 | -3 | -2 | -2 | -3 | 0.52 | 2.9 | -12 | 1.3 | -0.3 | 1.2 | -2.5 | -1.6 | 5.43 | 4.2 | -1.5 | -6 | 1.2 | 4.5 | -7.1 | -0.8 | 4.99
A | 4 | 20020203 | 1006 | BC2 | 0.3 | 0.34 | 0.42 | 0.35 | 0.3 | 0.22 | 0.32 | 0.07 | 0 | 1 | 1 | 1 | 1 | 2 | 1 | 0.63 | 0.3 | -9.9 | -8.6 | 9.3 | 1.1 | -15.2 | -3.8 | 8.97 | -3.6 | -11 | -18.6 | -1 | -9.3 | -32.2 | -12.6 | 11.39
A | 4 | 20020212 | 1006 | BC2 | 0 | -0.04 | -0.07 | -0.03 | -0.09 | 0.11 | -0.02 | 0.07 | 0 | 1 | 0 | 0 | 0 | 1 | 0 | 0.52 | 0 | -13 | -0.4 | -2.3 | -0.5 | -6.9 | -3.9 | 5.16 | -4.7 | -21.2 | -9 | -18.2 | -22.6 | -6.4 | -13.7 | 7.9
A | 5 | 20020219 | 1006 | BC3 | 0.15 | 0.67 | 0.24 | 0.01 | 0.5 | 0.25 | 0.3 | 0.24 | 0 | 0 | 0 | -1 | -1 | 0 | 0 | 0.52 | -1.8 | -1.6 | 5.1 | -2 | -5.7 | -11.1 | -2.8 | 5.35 | -20.6 | -12.6 | -13.6 | -15.9 | -19.8 | -22.6 | -17.5 | 4.07
G | 2 | 20020218 | 1006 | BC2 | 0.85 | 0.71 | 0.89 | 0.84 | 0.84 | 0.75 | 0.81 | 0.07 | -3 | -2 | -2 | -2 | -2 | -4 | -3 | 0.8 | -13.2 | -7.9 | -13.1 | -8.4 | -3.9 | -4.2 | -8.5 | 4.1 | -32.4 | -26.9 | -34.4 | -33.6 | -35.1 | -25.6 | -31.3 | 4.06
A | 4 | 20020227 | 1006 | BC3 | 0.73 | 0.58 | 0.53 | 0.59 | 0.52 | 0.47 | 0.57 | 0.09 | 2 | 1 | 2 | 1 | 1 | 1 | 1 | 0.52 | 5.5 | 5.2 | -0.7 | 5.8 | -12.7 | 12.5 | 2.6 | 8.58 | -13.7 | -13.6 | -22.3 | -15.8 | -29.1 | -4.1 | -16.4 | 8.52
A | 4 | 20020306 | 1006 | BC3 | 0.85 | 0.98 | 0.96 | 0.68 | 0.91 | 0.83 | 0.87 | 0.11 | 1 | 0 | 1 | 1 | 1 | 1 | 1 | 0.41 | 3.6 | -3.1 | 18.3 | -15.1 | 1.7 | 12.6 | 3 | 11.77 | -28 | -33.8 | -15.3 | -28.5 | -17.3 | -17.3 | -23.4 | 7.69
G | 2 | 20020308 | 1006 | BC3 | 4.25 | 0.41 | 0.33 | 3.44 | 4.45 | -0.25 | 2.1 | 2.16 | 0 | -1 | -2 | -2 | -2 | -1 | -1 | 0.8 | -6.9 | -8.5 | -15.2 | -7.4 | -2 | -6.1 | -7.7 | 4.3 | -42.2 | -42.3 | -47.9 | -41.1 | -27.4 | -27.4 | -38 | 8.6
A | 5 | 20020310 | 1006 | BC2 | 0.37 | 0.45 | 0.84 | 0.42 | 0.28 | 0.55 | 0.49 | 0.2 | 1 | 1 | 1 | 0 | -1 | -1 | 0 | 0.98 | -8.9 | -6.3 | 6 | -11.8 | 10.1 | -11.9 | -3.8 | 9.5 | -23.5 | -27.8 | -14 | -18.7 | -14.2 | -27.5 | -21 | 6.25
G | 2 | 20020315 | 1006 | BC3 | 1.23 | 1.15 | 1.13 | 1.45 | 1.35 | 1.35 | 1.28 | 0.13 | 0 | -2 | 0 | -1 | -1 | -3 | -1 | 1.2 | 0.6 | -0.9 | -9.8 | 0.9 | -8.6 | -7.8 | -5.9 | 7.96 | -25.5 | -22.5 | -38.9 | -21.6 | -33.9 | -32.8 | -29.2 | 7.03
G | 2 | 20020321 | 1006 | BC3 | 0.37 | 0.27 | 0.62 | 0.74 | 0.96 | 0.97 | 0.65 | 0.29 | 1 | 0 | 0 | 2 | 0 | -1 | 0 | 1 | -13.6 | -12 | -18.9 | -9.1 | -7.6 | -12.8 | -12.3 | 3.94 | -16.5 | -13 | -20.3 | -13.3 | -20.4 | -9.6 | -15.5 | 4.35
A | 3 | 20020319 | 1006 | BC3 | 0.82 | 0.79 | 0.69 | 0.83 | 0.83 | 0.64 | 0.77 | 0.08 | -1 | -1 | -1 | 0 | 0 | 0 | -1 | 0.55 | 1.6 | 0.6 | -1.8 | -8.7 | -8 | 4.3 | -2 | 5.3 | -17.4 | -9.8 | -15.5 | -14.5 | -22.3 | -10.8 | -15.1 | 4.57
A | 4 | 20020403 | 1006 | BC3 | 0.84 | 0.76 | 0.58 | 0.9 | 0.97 | 0.68 | 0.79 | 0.14 | 3 | 3 | 2 | 2 | 3 | 3 | 3 | 0.52 | -4.5 | -4.9 | -7.9 |  | -6.1 | 5.8 | -3.5 | 5.38 | -26.8 | -22.5 | -27.5 |  | -28.2 | -20.6 | -25.1 | 3.36
A | 4 | 20020409 | 1006 | BC3 | 0.22 | 0.58 | 0.13 | 0.3 | 0.62 | 0.14 | 0.33 | 0.22 | -1 | 0 | -1 | 0 | -1 | -1 | -1 | 0.52 | -11 | 11 | -7.7 | -4.2 | 2.6 | -15.5 | -4.1 | 9.63 | -26.9 | -8.5 | -10.5 | -20.2 | -29.8 | -24.7 | -20.1 | 8.81
A | 4 | 20020417 | 1006 | BC3 | 0.65 | 0.69 | 0.82 | 0.71 | 0.88 | 0.95 | 0.78 | 0.12 | 0 | 0 | 0 | 0 | 0 | 1 | 0 | 0.41 | 18.1 | 7.8 | 0 | 2 | -12.4 | -16.9 | -0.2 | 12.9 | -20.1 | -8.9 | -4.8 | -12.7 | -25.8 | -39.7 | -18.7 | 12.8
A | 5 | 20020429 | 1006 | BC3 | 0.71 | 0.55 | 0.69 | 0.65 | 0.78 | 0.48 | 0.64 | 0.11 | 2 | 2 | 2 | 3 | 3 | 2 | 2 | 0.52 | 6.9 | -0.6 | -2 | 4 | 0 | 2.8 | 1.9 | 3.32 | -25.3 | -20.5 | -27.3 | -20.9 | -21.3 | -20.6 | -22.7 | 2.91
G | 2 | 20020501 | 1006 | BC4 | 0.88 | 0.84 | 0.86 | 0.9 | 0.81 | 0.71 | 0.83 | 0.07 | 2 | 1 | 0 | 0 | 0 | -1 | 0 | 1 | 7.2 | 4.2 | 6.3 | 1.5 | 9.7 | 8.1 | 6.2 | 2.94 | -22.8 | -23.5 | -21 | -26.1 | -20.7 | -19.2 | -22.2 | 2.46
A | 4 | 20020515 | 1006 | BC3 | 0.11 | 0.11 | 0.12 |  | 0.1 | 0.15 | 0.12 | 0.02 | 1 | 1 | 1 | 2 | 1 | 2 | 1 | 0.52 | -10 | -0.9 | 0.7 | -1 | 4.2 | 4.5 | -0.4 | 5.28 | -28.2 | -8.1 | -9.1 | -10.5 | -19.5 | -21.9 | -16.2 | 8.2
A | 4 | 20020521 | 1006 | BC3 | 0.33 | 0.26 | 0.42 | 0.31 | 0.32 |  | 0.33 | 0.06 | -1 | -1 | -1 | 0 | 0 | 0 | -1 | 0.55 | 1.6 | -4.8 | -5.4 |  | -3 | 4.3 | -1.5 | 4.23 | -26.7 | -28.8 | -23.1 | -30.1 | -24.3 | -28 | -26.8 | 2.69
A | 5 | 20020528 | 1006 | BC3 | 0.44 | 0.7 | 0.82 | 0.4 | 0.52 | 0.46 | 0.56 | 0.17 | -1 | -2 | -1 | -1 | -2 | -1 | -1 | 0.52 | 6 | 13.8 | 8.2 | 11.9 | 12.1 | 0.4 | 8.7 | 4.98 | -28.1 | -22.5 | -28.5 | -25.7 | -29.5 | -33.6 | -28 | 3.73
A | 4 | 20020605 | 1006 | BC3 | 0.33 | 0.28 | 0.47 | 0.49 | 0.44 | 0.33 | 0.39 | 0.09 | 7 | 7 | 7 | 7 | 8 | 7 | 7 | 0.41 | 6 | -3.1 | -5.4 | -3.5 | 3.2 | -0.7 | -0.6 | 4.38 | -24.2 | -24.5 | -28.8 | -25.4 | -21 | -23 | -24.5 | 2.6
A | 5 | 20020613 | 1006 | BC3 | 0.72 | 0.56 | 0.56 | 0.68 | 0.52 | 0.54 | 0.6 | 0.08 | 1 | 0 | 0 | 1 | 1 | 1 | 1 | 0.52 | 2.3 | -20.6 | -13.8 | -9.4 | 5.5 | -2.3 | -6.4 | 10 | -11 | -29.7 | -30.2 | -28.5 | -16.7 | -17.9 | -22.3 | 8.17
G | 2 | 20020530 | 1006 | BC4 | 1.62 | 1.58 | 1.73 | 1.65 | 1.58 | 1.61 | 1.63 | 0.06 | -2 | -2 | -3 | -2 | -2 | -2 | -2 | 0.4 | 3.1 | 2.6 | 3.8 | 3.8 | 3.6 | 4.3 | 3.5 | 0.59 | -18.7 | -19.3 | -24.3 | -26.3 | -22.9 | -23.4 | -22.5 | 2.93
A | 5 | 20020619 | 1006 | BC3 | 0.47 | 0.47 | 0.31 | 0.43 | 0.41 | 0.23 | 0.39 | 0.1 | -1 | -2 | -2 | -1 | -1 | -1 | -1 | 0.52 | -8.5 | -4.8 | -15.5 | -5.8 | -3.4 | -13.5 | -8.6 | 4.92 | -26.9 | -22.1 | -31.7 | -22.5 | -15.5 | -25 | -24 | 5.42
A | 4 | 20020625 | 1006 | BC3 | 0.95 | 0.7 | 0.82 | 0.92 | 0.86 | 0.47 | 0.79 | 0.18 | 0 | -1 | -1 | 0 | -1 | 0 | -1 | 0.55 | 3.7 | 8.5 | 8.4 | 15.1 | 15.2 | -3.9 | 7.8 | 7.25 | -27.4 | -26.3 | -26.5 | -25.5 | -25.8 |  | -26.3 | 0.73
G | 2 | 20020620 | 1006 | BC4 | 1.84 | 1.86 | 1.87 | 1.86 | 1.81 | 1.91 | 1.86 | 0.03 | -2 | -1 | -2 | -3 | -3 | -2 | -2 | 0.8 | -0.3 | -16.1 | -1.6 | -6.1 | 6 | 5.9 | -2 | 8.31 | 2.3 | -19.3 | 0.8 | -4.9 | -3.3 | 1.4 | -3.8 | 8.08
G | 2 | 20020625 | 1006 | BC4 | 1.9 | 1.82 | 1.81 | 1.78 | 1.67 | 1.64 | 1.77 | 0.1 | 0 | -1 | -1 | -1 | -1 | -2 | -1 | 0.6 | 9.8 | 6.6 | 9.7 | 2.6 | 7.1 | 7.3 | 7.2 | 2.64 | -28.1 | -29.2 | -25.9 | -23.9 | -29.3 | -26.7 | -27.2 | 2.12
G | 2 | 20020705 | 1006 | BC4 | 1.77 | 1.78 | 1.74 | 2.12 | 2.02 | 1.98 | 1.9 | 0.16 | -4 | -4 | -5 | -4 | -4 | -4 | -4 | 0.4 | 1.8 | -0.8 | -2 | 1.8 | 9.8 | -8.3 | 0.4 | 5.9 | -17.1 | -13.8 | -14 | -12.2 | -19 | -21.6 | -16.3 | 3.6
A | 4 | 20020709 | 1006 | BC3 | 0.76 | 0.73 | 0.61 | 0.88 | 0.74 | 0.65 | 0.73 | 0.09 | -2 | -1 | -2 | -2 | -1 | -1 | -2 | 0.55 | -1.6 | 3.8 | 10.1 | -16.1 | 1.5 | -2.1 | -0.7 | 8.74 | -13.9 | -19.4 | -11.8 | -29.3 | -12.2 | -18.7 | -17.6 | 6.6
G | 2 | 20020718 | 1006 | BC4 | 1.56 | 1.52 | 1.46 | 1.5 | 1.55 | 1.55 | 1.52 | 0.04 | -2 | -3 | -2 | -2 | -2 | -3 | -2 | 0.5 | 0.8 | -0.4 | 1.1 | -1.8 | -0.8 | 1.9 | 0.1 | 1.39 | -20.7 | -20.4 | -21 | -19.8 | -16.8 | -17.4 | -19.3 | 1.79
A | 4 | 20020716 | 1006 | BC3 | 0.38 | 0.35 | 0.2 | 0.26 | 0.23 | 0.27 | 0.28 | 0.07 | 1 | 2 | 1 | 1 | 1 | 2 | 1 | 0.52 | -14.2 | 4.9 | 8.5 | -1.8 | 8.4 | -25.2 | -3.2 | 13.74 | -34.1 | -21.5 | -16.7 | -28.2 | -13.8 | -37 | -25.2 | 9.42
A | 4 | 20020723 | 1006 | BC3 | 0.2 | 0.46 | 0.6 | 0.61 | 0.47 | 0.29 | 0.44 | 0.16 | 2 | 2 | 3 | 2 | 2 | 2 | 2 | 0.41 | -8.4 | -0.9 | -11.3 | -4.7 | -16.5 | -0.9 | -7.1 | 6.17 | -22.8 | -13.1 | -23.8 | -9.9 | -34.7 | -16.1 | -20.1 | 8.98
A | 4 | 20020729 | 1006 | BC3 | 0.14 |  | 0.18 | 0.19 | 0.19 |  | 0.18 | 0.02 | -1 | 0 | 0 | 0 | 0 | 0 | 0 | 0.41 | -11.3 | 3.3 | 0.6 | -3.2 | -12.5 | -2.3 | -4.2 | 6.37 | -28.6 | -12.4 | -17.2 | -24.1 | -37.7 | -16.8 | -22.8 | 9.3
A | 5 | 20020802 | 1006 | BC3 | -0.07 | -0.07 | -0.07 | -0.03 |  |  | -0.06 | 0.02 | 0 | 0 | 1 | 1 | 1 | 1 | 1 | 0.52 | 8.6 | -1.1 | -2.5 | -0.9 | 18.9 | 6.4 | 4.9 | 8.2 | -8.1 | -21.8 | -24.4 | -24.4 | -20.8 | -10.5 | -18.3 | 7.18
G | 2 | 20020802 | 1006 | BC4 | 1.58 | 1.49 | 1.49 | 1.54 | 1.4 | 1.44 | 1.49 | 0.07 | -1 | -2 | -3 | 0 | -1 | -2 | -2 | 1 | 4.7 | 0.6 | 1.2 | 0 | 2.6 | -1.5 | 1.3 | 2.16 | -23.3 | -26.7 | -17.5 | -18.9 | -17.8 | -31.8 | -22.7 | 5.72
G | 2 | 20020805 | 1006 | BC4 | 1.53 | 1.45 | 1.36 | 1.48 | 1.36 | 1.3 | 1.41 | 0.09 | -1 | -1 | -2 | -1 | -1 | -1 | -1 | 0.4 | 12.1 | 4.7 | 6.1 | 9.1 | -1.6 | 11.3 | 6.9 | 5.07 | -28.3 | -17.7 | -21.8 | -18.3 | -31 | -25.7 | -23.8 | 5.41
G | 2 | 20020903 | 1006 | BC4 | 0.43 | 0.5 | 0.45 | 0.36 | 0.54 | 0.87 | 0.53 | 0.18 | -1 | -1 | -1 | -2 | -1 | -1 | -1 | 0.4 | 10.5 | 10 | 8.8 | 11.1 | 12.1 | 9.8 | 10.4 | 1.15 | -21.3 | -22.6 | -17.6 | -20.9 | -18.5 | -19.9 | -20.1 | 1.84
A | 5 | 20020816 | 1006 | BC3 |  |  | 0.15 | 0.13 | 0.14 | 0.13 | 0.14 | 0.01 | 1 |  | 1 | 1 | 1 | 1 | 1 | 0 | 11.7 | -1.7 | 12.7 | 7.3 | 10.9 | 2.9 | 7.3 | 5.7 | -22.7 | -18.6 | -25.4 | -28.5 | -14.7 | -29.6 | -23.3 | 5.79
A | 4 | 20020904 | 1006 | BC3 | 0.04 | 0.04 | 0.06 | 0 | 0.06 | 0.09 | 0.05 | 0.03 | -1 | -1 | 0 | 0 | -1 | 0 | 0 | 0.55 | 10.6 | -16.5 | -24.4 | -4.4 | -1.1 | -53.5 | -14.9 | 22.51 | -7.4 | -36.2 | -42.7 | -7.7 | -10.2 | -28.9 | -22.2 | 15.71
G | 2 | 20020930 | 1006 | BC4 | 1.38 | 1.3 | 1.33 | 1.53 | 1.44 | 1.44 | 1.4 | 0.08 | -4 | -4 | -4 | -3 | -4 | -4 | -4 | 0.4 | -2.2 | -1.8 | -0.4 | -2.6 | -0.6 | -2.8 | -1.7 | 1.01 | -20.9 | -18.6 | -19.1 | -20.7 | -17.1 | -20.7 | -19.5 | 1.52
G | 2 | 20021004 | 1006 | BC4 | 1.03 | 1 | 1.01 | 1.2 | 1.13 | 1.07 | 1.07 | 0.08 | -2 | -2 | -2 | -2 | -4 | -3 | -2 | 0.8 | 2.2 | 2.6 | 0.5 | 0.1 | -4.1 | -1.9 | -0.1 | 2.55 | -18.1 | -16.4 | -22.1 | -20.7 | -27.4 | -24.9 | -21.6 | 4.13
G | 2 | 20021030 | 1006 | BC4 | 1.48 | 1.27 | 1.26 | 1.63 | 1.52 | 1.46 | 1.43 | 0.14 | -4 | -4 | -4 | -4 | -4 | -3 | -4 | 0.4 | 2.9 | 5 | 2.4 | 4.7 | 3.7 | 2.2 | 3.5 | 1.18 | -15.5 | -14.7 | -19 | -15.1 | -22.2 | -16.9 | -17.2 | 2.91
G | 2 | 20021126 | 1006 | BC4 | 1.86 | 1.75 | 1.72 | 1.77 | 1.63 | 1.7 | 1.74 | 0.08 | -2 | -1 | -1 | -1 | -1 | -1 | -1 | 0.4 | 7.4 | 9 | 4.9 | 8.9 | 9.1 | 8.4 | 7.9 | 1.63 | -13 | -9.6 | -15.3 | -11.5 | -6.3 | -7.9 | -10.6 | 3.32
A | 1 | 20020918 | 1006 | BC3 | 0.05 | 0.18 | 0.27 | 0 | -0.13 | -0.1 | 0.04 | 0.16 | 2 | 2 | 2 | 1 | 2 | 1 | 2 | 0.52 | 12.9 | 16.2 | 13.4 | 1.7 | 8.9 | 15.6 | 11.4 | 5.43 | -19.8 | -21.3 | -28.1 | -34.8 | -25.9 | -25.6 | -25.9 | 5.34
A | 5 | 20020925 | 1006 | BC4 | 1.11 | 1.19 | 1.28 | 1.23 | 1.13 | 1.16 | 1.18 | 0.06 | -1 | 0 | 0 | -1 | -1 | -1 | -1 | 0.52 | 12.8 | 7 | 8.7 | 3.8 | 5.8 | 5.2 | 7.2 | 3.21 | -17.5 | -24.5 | -23.1 | -20.3 | -21.3 | -17.3 | -20.7 | 2.92
A | 1 | 20021003 | 1006 | BC4 | 0.05 | 0.08 | 0.13 | 0.06 | 0.1 | 0.11 | 0.09 | 0.03 | -1 | -1 | 0 | -1 | -1 | -1 | -1 | 0.41 | 16.8 | -0.5 | 30.2 | 28.7 | -10 | 3.1 | 11.4 | 16.44 | -25 | -32.9 | -25.6 | -21 | -39.2 | -18.8 | -27.1 | 7.63
A | 5 | 20021015 | 1006 | BC4 | 1.27 | 1.17 | 1.38 | 1.17 | 1.24 | 1.31 | 1.26 | 0.08 | -3 | -3 |  | -3 | -3 | -3 | -3 | 0 | 14.1 | 13.2 | 9.5 | 15.1 | 9.5 | 13.5 | 12.5 | 2.4 |  |  | -17.7 | -16.5 | -17 | -14.9 | -16.5 | 1.19
A | 5 | 20021022 | 1006 | BC4 | 1.03 | 1.11 | 1.14 | 1.24 | 1.18 | 1.13 | 1.14 | 0.07 | -4 | -4 | -4 | -4 |  |  | -4 | 0 | 5.2 | 6.7 | 4 | 3 | -0.3 | 4 | 3.8 | 2.36 | -21.7 | -18.7 | -17 | -18.4 | -20.6 |  | -19.3 | 1.86
A | 5 | 20021105 | 1006 | BC4 | 1.17 | 1.18 | 1.3 | 1.4 | 1.31 | 1.42 | 1.3 | 0.11 | -2 | -2 | -2 |  | -2 | -2 | -2 | 0 |  | 4.3 | 4.9 | 4.8 | 4.7 |  | 4.7 | 0.26 | -12.8 | -14.5 |  | -14.3 | -13.5 |  | -13.8 | 0.78
A | 5 | 20021112 | 1006 | BC4 | 1.41 | 1.22 | 1.01 | 1.18 | 1.25 | 0.94 | 1.17 | 0.17 | -1 | -1 | -2 | -2 | -2 | -1 | -2 | 0.55 | 5.7 | 9.6 | 7.5 | 4.1 | 6.8 | 7.1 | 6.8 | 1.84 | -11.7 | -16.6 | -16.6 | -14.6 | -16.6 | -20.6 | -16.1 | 2.92
A | 5 | 20021119 | 1006 | BC4 | 1.2 | 1.18 | 1.21 | 1.27 | 1.27 | 1.35 | 1.25 | 0.06 | -2 | -2 | -2 | -2 |  |  | -2 | 0 | 12.2 | 13.8 |  | 13.6 | 14.1 | 14.1 | 13.6 | 0.79 | -21.1 | -11.1 | -11 | -4.9 | -20.2 | -22.3 | -15.1 | 7.08
A | 5 | 20021030 | 1006 | BC4 | 1.24 | 1.17 | 1.16 | 1.39 | 1.36 | 1.38 | 1.28 | 0.11 | -2 | -2 |  | -2 | -2 |  | -2 | 0 | 10.6 | 8.4 | 11.3 |  | 13 | 10.6 | 10.8 | 1.65 | -21.6 | -22.6 | -20.8 | -35.7 | -24.8 | -28.2 | -25.6 | 5.61
G | 2 | 20021211 | 1006 | BC4 | 1.82 | 1.74 | 1.74 | 1.78 | 1.75 | 2.06 | 1.81 | 0.12 | -4 | -5 | -5 | -5 | -5 | -4 | -5 | 0.5 | 4.6 | -4.1 | 9.8 | 3.6 | 6.3 | 4.5 | 4.1 | 4.59 | -18.7 | -29.1 | -10.7 | -18.8 | -8.7 | -4.2 | -15 | 8.97
A | 5 | 20030221 | 1006 | BC4 | 1.57 | 1.43 | 1.51 | 1.43 | 1.45 | 1.69 | 1.51 | 0.1 | -2 | -2 |  | -2 | -2 | -2 | -2 | 0 | 16.2 | 9.1 | 5 | 2.4 | 10.1 | 9.2 | 8.7 | 4.73 | -14.8 | -23.3 | -29.3 | -32.3 | -22.7 | -10.8 | -22.2 | 8.23
A | 5 | 20030319 | 1006 | BC4 | 1.2 | 1.17 | 1.28 | 1.16 | 1.21 | 1.26 | 1.21 | 0.05 |  | -2 | -2 | -2 | -2 | -2 | -2 | 0 | 13.9 | 7.9 | 5.9 | 15.3 | 9.2 | 12.3 | 10.8 | 3.66 | -26.1 |  |  | -25.1 | -26.4 | -26.6 | -26 | 0.67
G | 2 | 20030204 | 1006 | BC4 | 1.63 | 1.52 | 1.61 | 1.65 | 1.59 | 1.54 | 1.59 | 0.05 | -2 | -1 | -2 | -2 | -1 | -3 | -2 | 0.8 | -11 | 2.2 | 2.1 | -2.6 | 3.4 | 5.5 | -0.1 | 5.99 | -37.1 | -14.1 | -14.7 | -14.5 | -11.5 | 5.5 | -14.4 | 13.59
G | 2 | 20030206 | 1006 | BC4 | 1.65 | 1.27 | 1.31 | 1.39 | 1.27 | 1.2 | 1.35 | 0.16 | -3 | -2 | -3 | -3 | -2 | -1 | -2 | 0.8 | 2.6 | -4.2 | 3.9 | 1.9 | 4.3 | 2.6 | 1.9 | 3.1 | 4.5 | -16.2 | 1.5 | -1.4 | 3.5 | -0.7 | -1.5 | 7.57
G | 2 | 20030210 | 1006 | BC4 | 1.67 | 1.56 | 1.56 | 1.67 | 1.63 | 1.6 | 1.61 | 0.05 | -3 | -3 | -4 | -2 | -3 | -3 | -3 | 0.6 | 4.9 | 3.7 | 4.9 | -13.8 | 1.9 | -2.8 | -0.2 | 7.26 | -21.2 | -18.7 | -16.4 | -18.4 | -17.8 | -26.2 | -19.8 | 3.5
A | 5 | 20021225 | 1006 | BC4 |  | 1.18 | 1.16 |  | 1.16 | 1.18 | 1.17 | 0.01 | -4 | -4 | -3 | -4 | -3 | -3 | -4 | 0.55 | 15.6 | 6.5 | 9.8 | 11.8 | 10.6 | 8.4 | 10.4 | 3.12 | -21 | -23.3 | -21.3 | -15.6 | -22.8 | -19 | -20.5 | 2.84
G | 2 | 20030410 | 1006 | BC4 | 1.85 | 1.81 | 1.71 | 1.87 | 1.81 | 1.78 | 1.8 | 0.06 | -1 | -2 | -1 | -2 | -2 | -2 | -2 | 0.5 | 7.2 | 8.6 | 11.1 | 4.7 | 4.6 | 5.9 | 7 | 2.49 | -20.7 | -21.4 | -12.7 | -29 | -22.4 | -21.4 | -21.3 | 5.19
G | 2 | 20030404 | 1006 | BC4 | 1.73 | 1.61 | 1.69 | 1.73 | 1.45 | 1.67 | 1.65 | 0.11 | -2 | -1 | 0 | -2 | -3 | -2 | -2 | 1 | 2.1 | 2.4 | -7.2 | 2.1 | -4.1 | 1.5 | -0.5 | 4.08 | -15.1 | -19.3 | -17.9 | -13.7 | -9.4 | -6.7 | -13.7 | 4.88
A | 5 | 20030415 | 1006 | BC4 | 1.37 | 1.24 | 1.37 | 1.16 | 1.11 | 1.13 | 1.23 | 0.12 | -2 | -2 | -2 | -3 | -3 | -3 | -2 | 0.55 | 9.8 | 9.2 | 0.5 | 6.3 | 5.4 | 7.1 | 6.4 | 3.34 | -10.8 | -14.3 | -18.5 | -22 | -25.2 | -7 | -16.3 | 6.89
A | 5 | 20030423 | 1006 | BC4 | 1.35 | 1.36 | 1.39 | 1.35 | 1.26 | 1.29 | 1.33 | 0.05 | -4 | -3 | -4 | -3 | -4 | -3 | -4 | 0.55 | 4.6 | 9.8 | 9.8 | -3.5 | 4.3 | 15.5 | 6.8 | 6.49 |  | -24.4 | -27.5 | -26.7 |  | -24.9 | -25.9 | 1.47
A | 5 | 20030507 | 1006 | BC4 | 1.42 | 1.33 | 1.39 | 1.34 | 1.36 | 1.42 | 1.38 | 0.04 | -4 | -4 | -4 |  | -4 |  | -4 | 0 | 13.6 | 6.6 | 6 | 4.7 | 11.9 | -1.7 | 6.8 | 5.47 | -24.7 | -31.2 | -24.9 | -22.5 | -21.6 | -32 | -26.2 | 4.41
A | 5 | 20030513 | 1006 | BC4 | 1.42 | 1.5 | 1.5 | 1.39 | 1.46 | 1.65 | 1.49 | 0.09 | -3 | -3 | -4 | -4 | -4 | -3 | -4 | 0.55 | 8.9 | 0.9 | 5.4 | 5 | 1.6 | 1.9 | 4 | 3.06 | -6.4 | -23.5 | -10 | -11.9 | -6.8 | -18.2 | -12.8 | 6.77
A | 5 | 20030521 | 1006 | BC4 | 1.22 | 1.25 | 1.28 | 1.15 | 1.14 | 1.14 | 1.2 | 0.06 | -4 | -4 | -4 | -4 | -4 | -4 | -4 | 0 | 6 | -2.9 | 3.8 | 4.4 | 4.4 | 1.5 | 2.9 | 3.18 | -10.5 | -1 | -5.3 | -13.8 |  | -16.2 | -9.4 | 6.21
A | 5 | 20030604 | 1006 | BC4 | 1.42 | 1.47 | 1.5 | 1.33 | 1.3 | 1.37 | 1.4 | 0.08 | -3 | -3 | -3 |  |  | -3 | -3 | 0 | 3.4 | 2.4 | 3 | 8.6 | 9.3 | 1.1 | 4.6 | 3.44 | -13.7 | -13.6 | -13.8 | -8.4 | -5.8 | -20.7 | -12.7 | 5.16
A | 5 | 20030617 | 1006 | BC4 | 1.27 | 1.37 | 1.26 | 1.21 | 1.3 | 1.39 | 1.3 | 0.07 | -3 | -3 | -3 | -3 |  | -3 | -3 | 0 | 6.1 | 4.6 | 6.1 | 3.6 | 8.2 | 7.1 | 6 | 1.66 |  | -16.1 |  | -17.3 | -17.5 | -16.9 | -17 | 0.62
A | 5 | 20030624 | 1006 | BC4 | 1.33 | 1.31 | 1.32 |  | 1.35 | 1.34 | 1.33 | 0.02 | -3 | -3 |  | -3 | -3 |  | -3 | 0 | 7.3 | 4.6 | 3 | 5.6 | -1.6 | 7.3 | 4.4 | 3.35 | -19.6 |  |  | -21.1 | -18.2 | -21.4 | -20.1 | 1.48
A | 5 | 20030701 | 1006 | BC4 | 1.41 | 1.44 | 1.46 | 1.53 | 1.39 | 1.34 | 1.43 | 0.06 | -2 |  | -2 | -2 | -2 | -2 | -2 | 0 | 1.2 | 0.9 | 0.7 | -0.9 | -1.4 | 3.7 | 0.7 | 1.8 | -17.6 | -19.4 | -19.6 | -18.4 | -15.2 | -16.2 | -17.7 | 1.76
G | 2 | 20030708 | 1006 | BC4 | 0.77 | 0.66 | 1.52 | 1.32 | 1.59 | 1.6 | 1.24 | 0.42 | -1 | 0 | -1 | -1 | -2 | -1 | -1 | 0.6 | 23.2 | 18.5 | 23.4 | 13.9 | 18.8 | 17.2 | 19.2 | 3.66 | -16.4 | -17.9 | -14.4 | -16.5 | -17.2 | -12.2 | -15.8 | 2.1
G | 2 | 20030814 | 1006 | BC4 | 1.06 | 0.54 | 1.01 | 0.87 | 1.69 | 1.08 | 1.04 | 0.38 | 0 | -1 | -1 | 0 | -1 | 0 | 0 | 0.5 | 6.4 | 0.7 | 3.2 | 4.3 | 5.5 | 2.8 | 3.8 | 2.05 | -20.6 | -21.3 | -18.7 | -24.7 | -6.5 | -13.8 | -17.6 | 6.51
A | 5 | 20030808 | 1006 | BC4 | 1.14 | 1.21 | 1.23 | 1.21 | 1.23 | 1.15 | 1.2 | 0.04 | -1 | -2 | -1 | -1 | -2 | -2 | -2 | 0.55 | 0.5 | 0.2 | 2.3 | 1.8 |  | 1.4 | 1.2 | 0.88 | -23.6 | -16.7 | -10.5 | -14.2 | -11.4 | -11.8 | -14.7 | 4.91
A | 5 | 20030819 | 1006 | BC4 | 1.35 | 1.24 | 1.45 | 1.33 | 1.44 | 1.41 | 1.37 | 0.08 | -3 | -2 | -2 | -3 | -2 | -3 | -2 | 0.55 | 6.1 | 12 | 7.7 | 7.1 | 9.2 | 0.2 | 7 | 3.93 | -29.6 | -22.1 | -27.3 | -10.7 | -7.6 | -19.7 | -19.5 | 8.82
G | 2 | 20030820 | 1006 | BC4 | 1.38 | 0.92 | 1.44 | 1.57 | 1.51 | 1.12 | 1.32 | 0.25 | -1 | -1 | 0 | -2 | -2 | 0 | -1 | 0.9 | 2.7 | -10.5 | -4.9 | -1.9 | 1.2 | -3.6 | -2.8 | 4.72 | -24.8 | -43.8 | -27.9 | -18 | -18 | -26.6 | -26.5 | 9.48
A | 5 | 20030826 | 1006 | BC4 | 1.06 | 1.04 | 1.07 | 1.23 | 1.08 | 1.15 | 1.1 | 0.07 | -3 | -3 | -3 |  | -3 |  | -3 | 0 | 3.5 | 2.6 | -3.5 | -2 | -7.4 | -9.7 | -2.8 | 5.27 | -23.2 | -18.2 | -22.8 | -17.7 | -26.9 | -28.2 | -22.8 | 4.32
A | 5 | 20030910 | 1006 | BC4 | 1.52 | 1.6 | 1.67 | 1.55 | 1.49 | 1.73 | 1.59 | 0.09 | -2 | -2 | -3 | -3 | -3 | -2 | -2 | 0.55 | 2.3 | 5.6 | 3.6 | -2 | 3.8 | -2.4 | 1.8 | 3.29 | -12.3 | -19.2 | -6.5 | -17.5 | -12.2 | -11.6 | -13.2 | 4.56
G | 2 | 20030916 | 1006 | BC5 | -0.42 | -0.57 | -0.57 | -0.63 | -0.78 | -0.95 | -0.66 | 0.19 | -2 | -1 | -2 | 0 | 0 | -3 | -1 | 1.2 | 3.2 | 0.9 | -1.1 | 2.5 | -8.5 | 1.4 | -0.3 | 4.29 | -6 | -6.6 | -1.8 | -8.1 | -24.3 | -9.6 | -9.4 | 7.74
A | 5 | 20030917 | 1006 | BC4 | 1.29 | 1.28 | 1.35 | 1.41 | 1.4 | 1.33 | 1.34 | 0.05 | -3 | -4 | -4 | -3 | -3 | -4 | -4 | 0.55 | -1.2 |  |  | -2.3 | -0.5 | -0.8 | -1.2 | 0.79 | -10.4 | -29.7 | -11.7 | -17.8 | -19.1 | -7.6 | -16 | 8.01
A | 5 | 20030924 | 1006 | BC4 | 1.22 | 1.27 | 1.5 | 1.37 | 1.4 | 1.48 | 1.37 | 0.11 | -2 | -2 |  |  | -2 | -2 | -2 | 0 | 2.9 | -3.2 | -6.6 | 3.8 | 0.7 | -8.5 | -1.8 | 5.09 | -11.3 | -16 | -31.7 | -21.1 | -19.4 | -22.5 | -20.3 | 6.87
A | 5 | 20030926 | 1006 | BC4 | 1.13 | 1.09 | 1.14 | 1.1 | 1.12 |  | 1.12 | 0.02 | -4 | -3 | -4 | -4 | -3 | -3 | -4 | 0.55 | 3.8 | 6 | 4 | 8.3 | 3.2 | 1.3 | 4.4 | 2.42 | -12.1 | -10.8 | -13.6 | -10.4 | -5.3 | -19.7 | -12 | 4.71
A | 5 | 20031001 | 1006 | BC4 | 1.33 | 1.41 | 1.32 | 1.41 | 1.45 | 1.48 | 1.4 | 0.06 |  | -2 | -2 |  | -2 | -2 | -2 | 0 | 0.9 | 1.5 | 1.1 | 1.3 |  |  | 1.2 | 0.26 | -11.7 | -3.4 | -10.1 | -14.5 | -11 | -5 | -9.3 | 4.23
A | 5 | 20031021 | 1006 | BC4 | 0.84 | 0.85 | 1.01 | 0.77 | 1 | 0.97 | 0.91 | 0.1 | -2 | -3 | -3 | -2 | -2 | -3 | -2 | 0.55 | 7.6 | 4.5 | 0.5 | 5.6 | -5.3 | 4.4 | 2.9 | 4.63 | -10.5 | -15.4 | -20.8 | 0.5 | -17.6 | -12.7 | -12.8 | 7.43
A | 5 | 20031103 | 1006 | BC4 | 1.57 | 1.5 | 1.58 | 1.53 | 1.47 | 1.54 | 1.53 | 0.04 | -2 | -2 | -2 | -2 |  | -2 | -2 | 0 | -16.4 | 14.2 | -2.6 | 4.8 | 4.9 | 5.6 | 1.8 | 10.37 | -19.8 | -22.9 | -7.9 | -10.5 | -5.8 | -11.9 | -13.1 | 6.77
A | 5 | 20031028 | 1006 | BC4 | 1.36 | 1.33 | 1.34 | 1.52 | 1.53 | 1.48 | 1.43 | 0.09 | -2 | -2 | -2 | -2 | -2 |  | -2 | 0 | -3.6 | 5.4 | -10.9 | 0.1 | -12 | 7.7 | -2.2 | 8.18 | -9 | -9.7 | -9.4 | -15.2 | -16.8 | -3.9 | -10.7 | 4.67
G | 2 | 20031216 | 1006 | BC4 | 1.46 | 1.33 | 1.39 | 1.41 | 1.31 | 1.3 | 1.37 | 0.07 | -3 | -3 | -3 | -3 | -2 | -4 | -3 | 0.6 | 19.3 | 13.3 | -9 | 14.4 | 16.6 |  | 10.9 | 11.37 | -10.8 | -14.9 | -15.1 | -15.1 | -13.9 | -16.7 | -14.4 | 1.98
A | 5 | 20031124 | 1006 | BC4 | 1.24 | 1.18 | 1.27 | 1.25 | 1.25 | 1.32 | 1.25 | 0.05 | -1 | -1 |  | -1 | -1 |  | -1 | 0 | -33.8 | -47.8 | -33.3 | -56.9 | -30.1 | -28.2 | -38.4 | 11.41 | -67.2 | -72.7 | -66.6 | -77.5 | -66.9 | -60.1 | -68.5 | 5.95
A | 5 | 20031216 | 1006 | BC4 | 1.08 | 1.11 | 1.16 | 1.22 | 1.21 | 1.1 | 1.15 | 0.06 | -3 | -3 | -3 |  |  | -3 | -3 | 0 | -45.2 | -65.6 | -45.7 | -54.6 | -39.7 | -51.5 | -50.4 | 9.09 | -58.1 | -66.7 | -59.8 | -61.3 | -41 | -50.8 | -56.3 | 9.09
A | 5 | 20031224 | 1006 | BC4 | 1.85 | 1.83 | 1.89 | 1.92 | 1.89 | 1.94 | 1.89 | 0.04 |  | -3 | -3 | -3 | -3 | -3 | -3 | 0 | 1.8 |  | 0.6 | 7.1 | 2.7 | 4.6 | 3.4 | 2.55 | -8.4 | -20.6 | -4.8 | -9.3 | -11.6 | -11.2 | -11 | 5.3
A | 5 | 20031229 | 1006 | BC4 | 1.28 |  |  | 1.27 | 1.22 | 1.32 | 1.27 | 0.04 | -2 | -2 | -2 | -3 | -3 | -3 | -2 | 0.55 | 9.8 | 8.1 | 1.3 | 5.8 | 4.9 | 4.1 | 5.7 | 3 | -7.3 | -3.8 | -11 | -7.1 | -8 | -15.1 | -8.7 | 3.88
A | 5 | 20040102 | 1006 | BC4 | 1.54 | 1.47 | 1.49 | 1.57 | 1.63 | 1.53 | 1.54 | 0.06 | -2 | -4 | -3 | -2 | -3 | -2 | -3 | 0.82 | 1.9 | 0.1 | -4.5 | -1.7 | -2.6 | -1.5 | -1.4 | 2.2 |  | -17 | -18.3 | -19.1 | -20.6 |  | -18.8 | 1.51
A | 5 | 20040113 | 1006 | BC4 | 1.21 | 1.17 | 1.27 | 1.24 | 1.18 | 1.25 | 1.22 | 0.04 |  | -2 |  | -2 | -2 | -2 | -2 | 0 | 6 | 6.7 | -0.7 | -6.4 | -1.1 | 2.1 | 1.1 | 4.91 | -22.9 | -13.6 | -18.7 | -18.8 | -23.7 | -22.5 | -20 | 3.81
A | 5 | 20040121 | 1006 | BC5 | 1.12 | 1.15 | 1.24 | 1.08 | 1.2 | 1.12 | 1.15 | 0.06 | -3 | -4 | -3 | -4 | -3 | -4 | -4 | 0.55 | -0.2 | 4.9 | 3.6 | -1.4 | 7.7 | 4.1 | 3.1 | 3.37 | 11.8 | -8.8 | 0.3 | -5.5 | 1.6 | 5.5 | 0.8 | 7.43
A | 5 | 20040127 | 1006 | BC5 | 1 | 1.11 | 1 | 1.2 | 1.09 | 1.02 | 1.07 | 0.08 |  | -1 | -1 |  | -1 | -1 | -1 | 0 | -4.7 | -6.6 | 5.3 | 6.1 | 0.3 | 8.9 | 1.6 | 6.26 | -32.5 | -17.3 | 2.1 | 10.2 | -22.3 | 8.4 | -8.6 | 17.84
A | 5 | 20040204 | 1006 | BC5 | 1.38 | 1.39 | 1.44 | 1.27 | 1.29 | 1.33 | 1.35 | 0.06 | -2 | -2 | -2 |  | -2 | -2 | -2 | 0 | 8.6 | -3.2 | 5.3 | -6.1 | 7.8 | 8.7 | 3.5 | 6.51 | -9.6 | -19.6 | -18.5 | -28 | -0.2 | -15.3 | -15.2 | 9.49
A | 5 | 20040219 | 1006 | BC5 | 1.51 | 1.44 | 1.49 | 1.54 | 1.52 | 1.56 | 1.51 | 0.04 | -3 | -3 |  | -3 | -3 | -3 | -3 | 0 | -0.3 | 6.2 | 6.7 | -4.9 | 2.6 | 4.9 | 2.5 | 4.47 | -17.9 | -14.7 | -14.2 |  | -7.3 | -11 | -13 | 4.03
B | B | 20040316 | 1006 | BC5 | 0.74 | 0.68 | 0.63 | 0.67 | 0.63 | 0.64 | 0.67 | 0.04 | -2 | -3 | -2 | -2 | -2 | -3 | -2 | 0.5 | -1.1 | 5.7 | -2.1 | 5.7 | -0.5 | -2.6 | 0.9 | 3.8 | -11 | -2 | -16.7 | -6.9 | -10.2 | -6.3 | -8.9 | 5
B | E | 20040211 | 1006 | BC5 | 0.44 | 0.45 | 0.53 | 0.85 | 0.86 | 0.84 | 0.66 | 0.21 | -4 | -4 | -3 | -3 | -2 | -3 | -3 | 0.8 | 6.5 | 2.6 | 5.9 | -2 | 1.7 | 12.3 | 4.5 | 4.9 | 0.8 | -3.8 | -11 | -4.7 | -17.2 | 1.1 | -5.8 | 7.1
B | F | 20040325 | 1006 | BC5 | 0.61 | 0.66 | 0.6 | 0.65 | 0.53 | 0.68 | 0.62 | 0.05 | -2 | -3 | -2 | -2 | -2 | -2 | -2 | 0.4 | 8.6 | -3.2 | -4.8 | -6.3 | -13.9 | -3.7 | -3.9 | 7.3 | -20 | -0.9 | -15.6 | -3.9 | -25.4 | 3 | -10.5 | 11.5
B | B | 20040316 | 1006 | BC5 | 0.39 | 0.33 | 0.33 | 0.61 | 0.69 | 0.69 | 0.51 | 0.18 | -3 | -3 | -2 | -3 | -3 | -3 | -3 | 0.4 | 10.9 | -2.4 | 6.3 | 4.1 | 11.6 | 0.5 | 5.2 | 5.6 | -4.1 | -10.6 | -6.3 | -7.1 | -1.7 | -6 | -6 | 3
A | 5 | 20040517 | 1006 | BC5 | 1.1 | 0.91 | 0.88 | 1.09 | 0.97 | 0.96 | 0.98 | 0.09 | 0 | -1 | -3 | -1 | -1 | -2 | -1 | 1.03 | 5.5 | 8.4 | -2.7 | -2.4 | 3.4 | 1.1 | 2.2 | 4.41 | -10 | -4.1 | -2.5 | -16.7 | 3 | 4.5 | -4.3 | 8
A | 5 | 20040602 | 1006 | BC5 | 1.24 | 1.15 | 1.29 | 1.18 | 1.15 | 1.13 | 1.19 | 0.06 | -2 | -2 | -2 | -3 | -3 | -3 | -2 | 0.55 | -0.7 | 9 | 6.9 | 0.6 | -11.2 | -12 | -1.2 | 8.83 | -12.4 | -28.1 | -31.7 | -16.6 | -12.1 | -11.5 | -18.7 | 8.91
A | 5 | 20040723 | 1006 | BC5 | 1.38 | 1.42 | 1.31 | 1.49 | 1.48 | 1.38 | 1.41 | 0.07 | -3 | -2 | -3 | -2 | -2 | -3 | -2 | 0.55 | 5 | 2.1 | 3.5 | 2.6 | -9.1 | -3.7 | 0.1 | 5.38 | -17.6 | -20 | -16.9 |  | -22 | -23 | -19.9 | 2.66
A | 5 | 20040817 | 1006 | BC5 | 1.01 | 0.89 | 1.02 | 1.09 | 1.11 | 1.14 | 1.04 | 0.09 | -1 | -2 | -1 | -2 | -1 | -2 | -2 | 0.55 | 1.3 | 9.5 | 1.6 | 1.8 | 5.5 | -0.7 | 3.2 | 3.7 | -6.7 | -10 | -28.5 | -23.2 | -12.3 | -30.8 | -18.6 | 10.23
A | 5 | 20040831 | 1006 | BC5 | 1.36 | 1.29 | 1.38 | 1.41 | 1.42 | 1.41 | 1.38 | 0.05 | -1 | -2 | -2 | -1 | -1 | -1 | -1 | 0.52 | 9.6 | 5.1 | 12.4 | 10.6 | 9.5 | 19.2 | 11.1 | 4.66 | -13.9 | -25.7 | -17.9 | -25.3 | -28 | -26.5 | -22.9 | 5.63
A | 5 | 20040907 | 1006 | BC5 | 1.57 | 1.57 | 1.59 | 1.59 | 1.58 | 1.61 | 1.58 | 0.02 | -2 | -2 | -1 | -2 | -1 | -2 | -2 | 0.52 | 16.8 | 2.8 | 14 | 18.1 | 12.3 | 7.1 | 11.8 | 5.88 | -33.2 | -24.5 | -28.6 | -24.5 | -36.8 | -16.7 | -27.4 | 7.14
B | F | 20040903 | 1006 | BC5 | 0.88 | 1.63 | 0.95 | 1.28 | 1.11 | 1.11 | 1.16 | 0.3 | -3 | -3 | -3 | -4 | -4 | -3 | -3 | 0.5 | 9.8 | 12.5 | 7.9 | 5.4 | 7 | 4.2 | 7.8 | 3 | -21.6 | -9.4 | -13.6 | -9.7 | -15.2 | -23.6 | -15.5 | 6
G | B3:1 | 20040915 | 1006 | BC5 | 1.71 | 1.62 | 1.55 | 1.85 | 1.75 | 1.74 | 1.7 | 0.11 | -2 | -2 | -3 | -1 | -2 | -1 | -2 | 0.8 | 3.2 | -7.9 | -16.4 | -2.4 | -15.8 | -16.1 | -9.2 | 8.3 | -13.8 | -18.9 | -9.4 | -18 | -16.4 | -11 | -14.6 | 3.84
B | B | 20040928 | 1006 | BC5 | 1.25 | 1.28 | 1.29 | 1.42 | 1.43 | 1.33 | 1.33 | 0.1 | -5 | -4 | -4 | -4 | -4 | -5 | -4 | 0.5 | 7.5 | 7 | 1.2 | 7.9 | 1.2 | 7.4 | 5.4 | 3.2 | -6.6 | -16.3 | -18.3 | -14.7 | -18.4 | -3.6 | -13 | 6.3
A | 5 | 20041012 | 1006 | BC5 | 1.01 | 1.01 | 1.04 | 1.1 | 1.12 | 1.18 | 1.08 | 0.07 | -3 | -2 | -2 | -2 | -3 | -2 | -2 | 0.52 | 12.3 | 6.5 | 17 | 16.8 | 11.4 | 14.3 | 13 | 3.93 | -12.3 | -19 | 4.5 | -4.6 | -6.8 | -7 | -7.5 | 7.85
A | 5 | 20041019 | 1006 | BC5 | 1.17 | 1.15 | 1.18 | 1.21 | 1.25 | 1.18 | 1.19 | 0.04 | -3 | -3 | -4 | -3 | -2 | -3 | -3 | 0.63 | -3.6 | -10 | -7.3 | -5 | -1.1 | -4.4 | -5.2 | 3.08 | -30.9 | -18.5 | -22.8 | -28.9 | -23 | -34.2 | -26.4 | 5.9
A | 5 | 20040428 | 1006 | BC5 | 1.01 | 1.04 | 0.98 | 1.06 | 1.09 | 1.01 | 1.03 | 0.04 | -4 | -4 | -4 | -5 | -5 | -5 | -4 | 0.55 | 4.7 | 4.1 | 5.4 | 10.2 | -0.8 | 3.1 | 4.4 | 3.56 | -0.5 | -6.9 | -11.2 | -4.2 | -12.9 | -4.6 | -6.7 | 4.64
A | 5 | 20040713 | 1006 | BC5 | 1.35 | 1.32 | 1.37 | 1.37 | 1.32 | 1.35 | 1.35 | 0.02 | -2 | -2 | -2 | -2 | -2 | -2 | -2 | 0 | 10.6 | 7.8 | 10.9 | 8.4 | 11.8 | 9.9 | 9.9 | 1.53 | -18.4 | -9.3 | -4 | -16.2 | -16.2 | 0.8 | -10.6 | 7.73
A | 5 | 20041102 | 1006 | BC5 | 0.92 | 0.88 | 0.95 | 0.93 | 0.84 | 0.98 | 0.92 | 0.05 | -2 | -3 | -3 | -2 | -2 | -2 | -2 | 0.52 | 1 | -0.6 | 5.6 | 3.1 | 16.5 | 18.2 | 7.3 | 8.08 | -38.9 | -17.8 | -40.1 | -9.8 | -33.3 | -29.5 | -28.2 | 12.09

## Fluoroelastomer
Lab | Bath | Date | Oil | FKM Batch | Volume 1 | Volume 2 | Volume 3 | Volume 4 | Volume 5 | Volume 6 | Volume Mean | Volume SD | Hardness 1 | Hardness 2 | Hardness 3 | Hardness 4 | Hardness 5 | Hardness 6 | Hardness Mean | Hardness SD | Tensile 1 | Tensile 2 | Tensile 3 | Tensile 4 | Tensile 5 | Tensile 6 | Tensile Mean | Tensile SD | Elongation 1 | Elongation 2 | Elongation 3 | Elongation 4 | Elongation 5 | Elongation 6 | Elongation Mean | Elongation SD
A |  |  | 1006 |  | 0.21 | 0.24 | 0.25 | 0.26 | 0.27 | 0.24 | 0.25 | 0.02 | 8 | 7 | 7 | 7 | 6 | 7 | 7 | 0.58 | -62 | -63.2 | -64.2 | -68.6 | -66.6 | -66.2 | -65.1 | 2.23 | -41.6 | -58 | -57.4 | -64.1 | -62.1 | -46.6 | -55 | 8.15
A |  |  | 1006 |  | 0.41 | 0.38 | 0.38 | 0.33 | 0.32 | 0.31 | 0.36 | 0.04 | 8 | 7 | 7 | 8 | 7 | 7 | 7 | 0.47 | -64.6 | -66.1 | -66.8 | -63.2 | -67.3 | -64.6 | -65.4 | 1.42 | -57.2 | -57.7 | -58.4 | -46.5 | -44.2 | -57 | -53.5 | 5.82
A |  | 20010823 | 1006 | BC1 | 0.7 | 0.78 | 0.78 | 0.67 | 0.67 | 0.68 | 0.71 | 0.05 | 9 | 9 | 9 | 8 | 9 | 9 | 9 | 0.37 | -69.3 | -70.6 | -72.8 | -69.6 | -70.8 | -72.8 | -71 | 1.39 | -64.8 | -46.6 | -38.3 | -61.8 | -50.3 | -59.3 | -53.5 | 9.3
G | 2 | 20010829 | 1006 |  | 0.86 | 0.84 | 0.85 | 0.8 | 0.8 | 0.79 | 0.82 | 0.03 | 5.4 | 5.4 | 5 | 5.2 | 4.8 | 5.4 | 5.2 | 0.3 | -65.1 | -65.8 | -65.9 | -67.4 | -63.1 | -64.4 | -65.3 | 1.5 | -41 | -44 | -46 | -48 | -42 | -45 | -44.3 | 2.6
A | 4 | 20011024 | 1006 | BC2 | 0.38 | 0.36 | 0.36 | 0.39 | 0.37 | 0.34 | 0.37 | 0.02 | 0 | -1 | 0 | 0 | -1 | -1 | -1 | 0.55 | -73.7 | -74.1 | -73.2 | -72 | -71.6 | -71.7 | -72.7 | 1.09 | -74.7 | -70.5 | -71.3 | -70.4 |  | -67.8 | -70.9 | 2.48
A | 4 | 20011025 | 1006 | BC2 | 0.35 | 0.32 | 0.23 | 0.23 | 0.3 | 0.34 | 0.3 | 0.05 | 0 | 1 | 1 | 1 | 0 | 1 | 1 | 0.52 | -35.7 | -48 | -41.1 | -39.2 | -37.2 | -35.9 | -39.5 | 4.64 | -36.2 | -37.4 | -35.5 | -34.7 | -32.4 | -32.5 | -34.8 | 2.01
A | 1 | 20011029 | 1006 | BC2 | 0.86 | 0.83 | 0.79 | 0.87 | 0.82 | 0.75 | 0.82 | 0.04 | 8 | 8 | 8 | 9 | 9 | 9 | 9 | 0.55 | -72.4 | -74 | -73.2 | -72.7 | -73.7 | -72.9 | -73.2 | 0.61 | -72.4 | -73.7 | -58.8 | -65.2 | -71.3 | -60.3 | -67 | 6.45
A | 1 | 20011030 | 1006 | BC2 | 0.63 | 0.66 | 0.6 | 0.66 | 0.71 | 0.69 | 0.66 | 0.04 | 8 | 8 | 7 | 8 | 8 | 7 | 8 | 0.52 | -72.6 | -71.4 | -70.7 | -72.6 | -74.3 | -72.9 | -72.4 | 1.25 | -70.3 | -62.5 | -57.6 | -63.3 | -65.5 | -70.4 | -64.9 | 4.93
A | 1 | 20011031 | 1006 | BC2 | 0.5 | 0.57 | 0.51 | 0.6 | 0.58 | 0.49 | 0.54 | 0.05 | 7 | 7 | 7 | 8 | 7 | 8 | 7 | 0.52 | -72.7 | -74.7 | -73.3 | -74.6 | -74.5 | -74.9 | -74.1 | 0.9 | -65.4 | -59.1 | -64.7 | -60.4 | -69.2 | -62.8 | -63.6 | 3.66
G | 2 | 20011106 | 1006 | BC2 | 0.7 | 0.68 | 0.67 | 0.7 | 0.72 | 0.71 | 0.7 | 0.019 | 5 | 6 | 6 | 4 | 6 | 5 | 5 | 0.82 | -68.8 | -66.4 | -67.1 | -65.9 | -65.4 | -66.2 | -66.6 | 1.19 | -48 | -44 | -46.3 | -42.5 | -44.5 | -44.6 | -45 | 1.92
A | 5 | 20011114 | 1006 | BC2 | 0.43 | 0.48 | 0.55 | 0.54 | 0.53 | 0.52 | 0.51 | 0.05 | 8 | 8 | 8 | 8 | 7 | 7 | 8 | 0.52 | -71.3 | -73 | -73 | -73.3 | -72.8 | -73.2 | -72.8 | 0.74 | -43.7 | -59.4 | -71 | -69.4 | -68.3 | -69.8 | -63.6 | 10.61
A | 1 | 20011115 | 1006 | BC2 | 0.72 | 0.69 | 0.65 | 0.67 | 0.64 | 0.62 | 0.67 | 0.04 | 8 | 8 | 8 | 9 | 9 | 9 | 9 | 0.55 | -72.4 | -72.8 | -74 | -73.8 | -72.9 | -73.6 | -73.3 | 0.64 | -55 | -54.9 | -61 | -57.8 | -70.4 | -60.9 | -60 | 5.76
A | 2 | 20011123 | 1006 | BC2 | 0.41 | 0.45 | 0.39 | 0.41 | 0.43 | 0.48 | 0.43 | 0.03 | 8 | 9 | 9 | 9 | 9 | 9 | 9 | 0.41 | -74 | -75.2 | -73.4 | -74 | -75.5 | -73.5 | -74.3 | 0.88 | -59.1 | -65.9 | -69.6 | -69.9 | -75.6 | -43.5 | -63.9 | 11.39
A | 5 | 20011130 | 1006 | BC2 | 0.71 | 0.83 | 0.69 | 0.85 | 0.8 | 0.72 | 0.77 | 0.07 | 8 | 8 | 8 | 9 | 9 | 9 | 9 | 0.55 | -71.3 | -71.3 | -71.4 | -72.6 | -74.2 | -73.5 | -72.4 | 1.26 | -38.1 | -67.5 | -55.8 | -61.1 | -73.1 | -59.5 | -59.2 | 12.02
G | 2 | 20011127 | 1006 | BC2 | 0.66 | 0.69 | 0.62 | 0.65 | 0.68 | 0.68 | 0.66 | 0.03 | 3 | 3 | 3 | 3 | 3 | 2 | 3 | 0.4 | -59.5 | -60 | -62 | -60.8 | -61 | -60 | -60.6 | 0.89 | -48.3 | -49 | -45.8 | -47.8 | -47.7 | -44.4 | -47.2 | 1.72
A | 3 | 20011204 | 1006 | BC2 | 0.88 | 0.79 | 0.81 | 0.81 | 0.78 | 0.7 | 0.8 | 0.06 | 9 | 9 | 10 | 9 | 9 | 10 | 9 | 0.52 | -71.2 | -74.1 | -74.1 | -73.5 | -72.1 | -74.4 | -73.2 | 1.29 | -59.2 | -73.9 | -73.7 | -60.8 | -68.3 | -63.1 | -66.5 | 6.44
A | 5 | 20011212 | 1006 | BC2 | 0.58 | 0.64 | 0.59 | 0.62 | 0.65 | 0.63 | 0.62 | 0.03 | 9 | 9 | 8 | 9 | 8 | 8 | 9 | 0.55 | -70.8 | -71.8 | -72.9 | -72.1 | -73.3 | -72.1 | -72.2 | 0.88 | -56.1 | -72.6 | -58.1 | -56.4 | -64.3 | -56.2 | -60.6 | 6.65
A | 4 | 20011221 | 1006 | BC2 | 0.88 | 0.77 | 0.83 | 0.79 | 0.77 | 0.74 | 0.8 | 0.05 | 8 | 9 | 9 | 9 | 8 | 8 | 9 | 0.55 | -55.1 | -56.1 | -57.2 | -56.3 | -58.1 | -58.1 | -56.8 | 1.2 | -57.8 | -48.3 | -58.7 | -57 | -49.2 | -51.3 | -53.7 | 4.64
A | 5 | 20011226 | 1006 | BC2 | 0.84 | 0.85 | 0.72 | 0.64 | 0.63 | 0.63 | 0.72 | 0.1 | 8 | 9 | 9 | 9 | 9 | 9 | 9 | 0.41 | -70.3 | -72.1 | -72.8 | -71.7 | -72.1 | -70.9 | -71.7 | 0.91 | -62.2 | -72.7 | -63.5 | -73.5 | -63.8 | -72 | -68 | 5.29
G | 2 | 20011226 | 1006 | BC2 | 0.66 | 0.68 | 0.68 | 0.7 | 0.67 | 0.68 | 0.68 | 0.01 | 5 | 5 | 5 | 5 | 6 | 5 | 5 | 0.4 | -64.4 | -65.8 | -63.2 | -65.4 | -65.8 | -66.7 | -65.2 | 1.24 | -52.9 | -55.5 | -52 | -55.7 | -52.8 | -54.6 | -53.9 | 1.56
A | 5 | 20011226 | 1006 | BC2 | 0.84 | 0.85 | 0.72 | 0.64 | 0.63 | 0.63 | 0.72 | 0.1 | 8 | 9 | 9 | 9 | 9 | 9 | 9 | 0.41 | -70.3 | -72.1 | -72.8 | -71.7 | -72.1 | -70.9 | -71.9 | 0.91 | -62.2 | -72.7 | -63.5 | -73.5 | -63.8 | -72 | -68 | 5.29
A | 5 | 20020111 | 1006 | BC2 | 0.67 | 0.65 | 0.65 | 0.59 | 0.6 | 0.6 | 0.63 | 0.03 | 9 | 8 | 9 | 9 | 9 | 9 | 9 | 0.41 | -71.3 | -73.2 | -73 | -73.7 | -72.2 | -73.5 | -72.8 | 0.91 | -51.6 | -70 | -73.7 | -63.2 | -68.4 | -65.5 | -65.4 | 7.67
G | 2 | 20020114 | 1006 | BC2 | 0.66 | 0.67 | 0.67 | 0.69 | 0.7 | 0.66 | 0.68 | 0.01 | 2 | 1 | 2 | 1 | 2 | 2 | 2 | 0.52 | -67.6 | -66 | -69.8 | -66.4 | -66.1 | -65.8 | -67 | 1.54 | -50.5 | -46.3 | -56.8 | -50.4 | -51.2 | -47.8 | -50.5 | 3.61
A | 4 | 20020117 | 1006 | BC2 | 0.74 | 0.78 | 0.73 | 0.78 | 0.75 | 0.83 | 0.77 | 0.04 | -1 | 0 | 0 | 0 | 0 | -1 | 0 | 0.52 | -52.7 | -49.9 | -53.3 | -52.4 | -52.2 | -55 | -52.6 | 1.66 | -47.6 | -43.5 | -45 | -45.4 | -43.7 | -48.5 | -45.6 | 2.04
A | 4 | 20020131 | 1006 | BC2 | 0.43 | 0.53 | 0.31 | 0.49 | 0.46 | 0.54 | 0.46 | 0.08 | 9 | 10 | 10 | 9 | 9 | 9 | 9 | 0.52 | -74.4 | -75.4 | -73.7 | -73.2 | -71.8 | -72.1 | -73.4 | 1.37 | -70.8 | -48.7 | -55.3 | -71.4 | -56.6 | -68.4 | -61.9 | 9.57
A | 4 | 20020204 | 1006 | BC2 | 0.41 | 0.38 | 0.45 | 0.4 | 0.45 | 0.39 | 0.41 | 0.03 | 8 | 8 | 7 | 8 | 8 | 7 | 8 | 0.52 | -71.5 | -70.9 | -71.4 | -73.9 | -73.3 | -73.5 | -72.4 | 1.29 | -70.4 | -63.8 | -65 | -56.4 | -72.1 | -71 | -66.5 | 5.97
A | 4 | 20020213 | 1006 | BC2 | 0.53 | 0.49 | 0.55 | 0.4 | 0.53 | 0.53 | 0.51 | 0.06 | 9 | 9 | 9 | 9 | 8 | 9 | 9 | 0.41 | -72.6 | -74.2 | -73.1 | -72.8 | -72.5 | -72.4 | -72.9 | 0.67 | -67.4 | -57.8 | -69.4 | -51.8 | -67.2 | -50.5 | -60.7 | 8.42
A | 5 | 20020220 | 1006 | BC2 | 0.59 | 0.63 | 0.43 | 0.61 | 0.54 | 0.47 | 0.55 | 0.08 | 10 | 9 | 10 | 10 | 9 | 9 | 10 | 0.55 | -73.1 | -74.4 | -74.1 | -72.5 | -74.6 | -74.4 | -73.9 | 0.85 | -71 | -70.1 | -62.8 | -69.2 | -74.9 | -72 | -70 | 4.04
G | 2 | 20020218 | 1006 | BC2 | 0.66 | 0.79 | 0.77 | 0.74 | 0.73 | 0.8 | 0.75 | 0.05 | 5 | 4 | 4 | 6 | 4 | 5 | 5 | 0.8 | -64.9 | -67 | -69.8 | -69.3 | -67.9 | -66.6 | -67.6 | 1.81 | -45.1 | -47.5 | -53 | -54.4 | -48.9 | -45.6 | -49.1 | 3.85
A | 4 | 20020228 | 1006 | BC2 | 0.79 | 0.91 | 0.69 | 0.88 | 0.71 | 0.81 | 0.8 | 0.09 | 4 | 3 | 3 | 3 | 3 | 3 | 3 | 0.41 | -72.4 | -72.5 | -72.9 | -72.2 | -72.1 | -74.7 | -72.8 | 0.97 | -69.2 | -68.7 | -52.8 | -68 | -56.4 | -75.2 | -65.1 | 8.57
A | 4 | 20020307 | 1006 | BC3 | 0.64 | 0.58 | 0.7 | 0.71 | 0.66 | 0.7 | 0.67 | 0.05 | 9 | 9 | 9 | 9 | 10 | 9 | 9 | 0.41 | -70.9 | -69.3 | -69.2 | -70.8 | -70.8 | -72 | -70.5 | 1.07 | -63.5 | -64 | -61.5 | -64.6 | -66.2 | -70.8 | -65.1 | 3.18
G | 2 | 20020309 | 1006 | BC3 | 1 | 0.92 | 0.95 | 0.96 | 0.92 | 0.89 | 0.94 | 0.04 | 5 | 4 | 5 | 3 | 5 | 4 | 4 | 0.8 | -59.3 | -64.5 | -63.8 | -64.6 | -64.7 | -67 | -64 | 2.56 | -44.3 | -50.2 | -45.6 | -46.9 | -48.3 | -55 | -48.4 | 3.85
A | 5 | 20020311 | 1006 | BC2 |  | 0.68 | 0.66 | 0.72 | 0.65 | 0.61 | 0.66 | 0.04 | 8 | 9 | 8 | 8 | 9 | 9 | 9 | 0.55 | -72.1 | -71.8 |  | -71.2 | -71.5 | -71 | -71.5 | 0.44 | -52.5 | -52.8 | -58.9 | -35 | -51.7 | -30.4 | -46.9 | 11.38
G | 2 | 20020316 | 1006 | BC3 | 0.84 | 0.81 | 0.73 | 0.79 | 0.77 | 0.81 | 0.79 | 0.04 | 5 | 5 | 6 | 5 | 5 | 5 | 5 | 0.4 | -62.3 | -59.1 | -59.7 | -63.1 | -64.2 | -65 | -62.2 | 2.39 | -41.3 | -40.9 | -39.6 | -42.3 | -44.1 | -46.2 | -42.4 | 2.39
G | 2 | 20020322 | 1006 | BC3 | 0.72 | 0.67 | 0.66 | 0.7 | 0.64 | 0.63 | 0.67 | 0.04 | 4 | 5 | 6 | 7 | 5 | 6 | 6 | 1 | -63.1 | -62.1 | -64 | -60.7 | -62.7 | -63.4 | -62.7 | 1.13 | -42.9 | -39.4 | -39.4 | -38.7 | -43.8 | -43.4 | -41.3 | 2.3
A | 5 | 20020320 | 1006 | BC3 | 0.65 | 0.74 | 0.75 | 0.67 | 0.73 | 0.7 | 0.71 | 0.04 | 9 | 9 | 9 | 10 | 9 | 10 | 9 | 0.52 | -71.7 | -71.7 | -71.7 | -72.5 | -71.4 | -72.2 | -71.9 | 0.4 | -61.6 | -55.5 | -49.4 | -66.6 | -68.2 | -56.3 | -59.6 | 7.19
A | 4 | 20020404 | 1006 | BC3 | 0.54 | 0.58 | 0.41 | 0.6 | 0.45 | 0.53 | 0.52 | 0.07 | 9 | 8 | 8 | 8 | 8 | 8 | 8 | 0.52 | -70.7 | -70.4 | -71.1 | -71.6 | -72.4 | -72 | -71.4 | 0.77 | -57.7 | -66 | -64.3 | -42.2 | -68.3 | -54 | -58.8 | 9.72
A | 4 | 20020410 | 1006 | BC3 | 0.73 | 0.65 | 0.71 | 0.67 | 0.66 | 0.63 | 0.68 | 0.04 | 7 | 7 | 8 | 8 | 8 | 8 | 8 | 0.52 | -72 | -71.7 | -70.8 | -72.5 | -69.9 | -71.1 | -71.3 | 0.93 | -53.3 | -56.9 | -56.7 | -75.3 | -56.1 | -71.1 | -61.6 | 9.2
A | 4 | 20020418 | 1006 | BC3 | 0.51 | 0.53 | 0.55 | 0.48 | 0.6 | 0.46 | 0.52 | 0.05 | 8 | 8 | 8 | 8 | 9 | 9 | 8 | 0.52 | -71.7 | -70.6 | -71.1 | -71.7 | -73.2 | -71.7 | -71.7 | 0.87 | -60.6 | -57.8 | -66.3 | -56.8 | -70.6 | -67.8 | -63.3 | 5.7
A | 5 | 20020430 | 1006 | BC3 |  | 0.53 | 0.54 | 0.51 | 0.51 | 0.52 | 0.52 | 0.01 | 9 | 9 | 9 | 9 | 9 | 10 | 9 | 0.41 | -72 | -73.3 | -71.6 | -71.7 | -70.9 | -71.9 | -71.9 | 0.79 | -58.3 | -75.2 | -68.3 | -68.4 | -59.4 | -58.5 | -64.7 | 6.99
G | 2 | 20020502 | 1006 | BC4 | 0.77 | 0.77 | 0.82 | 0.77 | 0.74 | 0.8 | 0.78 | 0.03 | 6 | 6 | 7 | 6 | 5 | 6 | 6 | 0.6 | -70.1 | -69.3 | -70.3 | -72.5 | -70.5 | -70 | -70.5 | 1.06 | -57.5 | -52.1 | -53.4 | -56.4 | -55.1 | -54.6 | -54.8 | 1.96
A | 4 | 20020514 | 1006 | BC3 | 0.46 | 0.41 | 0.45 | 0.49 | 0.53 | 0.43 | 0.46 | 0.04 | 10 | 10 | 9 | 9 | 10 | 10 | 10 | 0.52 | -70.9 | -71.5 | -69.2 | -73 | -72.4 | -70.8 | -71.3 | 1.34 | -57.5 | -75.2 | -59.8 | -60.4 | -53.6 | -69.2 | -62.6 | 8.03
A | 4 | 20020522 | 1006 | BC3 | 0.42 | 0.49 | 0.35 | 0.32 | 0.53 | 0.52 | 0.44 | 0.09 | 9 | 8 | 8 | 8 | 9 | 9 | 9 | 0.55 | -71.7 | -71 | -70.4 | -69.9 | -72.2 | -70.8 | -71 | 0.84 | -55.7 | -70.7 | -51.8 | -63.8 | -69.3 | -58 | -61.6 | 7.63
A | 5 | 20020529 | 1006 | BC3 | 0.57 | 0.63 | 0.61 | 0.54 | 0.6 | 0.52 | 0.58 | 0.04 | 8 | 9 | 9 | 8 | 8 | 8 | 8 | 0.52 | -70 | -69.8 | -71.5 | -70.4 | -69.6 | -72.4 | -70.6 | 1.1 | -54 | -48.8 | -56.5 | -60.3 | -64.2 | -55.6 | -56.6 | 5.29
A | 4 | 20020606 | 1006 | BC3 | 0.56 | 0.52 | 0.48 | 0.55 | 0.52 | 0.64 | 0.55 | 0.05 | 8 | 8 | 9 | 8 | 9 | 8 | 8 | 0.52 | -72.7 | -70.6 | -71.5 | -70.3 | -69.7 | -69.3 | -70.7 | 1.25 | -60 | -69.2 | -70.8 | -57.5 | -65.5 | -59.8 | -63.8 | 5.5
A | 5 | 20020614 | 1006 | BC3 | 0.81 | 0.82 | 0.69 | 0.6 | 0.62 | 0.58 | 0.69 | 0.11 | 9 | 9 | 9 | 9 | 8 | 9 | 9 | 0.41 | -72.3 | -71.7 | -72.2 | -72.1 | -72.1 | -72.7 | -72.2 | 0.33 | -56 | -69.4 | -52.7 | -58.6 | -71.8 | -57.6 | -61 | 7.73
G | 2 | 20020530 | 1006 | BC4 | 0.89 | 0.9 | 0.88 | 0.94 | 0.89 | 0.87 | 0.89 | 0.02 | 4 | 5 | 5 | 6 | 5 | 6 | 5 | 0.8 | -67.1 | -65.9 | -64.6 | -66.3 | -68 | -67.1 | -66.5 | 1.16 | -50.6 | -46.6 | -44 | -48.2 | -49.6 | -46.3 | -47.6 | 2.41
A | 5 | 20020620 | 1006 | BC3 | 0.47 | 0.52 | 0.52 | 0.5 | 0.5 | 0.51 | 0.5 | 0.02 | 8 | 8 | 9 | 8 | 8 | 9 | 8 | 0.52 | -69.9 | -70.9 | -69.2 | -70.7 | -71 | -69.8 | -70.3 | 0.72 | -69.1 | -67.6 | -64.2 | -68.9 | -69.2 | -59.9 | -66.5 | 3.74
A | 4 | 20020626 | 1006 | BC3 | 0.74 | 0.71 | 0.63 | 0.69 | 0.72 | 0.68 | 0.7 | 0.04 | 9 | 9 | 9 | 10 | 9 | 9 | 9 | 0.41 | -70.5 | -74.8 | -71.2 | -72.7 | -74.1 | -73.8 | -72.9 | 1.7 | -58.2 | -62.6 | -53.6 | -59.2 | -74.5 | -74.4 | -63.8 | 8.77
G | 2 | 20020620 | 1006 | BC4 | 0.95 | 0.91 | 0.95 | 0.9 | 0.89 | 0.93 | 0.92 | 0.02 | 4 | 4 | 6 | 6 | 6 | 6 | 5 | 1 | -62.2 | -59.9 | -62 | -62.8 | -61.2 | -62.1 | -61.7 | 1.01 | -36.3 | -32.6 | -40.2 | -42.6 | -40.3 | -38.3 | -38.4 | 3.55
G | 2 | 20020625 | 1006 | BC4 | 0.85 | 0.89 | 0.82 | 0.86 | 0.85 | 0.81 | 0.84 | 0.03 | 5 | 5 | 4 | 6 | 7 | 6 | 6 | 0.8 | -68 | -69.7 | -70 | -70.8 | -68.7 | -69.2 | -69.4 | 0.99 | -47.9 | -50.9 | -48.1 | -53.4 | -50.5 | -50.2 | -50.2 | 2.02
G | 2 | 20020706 | 1006 | BC4 | 0.83 | 0.82 | 0.83 | 0.79 | 0.82 | 0.81 | 0.82 | 0.01 | 4 | 4 | 6 | 4 | 4 | 6 | 5 | 1 | -69.7 | -70.1 | -69 | -67.2 | -67.8 | -70.4 | -69 | 1.28 | -47 | -43.8 | -40.4 | -52.2 | -46.7 | -45.6 | -45.9 | 3.91
A | 4 | 20020710 | 1006 | BC3 | 0.61 | 0.7 | 0.62 | 0.66 | 0.65 | 0.62 | 0.64 | 0.03 | 8 | 8 | 8 | 8 | 8 | 8 | 8 | 0 | -69.7 | -72.7 | -68.4 | -70.3 | -70.5 | -69.9 | -70.3 | 1.41 | -65.4 | -71.2 | -62.6 | -68.6 |  | -66.5 | -66.9 | 3.25
G | 2 | 20020718 | 1006 | BC4 | 0.81 | 0.84 | 0.83 | 0.92 | 0.9 | 0.87 | 0.86 | 0.04 | 4 | 4 | 3 | 4 | 4 | 4 | 4 | 0.4 | -67.7 | -68.9 | -68.9 | -69.3 | -68.7 | -67.4 | -68.5 | 0.77 | -48 | -52.7 | -50 | -52 | -48.8 | -50.1 | -50.3 | 1.79
A | 4 | 20020717 | 1006 | BC3 | 0.67 | 0.6 | 0.6 | 0.57 | 0.66 | 0.52 | 0.6 | 0.06 | 9 | 9 | 8 | 9 | 8 | 8 | 9 | 0.55 | -72.5 | -70.7 | -72.2 | -71.9 | -73.1 | -72.7 | -72.2 | 0.84 | -70.6 | -51.5 | -58 | -60.3 | -72.8 | -61.1 | -62.4 | 8
A | 4 | 20020724 | 1006 | BC3 | 0.7 | 0.65 | 0.59 | 0.68 | 0.62 | 0.56 | 0.63 | 0.05 | 8 | 8 | 9 | 8 | 8 | 8 | 8 | 0.41 | -70.4 | -70.8 | -71.9 | -71.6 | -72 | -70.4 | -71.2 | 0.74 | -60.6 | -57.5 | -48.9 | -52.8 | -66.3 | -54.9 | -56.8 | 6.12
A | 4 | 20020730 | 1006 | BC3 | 0.51 | 0.53 | 0.53 | 0.59 |  | 0.5 | 0.53 | 0.03 | 9 | 9 | 8 | 9 | 9 | 9 | 9 | 0.41 | -71.2 | -73 | -73.9 | -73.2 | -72.4 | -72.8 | -72.8 | 0.91 | -55.6 | -55.6 | -74.5 | -56.5 | -60.3 | -67 | -61.6 | 7.68
A | 5 | 20020805 | 1006 | BC3 | 0.61 | 0.61 | 0.61 | 0.61 |  |  | 0.61 | 0 | 9 | 9 | 9 | 8 | 9 | 9 | 9 | 0.41 | -72.7 | -72.2 | -71.5 | -70.3 | -72.9 | -73.8 | -72.2 | 1.22 | -66.1 |  | -66.4 | -66.9 | -66.9 |  | -66.6 | 0.39
G | 2 | 20020802 | 1006 | BC4 | 0.85 | 0.8 | 0.79 | 0.83 | 0.81 | 0.79 | 0.81 | 0.02 | 3 | 4 | 4 | 4 | 4 | 4 | 4 | 0.4 | -66.6 | -67.5 | -70.2 | -67 | -70 | -66.9 | -68 | 1.64 | -55.2 | -52.5 | -57.7 | -55.1 | -55.1 | -54.8 | -55.1 | 1.63
G | 2 | 20020805 | 1006 | BC4 | 0.7 | 0.64 | 0.67 | 0.66 | 0.66 | 0.69 | 0.67 | 0.02 | 5 | 5 | 5 | 4 | 5 | 6 | 5 | 0.6 | -65.6 | -67.3 | -65.6 | -67.7 | -68.4 | -72.2 | -67.8 | 2.45 | -58.4 | -47.8 | -46.2 | -50.1 | -52.7 | -56 | -51.8 | 4.73
G | 2 | 20020903 | 1006 | BC4 | 0.85 | 0.76 | 0.71 | 0.59 | 0.64 | 0.62 | 0.69 | 0.1 | 3 | 4 | 4 | 3 | 4 | 4 | 4 | 0.5 | -70.2 | -70.1 | -68.8 | -70 | -69.9 | -70.5 | -69.9 | 0.6 | -48.9 | -50.5 | -48.4 | -48.7 | -46.9 | -50.8 | -49 | 1.44
A | 5 | 20020819 | 1006 | BC4 | 0.56 | 0.6 | 0.67 | 0.59 | 0.6 | 0.63 | 0.61 | 0.04 | 9 |  |  | 9 | 9 | 9 | 9 | 0 | -71.2 | -71.6 | -72.8 | -72.1 | -73.2 | -73.2 | -72.4 | 0.85 | -69.6 | -60.3 | -67.3 | -54 | -71.5 | -71.4 | -65.7 | 7.07
A | 4 | 20020905 | 1006 | BC4 | 0.39 | 0.47 | 0.45 | 0.47 | 0.46 | 0.42 | 0.44 | 0.03 | 9 | 9 | 9 | 9 | 9 | 9 | 9 | 0 | -73.3 | -73.6 | -72.3 | -73.7 | -72.2 | -74.7 | -73.3 | 0.94 | -72.3 | -55.5 | -52.1 | -69.8 | -49.8 | -47.1 | -57.8 | 10.68
G | 2 | 20020930 | 1006 | BC4 | 0.76 | 0.68 | 0.68 | 0.68 | 0.66 | 0.65 | 0.69 | 0.04 | 4 | 4 | 4 | 4 | 4 | 5 | 4 | 0.5 | -70.1 | -68.4 | -67 | -67.7 | -70.3 | -66.6 | -68.4 | 1.54 | -52.3 | -51.8 | -49.4 | -54 | -58.5 | -50.3 | -52.7 | 3.26
G | 2 | 20021004 | 1006 | BC4 | 0.82 | 0.76 | 0.81 | 0.81 | 0.78 | 0.82 | 0.8 | 0.03 | 4 | 4 | 5 | 6 | 4 | 3 | 4 | 1 | -84.7 | -81.8 | -70.5 | -67.8 | -69 | -69.9 | -73.9 | 7.31 | -51.7 | -47.3 | -51.4 | -48.4 | -45.5 | -49.8 | -49 | 2.41
G | 2 | 20021030 | 1006 | BC4 | 0.7 | 0.75 | 0.78 | 0.74 | 0.8 | 0.7 | 0.75 | 0.05 | 5 | 5 | 5 | 5 | 5 | 4 | 5 | 0.4 | -70.9 | -71.1 | -71 | -67.7 | -68 | -68.5 | -69.6 | 1.63 | -49.6 | -48.6 | -51.8 | -45.9 | -46.6 | -45.8 | -48 | 2.39
G | 2 | 20021126 | 1006 | BC4 | 0.6 | 0.55 | 0.52 | 0.6 | 0.55 | 0.53 | 0.56 | 0.03 | 5 | 6 | 6 | 6 | 6 | 7 | 6 | 0.6 | -66.5 | -65.8 | -66.4 | -67.7 | -65.8 | -66.5 | -66.4 | 0.67 | -46.7 | -46.3 | -48.8 | -60.9 | -49.3 | -53.2 | -50.9 | 5.51
A | 1 | 20020919 | 1006 | BC4 | 0.97 | 0.92 | 0.93 | 0.91 | 0.89 | 0.9 | 0.92 | 0.03 | 3 | 3 | 4 | 3 | 3 | 3 | 3 | 0.41 | -70.5 | -71.6 | -71.8 | -70.3 | -71.3 | -73 | -71.4 | 0.98 | -55.9 | -55.6 | -54 | -67.5 | -67.6 | -71.2 | -62 | 7.59
A | 5 | 20020926 | 1006 | BC4 | 0.6 | 0.53 | 0.57 | 0.56 | 0.52 | 0.47 | 0.54 | 0.05 | 9 | 9 | 9 | 9 | 8 | 8 | 9 | 0.52 | -71.7 | -70.6 | -71.2 | -70.9 | -71.4 | -71.7 | -71.3 | 0.44 |  |  | -68.1 | -69.6 | -69 | -69.8 | -69.1 | 0.76
A | 1 | 20021004 | 1006 | BC4 | 0.48 | 0.53 | 0.41 | 0.43 | 0.49 | 0.51 | 0.47 | 0.05 | 8 | 9 | 9 | 9 | 8 | 8 | 8 | 0.55 | -71.6 | -73.7 | -73.1 | -73 | -73 | -72.6 | -72.8 | 0.7 | -68.7 | -71.2 |  | -72.6 | -70.9 | -62.3 | -65.3 | 10.07
A | 5 | 20021016 | 1006 | BC4 | 0.61 | 0.57 | 0.58 | 0.54 | 0.56 | 0.61 | 0.58 | 0.03 | 9 | 8 | 9 | 9 | 8 | 8 | 8 | 0.55 | -72.3 | -73.5 | -73.1 | -73 | -72.8 | -73.7 | -73.1 | 0.5 | -70.2 | -70.8 | -69.8 |  |  | -71.5 | -70.6 | 0.74
A | 5 | 20021023 | 1006 | BC4 | 0.45 | 0.48 | 0.47 | 0.4 | 0.48 | 0.53 | 0.47 | 0.04 |  | 8 |  | 8 | 8 | 8 | 8 | 0 | -72.2 | -71.5 | -72.8 | -73.2 | -73.3 | -73 | -72.7 | 0.69 | -66.4 | -67.7 | -69.9 | -71.1 |  | -72.3 | -69.5 | 2.42
A | 5 | 20021106 | 1006 | BC4 | 0.54 | 0.57 | 0.47 | 0.49 | 0.5 | 0.49 | 0.51 | 0.04 | 9 | 8 | 9 | 8 | 7 | 7 | 8 | 0.89 | -74 | -72.7 | -73.8 | -73.6 |  | -73.4 | -73.5 | 0.5 | -61.8 | -67.1 | -61.3 | -61 | -57.7 | -55.3 | -60.7 | 4.02
A | 5 | 20021113 | 1006 | BC4 | 0.64 | 0.6 | 0.6 | 0.57 | 0.61 | 0.64 | 0.61 | 0.03 | 8 | 8 | 8 | 8 | 8 |  | 8 | 0 | -72.4 | -73.3 | -72.9 | -71.5 | -70.9 | -71 | -72 | 1.01 | -71.6 | -75.8 | -68 | -69.1 | -69.2 | -57.4 | -68.5 | 6.12
A | 5 | 20021120 | 1006 | BC4 | 0.52 | 0.54 | 0.56 | 0.58 | 0.6 | 0.56 | 0.56 | 0.03 | 8 | 9 | 9 | 8 | 8 | 9 | 8 | 0.55 | -70.6 | -72.8 | -71.9 | -72.7 | -71.6 | -71.6 | -71.9 | 0.81 | -55.7 | -68.2 | -66.2 | -58.3 | -50.9 | -66.9 | -61 | 7.09
A | 5 | 20021031 | 1006 | BC4 | 0.61 | 0.58 | 0.62 | 0.54 | 0.54 | 0.54 | 0.57 | 0.04 | 7 | 8 | 8 | 7 | 7 | 8 | 8 | 0.55 | -70.6 | -72.2 | -73.3 | -73 | -71.4 | -73.7 | -72.4 | 1.19 | -59.8 | -58.5 | -55.7 | -48.8 | -52.1 |  | -55 | 4.54
G | 2 | 20021211 | 1006 | BC4 | 1.03 | 0.93 | 0.97 | 0.96 | 0.99 | 1 | 0.98 | 0.04 | 3 | 3 | 3 | 2 | 3 | 3 | 3 | 0.4 | -67 | -65.8 | -67.7 | -67.2 | -65.1 | -66.4 | -66.5 | 0.94 | -40.1 | -40.7 | -48.6 | -42.9 | -44.7 | -44.3 | -43.6 | 3.1
A | 5 | 20030224 | 1006 | BC4 | 0.52 |  | 0.46 | 0.45 | 0.5 | 0.49 | 0.48 | 0.03 | 11 | 11 | 10 | 10 | 11 | 10 | 10 | 0.55 | -71.4 | -70.6 | -73.2 | -71.8 | -71.4 | -72.4 | -71.8 | 0.9 | -65.8 | -72.2 | -55.5 | -58.5 | -51.1 | -53.8 | -59.5 | 8.01
A | 5 | 20030320 | 1006 | BC4 | 0.62 | 0.68 | 0.69 | 0.75 | 0.79 | 0.78 | 0.72 | 0.07 | 9 | 9 | 8 | 8 | 8 | 9 | 8 | 0.55 | -54.1 | -57.4 | -55.8 | -54.8 | -55 | -53.5 | -55.1 | 1.37 | -49.1 | -45.4 | -43.5 | -50.8 | -35.2 | -43.8 | -44.6 | 5.47
G | 2 | 20030204 | 1006 | BC4 | 0.78 | 0.75 | 0.7 | 0.81 | 0.77 | 0.73 | 0.76 | 0.04 | 6 | 4 | 5 | 4 | 5 | 4 | 5 | 0.8 | -62.9 | -64.1 | -62.1 | -61.9 | -63.3 | -59.8 | -62.3 | 1.49 | -46.2 | -46.7 | -45.8 | -45.5 | -51.1 | -44.2 | -46.6 | 2.37
G | 2 | 20030206 | 1006 | BC4 | 0.82 | 0.78 | 0.76 | 0.77 | 0.72 | 0.76 | 0.77 | 0.03 | 4 | 5 | 4 | 4 | 5 | 5 | 5 | 0.5 | -63.5 | -65 | -64.5 | -64.3 | -64.8 | -68.6 | -65.1 | 1.78 | -40.8 | -48 | -46.1 | -45.4 | -47.1 | -46.2 | -45.6 | 2.5
G | 2 | 20030210 | 1006 | BC4 | 0.91 | 0.9 | 0.8 | 0.82 | 0.83 | 0.81 | 0.84 | 0.05 | 5 | 4 | 5 | 4 | 3 | 5 | 4 | 0.8 | -67.1 | -69.7 | -68 | -66.7 | -66.6 | -68.3 | -67.8 | 1.17 | -49.7 | -45.1 | -52.1 | -48.2 | -46.7 | -51.5 | -48.9 | 2.74
A | 5 | 20030407 | 1006 | BC4 | 0.55 | 0.56 | 0.52 | 0.53 | 0.51 | 0.51 | 0.53 | 0.02 |  | 9 |  | 9 | 9 | 9 | 9 | 0 | -71.7 | -72.6 | -71.8 | -71.6 | -71.2 | -71.9 | -71.8 | 0.46 | -73.4 | -70.7 | -62.7 | -68.7 | -69.3 |  | -69 | 3.94
A | 5 | 20021226 | 1006 | BC4 |  | 0.5 |  | 0.5 | 0.5 | 0.5 | 0.5 | 0 | 8 | 8 | 8 | 8 |  |  | 8 | 0 | -49.8 | -48 | -50.5 | -50 | -49.7 | -47.7 | -49.3 | 1.15 |  | -39.5 | -40.9 | -39.2 | -40.2 | -41.4 | -40.2 | 0.92
G | 2 | 20030410 | 1006 | BC4 | 0.68 | 0.63 | 0.61 | 0.66 | 0.64 | 0.67 | 0.65 | 0.03 | 6 | 6 | 7 | 7 | 6 | 7 | 6 | 0.5 | -68.4 | -66.2 | -64.9 | -68.7 | -68.4 | -65.5 | -67 | 1.68 | -42.9 | -41.2 | -38.3 | -44.9 | -42.8 | -40.1 | -41.7 | 2.32
G | 2 | 20030404 | 1006 | BC4 | 0.73 | 0.71 | 0.79 | 0.79 | 0.8 | 0.78 | 0.77 | 0.04 | 3 | 5 | 5 | 4 | 5 | 5 | 5 | 0.8 | -69.5 | -70.4 | -71 | -70.7 | -69.6 | -71.5 | -70.4 | 0.81 | -46.6 | -47.4 | -48.1 | -44.4 | -42.5 | -47.9 | -46.2 | 2.25
A | 5 | 20030416 | 1006 | BC4 | 0.46 | 0.44 | 0.55 | 0.41 | 0.48 | 0.54 | 0.48 | 0.06 | 10 | 10 | 10 | 9 | 9 | 9 | 10 | 0.55 | -71.9 | -72.6 | -71.3 | -71.8 | -71.2 | -71.2 | -71.7 | 0.55 | -65.4 | -64.3 | -60.3 |  | -62.4 | -63.8 | -63.2 | 1.97
A | 5 | 20030424 | 1006 | BC4 | 0.69 | 0.7 | 0.6 | 0.71 | 0.75 | 0.66 | 0.68 | 0.05 | 9 |  | 9 | 9 |  | 9 | 9 | 0 | -74.4 | -72.8 | -71.9 | -73.1 | -73.6 | -72.4 | -73 | 0.89 | -64.7 |  | -60.6 | -65.2 | -65 | -60 | -63.1 | 2.57
A | 5 | 20030508 | 1006 | BC4 | 0.6 | 0.63 | 0.64 | 0.61 |  | 0.58 | 0.61 | 0.02 |  | 9 |  | 9 | 9 | 9 | 9 | 0 | -73 | -71.9 | -73.9 | -71.4 | -72.8 | -73.1 | -72.7 | 0.9 | -71.6 | -50.5 | -73.2 | -55.6 | -70.4 | -51.7 | -62.2 | 10.65
A | 5 | 20030514 | 1006 | BC4 | 0.45 | 0.38 | 0.43 | 0.45 | 0.43 | 0.37 | 0.42 | 0.03 | 10 | 9 | 10 | 10 | 9 | 9 | 10 | 0.55 | -73.4 | -70.8 | -70.4 | -70.1 | -72.3 | -72.8 | -71.6 | 1.38 | -76.1 | -71.4 | -64.4 | -71.4 | -72.5 | -74.3 | -71.7 | 4.01
A | 5 | 20030522 | 1006 | BC4 | 0.57 | 0.61 | 0.65 | 0.54 | 0.55 | 0.56 | 0.58 | 0.04 | 6 | 6 | 7 | 6 | 7 | 7 | 6 | 0.55 | -72.7 |  | -72.9 | -72.7 | -72.6 |  | -72.7 | 0.13 | -67.8 | -69.9 | -56.6 | -61.9 | -68.3 | -60.4 | -64.2 | 5.29
A | 5 | 20030605 | 1006 | BC4 | 0.31 | 0.38 | 0.32 | 0.35 | 0.32 | 0.41 | 0.35 | 0.04 | 9 |  | 9 |  | 9 | 9 | 9 | 0 | -74.3 | -75.5 | -72.9 | -72.3 | -73.4 | -74.2 | -73.8 | 1.14 | -57.1 | -70.4 | -70.6 | -66.7 | -61.1 | -58.3 | -64 | 6.01
A | 5 | 20030618 | 1006 | BC4 | 0.41 | 0.43 | 0.34 | 0.45 | 0.46 | 0.4 | 0.42 | 0.04 | 9 | 9 | 9 |  | 9 | 9 | 9 | 0 | -73.4 | -73.2 | -72 | -71.3 | -71.8 | -72.7 | -72.4 | 0.83 | -77.3 | -62.5 | -70.1 | -57.8 | -72.6 | -60.5 | -66.8 | 7.67
A | 5 | 20030625 | 1006 | BC4 | 0.63 | 0.64 |  | 0.61 | 0.6 | 0.61 | 0.62 | 0.02 | 8 | 8 | 8 | 8 |  |  | 8 | 0 | -74.3 | -73.5 | -74 | -71.9 | -71.2 | -73.2 | -73 | 1.22 | -71.4 | -61.3 | -63.2 | -70.8 | -61.7 | -71.9 | -66.7 | 5.14
A | 5 | 20030702 | 1006 | BC4 | 0.55 | 0.56 | 0.54 | 0.5 | 0.56 | 0.54 | 0.54 | 0.02 |  |  | 9 | 9 | 9 | 9 | 9 | 0 | -70.3 | -68 | -68.8 | -70.1 | -69 | -71 | -69.5 | 1.12 | -52.7 | -67.5 | -71.6 | -72.8 | -57.7 | -78.2 | -66.8 | 9.71
G | 2 | 20030708 | 1006 | BC4 | 0.68 | 0.68 | 0.64 | 0.76 | 0.87 | 0.7 | 0.72 | 0.08 | 6 | 6 | 6 | 6 | 6 | 5 | 6 | 0.4 | -68.3 | -68.9 | -68.9 | -70.1 | -67.1 | -68.3 | -68.6 | 1 | -48.9 | -47.8 | -46.9 | -51.6 | -43.4 | -49.9 | -48.1 | 2.83
G | 2 | 20030814 | 1006 | BC4 | 0.5 | 0.6 | 0.54 | 0.48 | 0.59 | 0.55 | 0.54 | 0.05 | 5 | 5 | 5 | 5 | 5 | 5 | 5 | 0 | -63 | -62.7 | -64.4 | -62.8 | -62 | -64.1 | -63.2 | 0.92 | -40.4 | -44.9 | -43.8 | -44.4 | -43.9 | -44 | -43.6 | 1.62
A | 5 | 20030811 | 1006 | BC4 | 0.51 | 0.52 | 0.54 | 0.6 | 0.49 | 0.46 | 0.52 | 0.05 | 8 | 8 |  | 8 | 8 | 8 | 8 | 0 | -73.3 | -73.3 | -73.7 | -70.8 | -72.8 | -71.1 | -72.5 | 1.24 | -69.8 |  |  | -69.8 | -70.6 | -69.8 | -70 | 0.4
A | 5 | 20030820 | 1006 | BC4 | 0.45 | 0.45 | 0.54 | 0.51 | 0.47 | 0.38 | 0.47 | 0.06 | 9 |  | 9 |  | 9 | 9 | 9 | 0 | -72 | -73.1 | -70.5 | -72.9 | -71.4 | -72.3 | -72 | 0.97 | -52 | -68.9 | -51.4 | -70.6 | -57.9 | -71.4 | -62 | 9.37
G | 2 | 20030820 | 1006 | BC4 | 0.71 | 0.65 | 0.67 | 0.68 | 0.65 | 0.6 | 0.66 | 0.04 | 7 | 6 | 6 | 6 | 6 | 6 | 6 | 0.4 | -66.8 | -69.4 | -66.3 | -67.6 | -69 | -67.6 | -67.8 | 1.22 | -45.7 | -52.8 | -47.7 | -48.4 | -51.5 | -49.6 | -49.3 | 2.59
A | 5 | 20030827 | 1006 | BC4 | 0.52 | 0.54 | 0.53 | 0.54 |  | 0.53 | 0.53 | 0.01 | 9 | 9 | 9 | 9 |  |  | 9 | 0 | -71.5 | -73.2 | -70 | -71.4 | -72 | -72.1 | -71.7 | 1.05 | -68.1 | -63.9 | -61 | -70.3 | -74.5 | -68.6 | -67.7 | 4.76
A | 5 | 20030911 | 1006 | BC4 | 0.47 | 0.55 | 0.51 | 0.5 | 0.53 | 0.56 | 0.52 | 0.03 | 9 |  | 9 | 9 |  | 9 | 9 | 0 | -71 | -72 | -70.6 | -71 | -70.3 | -72.9 | -71.3 | 0.97 | -64.8 | -54.3 | -56.9 | -56.9 | -68.5 | -58.6 | -60 | 5.46
G | 2 | 20030916 | 1006 | BC5 | 0.86 | 0.78 | 0.82 | 0.77 | 0.78 | 0.79 | 0.8 | 0.03 | 4 | 4 | 3 | 4 | 4 | 4 | 4 | 0.4 | -60.3 | -60.9 | -62.5 | -62.9 | -61.5 | -62.5 | -61.8 | 1.02 | -49 | -51.2 | -53.3 | -53.2 | -56.2 | -56.7 | -53.3 | 2.94
A | 5 | 20030918 | 1006 | BC4 | 0.29 | 0.28 | 0.29 | 0.28 | 0.3 |  | 0.29 | 0.01 | 9 | 9 | 9 | 9 |  |  | 9 | 0 | -73.4 | -71.9 | -74.5 | -71.2 | -75 | -73.4 | -73.2 | 1.46 | -72.4 | -72.8 | -70.6 | -63 | -76.9 | -70.2 | -71 | 4.58
A | 5 | 20030925 | 1006 | BC4 | 0.6 | 0.54 | 0.57 | 0.54 | 0.56 | 0.55 | 0.56 | 0.02 | 9 | 9 |  | 9 | 9 |  | 9 | 0 |  | -72.6 | -72.1 |  | -72.1 | -71.5 | -72.1 | 0.45 | -84.5 | -60.5 | -68 | -55.6 | -64.5 | -72.3 | -67.6 | 10.12
A | 5 | 20030929 | 1006 | BC4 | 0.45 | 0.47 | 0.39 | 0.41 | 0.39 | 0.4 | 0.42 | 0.03 | 8 | 9 | 8 | 9 | 10 | 10 | 9 | 0.89 | -70.3 | -69.2 | -70.5 | -69.2 | -71.2 | -72.3 | -70.4 | 1.19 | -53.9 | -66 | -61.8 | -54.1 | -68.3 | -54.1 | -59.7 | 6.55
A | 5 | 20031002 | 1006 | BC4 | 0.77 | 0.77 | 0.74 | 0.67 | 0.75 | 0.73 | 0.74 | 0.04 | 11 | 10 | 11 | 11 | 10 | 10 | 10 | 0.55 | -75.1 | -76.9 | -75.7 | -75.9 | -75 | -75.5 | -75.7 | 0.69 | -51.1 | -58.3 | -54.9 | -54.4 | -64.1 | -53.6 | -56.1 | 4.57
A | 5 | 20031022 | 1006 | BC4 | 0.61 | 0.6 | 0.55 | 0.62 | 0.64 | 0.55 | 0.6 | 0.04 | 9 |  | 9 |  | 9 | 9 | 9 | 0 | -72.2 | -73.5 | -70.9 | -73.3 | -73 | -70.3 | -72.2 | 1.33 | -51 | -51.2 | -58.8 | -53.6 | -59.2 | -44.7 | -53.1 | 5.45
A | 5 | 20031104 | 1006 | BC4 | 0.87 | 0.69 | 0.74 | 0.63 | 0.72 | 0.71 | 0.73 | 0.08 | 6 | 6 | 6 | 7 | 7 | 7 | 6 | 0.55 | -71.9 | -74.4 | -72.1 | -74.5 | -74.2 | -72 | -73.2 | 1.3 | -60.2 | -66.5 | -70.3 | -45.2 | -51.1 | -58.5 | -58.6 | 9.36
A | 5 | 20031029 | 1006 | BC4 | 0.52 | 0.65 | 0.62 | 0.59 | 0.62 | 0.65 | 0.61 | 0.05 | 8 | 8 | 8 |  |  | 8 | 8 | 0 |  |  | -71.3 | -71.2 | -71.8 | -71.2 | -71.4 | 0.29 | -68.2 | -72.4 | -58.6 | -54.2 | -69.4 | -54.8 | -62.9 | 8
G | 2 | 20031216 | 1006 | BC4 | 0.67 | 0.7 | 0.69 | 0.72 | 0.73 | 0.68 | 0.7 | 0.02 | 4 | 5 | 3 | 4 | 4 | 4 | 4 | 0.6 | -56.6 | -57 | -57.8 | -69 | -68 | -53.4 | -60.3 | 6.55 | -48 | -51.7 | -51.6 | -50.9 | -46.5 | -44.8 | -48.9 | 2.92
A | 5 | 20031125 | 1006 | BC4 | 0.22 | 0.19 | 0.19 | 0.21 | 0.12 | 0.08 | 0.17 | 0.06 |  |  | 9 | 9 | 9 | 9 | 9 | 0 | -68.5 | -68.5 | -70.3 | -51.1 | -51.8 | -51.5 | -60.3 | 9.68 | -77 | -79.4 | -80.4 | -68.9 | -68.2 | -68.4 | -73.7 | 5.82
A | 5 | 20031217 | 1006 | BC4 | 0.61 | 0.57 | 0.52 | 0.61 | 0.6 | 0.53 | 0.57 | 0.04 | 8 | 8 | 8 |  |  | 8 | 8 | 0 | -68.9 | -68.7 | -69.2 | -67.9 | -70.1 | -70.7 | -69.2 | 1.01 | -53 | -51.1 | -60.8 | -53.5 | -57.9 | -55.7 | -55.3 | 3.56
A | 5 | 20031225 | 1006 | BC4 | 0.46 | 0.48 | 0.54 | 0.47 | 0.45 | 0.59 | 0.5 | 0.05 | 7 | 7 | 7 | 7 |  |  | 7 | 0 | -71.8 | -70.8 |  | -71.1 | -71 | -70.6 | -71.1 | 0.46 | -67.5 | -67.4 | -72 | -61.6 | -55.6 | -66.1 | -65 | 5.69
A | 5 | 20031230 | 1006 | BC4 | 0.5 | 0.57 | 0.49 | 0.47 | 0.55 | 0.42 | 0.5 | 0.05 | 8 | 8 | 8 | 8 | 8 |  | 8 | 0 | -74.3 |  | -73.9 | -74.3 | -74.1 |  | -74.2 | 0.19 | -50.1 | -52 | -42.7 | -67.8 | -37.5 | -39.8 | -48.3 | 11.11
A | 5 | 20040103 | 1006 | BC4 | 0.66 | 0.63 | 0.6 | 0.68 | 0.71 | 0.66 | 0.66 | 0.04 | 9 | 9 | 8 | 8 | 9 | 8 | 8 | 0.55 | -73.3 | -72.7 | -72.5 | -73.7 | -73.8 | -73.7 | -73.3 | 0.56 | -37.8 | -44 | -46 | -48.7 | -51 | -52.2 | -46.6 | 5.29
A | 5 | 20040114 | 1006 | BC4 | 0.69 | 0.57 | 0.49 | 0.6 | 0.62 | 0.53 | 0.58 | 0.07 | 9 | 9 | 9 | 9 |  |  | 9 | 0 | -73.2 | -72.8 | -73.6 | -72.2 | -72.9 | -73.9 | -73.1 | 0.61 | -71.8 | -65.6 | -56.5 | -67.1 | -54.6 | -59.2 | -62.5 | 6.73
A | 5 | 20040122 | 1006 | BC5 | 0.71 | 0.59 | 0.58 | 0.66 | 0.66 | 0.6 | 0.63 | 0.05 |  | 9 |  | 9 | 9 | 9 | 9 | 0 | -67 | -71.2 | -67.9 | -67.4 | -71.3 | -70.5 | -69.2 | 1.99 | -68.6 | -61.8 | -60 | -45.4 | -59.6 | -57.3 | -58.8 | 7.6
A | 5 | 20040128 | 1006 | BC5 | 0.48 | 0.57 | 0.62 | 0.52 | 0.62 | 0.62 | 0.57 | 0.06 | 10 | 10 | 10 | 10 | 10 | 10 | 10 | 0 | -72.7 | -71.8 | -71.3 | -71.6 | -73 | -72 | -72.1 | 0.66 | -64.3 | -65.2 | -73.8 | -57.8 | -77.6 | -73.1 | -68.6 | 7.42
A | 5 | 20040205 | 1006 | BC5 | 0.56 | 0.54 | 0.61 | 0.55 | 0.56 | 0.58 | 0.57 | 0.03 | 10 | 10 | 10 | 10 | 10 |  | 10 | 0 | -69.6 | -74.2 | -70.7 | -70.5 | -73.5 | -70 | -71.4 | 1.94 | -72 | -74.9 | -73.5 | -71.6 | -76.5 |  | -73.7 | 2.04
A | 5 | 20040220 | 1006 | BC5 | 0.52 | 0.61 | 0.53 | 0.54 | 0.57 | 0.62 | 0.56 | 0.04 |  | 8 | 8 | 8 |  | 8 | 8 | 0 | -66.4 | -68.7 | -66.9 | -68.2 | -66.7 | -67.5 | -67.4 | 0.9 | -67.4 | -69.5 | -59.2 | -67.8 | -52.8 | -66.6 | -63.9 | 6.5
B | B | 20040209 | 1006 | BC5 | 0.6 | 0.7 | 0.6 | 0.7 | 0.7 | 0.8 | 0.7 | 0.1 | 9 | 9 | 9 | 9 | 10 | 9 | 9 | 0.4 | -70.1 | -70.1 | -71.7 | -70.2 | -70.6 | -69.5 | -70.4 | 0.7 | -68.5 | -65.9 | -71.2 | -74.7 | -73.2 | -75.4 | -71.5 | 3.7
B | B | 20040209 | 1006 | BC5 | 0.83 | 0.9 | 0.71 | 0.77 | 0.74 | 0.68 | 0.77 | 0.08 | 9 | 8 | 9 | 7 | 7 | 7 | 8 | 1 | -69.4 | -68.3 | -68.8 | -68.3 | -67.8 | -70.3 | -68.8 | 0.9 | -74.7 | -73.4 | -72.9 | -71.1 | -74.3 | -78.2 | -74.1 | 2.4
B | F | 20040325 | 1006 | BC5 | 0.61 | 0.69 | 0.57 | 0.63 | 0.76 | 0.64 | 0.65 | 0.07 | 9 | 8 | 9 | 9 | 9 | 9 | 9 | 0.4 | -67.6 | -68.3 | -69.9 | -67.3 | -70 | -69.9 | -68.8 | 1.2 | -67.9 | -64.3 | -68.3 | -63.2 | -65.5 | -68.1 | -66.2 | 2.2
B | B | 20040315 | 1006 | BC5 | 0.76 | 0.77 | 0.77 | 0.62 | 0.64 | 0.61 | 0.7 | 0.08 | 8 | 8 | 8 | 8 | 8 | 8 | 8 | 0 | -71.7 | -69.8 | -70.1 | -66.5 | -68.8 | -69.3 | -69.4 | 1.72 | -74.7 | -71.1 | -71.9 | -75.7 | -79 | -81.7 | -75.7 | 4.09
A | 5 | 20040518 | 1006 | BC5 | 0.57 | 0.49 | 0.57 | 0.54 | 0.56 | 0.53 | 0.54 | 0.03 | 8 | 8 | 8 | 8 |  | 8 | 8 | 0 | -70.5 | -70.7 | -68.2 | -68.7 | -71.5 | -71 | -70.1 | 1.33 | -60.6 | -55.4 | -57.2 | -66.7 | -61.5 | -71.5 | -62.2 | 6.02
A | 5 | 20040726 | 1006 | BC5 | 0.58 | 0.58 |  |  | 0.59 | 0.58 | 0.58 | 0 | 8 | 8 | 8 | 8 | 8 | 8 | 8 | 0 | -70.8 | -70.1 | -68.8 | -69.1 | -69.6 | -70.8 | -69.9 | 0.85 | -58.3 | -53.6 | -61.7 | -57.9 | -69.5 | -39 | -56.7 | 10.16
A | 5 | 20040818 | 1006 | BC5 |  | 0.37 | 0.33 | 0.39 | 0.36 | 0.38 | 0.37 | 0.02 | 7 | 7 | 8 | 7 | 8 | 7 | 7 | 0.52 | -68.1 | -68.1 | -69.7 | -70.7 | -69.1 | -67.9 | -68.9 | 1.11 | -66.9 | -60.3 | -53.6 | -74.4 | -55.3 | -70.6 | -63.5 | 8.44
A | 5 | 20040901 | 1006 | BC5 | 0.38 | 0.48 | 0.32 | 0.55 | 0.42 | 0.52 | 0.44 | 0.09 | 8 | 8 | 9 | 8 | 8 | 8 | 8 | 0.41 | -71 |  | -70.9 | -70.5 | -70.9 |  | -70.8 | 0.22 | -64 | -59.7 |  | -64 | -61.3 | -61.6 | -62.1 | 1.86
A | 5 | 20040908 | 1006 | BC5 | 0.52 | 0.52 | 0.5 | 0.51 |  | 0.51 | 0.51 | 0.01 | 9 | 8 | 9 | 8 | 8 | 9 | 8 | 0.55 | -70.5 | -71.1 | -72.8 | -70.1 | -72.1 | -72.2 | -71.5 | 1.06 | -48.5 | -48.4 | -69.8 | -48.6 | -71 | -70.8 | -59.5 | 12.08
B | B | 20040805 | 1006 | BC5 | 0.65 | 0.68 | 0.65 | 0.72 | 0.53 | 0.75 | 0.66 | 0.1 | 8 | 8 | 7 | 8 | 8 | 8 | 8 | 0.4 | -68.4 | -70.3 | -69.5 | -70.3 | -70.9 | -70.4 | -70 | 0.9 | -63.1 | -66.9 | -66.4 | -68.3 | -68 | -69.9 | -67.1 | 2.3
B | F | 20040907 | 1006 | BC5 | 0.37 | 0.52 | 0.51 | 0.55 | 0.53 | 0.49 | 0.5 | 0.1 | 7 | 7 | 7 | 6 | 6 | 7 | 7 | 0.5 | -65.9 | -67.9 | -68.7 | -66.5 | -66.7 | -68.3 | -67.3 | 1.1 | -69.4 | -74.3 | -70.2 | -65.8 | -68.8 | -71.1 | -69.9 | 2.8
G | B3:1 | 20040915 | 1006 | BC5 | 0.81 | 0.77 | 0.85 | 0.87 | 0.89 | 0.86 | 0.84 | 0.04 | 4 | 4 | 4 | 5 | 4 | 5 | 4 | 0.5 | -65.2 | -56.5 | -58.3 | -56 | -56.8 | -71.1 | -60.6 | 6.17 | -46.3 | -47.5 | -45.6 | -41.6 | -45.5 | -40.8 | -44.6 | 2.7
B | B | 20040927 | 1006 | BC5 | 0.68 | 0.7 | 0.65 | 0.6 | 0.67 | 0.65 | 0.66 | 0 | 6 | 6 | 6 | 5 | 6 | 5 | 6 | 0.5 | -51.4 | -46.3 | -45.6 | -47.6 | -49.5 | -50.2 | -48.4 | 2.3 | -51.4 | -44.5 | -43.5 | -46.7 | -47.8 | -43.2 | -46.2 | 3.1
A | 5 | 20041015 | 1006 | BC5 |  | 0.34 |  | 0.42 | 0.37 | 0.39 | 0.38 | 0.03 | 8 | 8 | 8 | 8 | 7 | 8 | 8 | 0.41 | -73.6 | -72.2 | -71.6 | -72.9 | -71.6 | -73.4 | -72.6 | 0.88 | -65.9 | -69.2 | -63.8 | -54 | -63.2 | -57 | -62.2 | 5.67
A | 5 | 20041020 | 1006 | BC5 | 0.55 | 0.51 | 0.52 | 0.43 | 0.45 | 0.44 | 0.48 | 0.05 | 6 | 7 | 7 | 7 | 7 | 7 | 7 | 0.41 | -70.6 | -70.9 | -69.2 | -68 | -68.8 | -70.4 | -69.6 | 1.16 | -71.2 | -57.5 | -64.4 | -68.1 | -54.5 | -60.5 | -62.7 | 6.38
A | 5 | 20040429 | 1006 | BC5 | 0.51 | 0.51 | 0.5 | 0.5 | 0.51 | 0.46 | 0.5 | 0.02 | 9 | 9 | 9 | 9 | 9 | 9 | 9 | 0 | -68.7 | -68.8 | -68 | -70 | -69.9 | -68.8 | -69 | 0.77 | -66.6 | -63.5 | -51.5 | -72.1 | -62.3 | -62.8 | -63.1 | 6.76
A | 5 | 20040714 | 1006 | BC5 | 0.64 | 0.69 | 0.62 | 0.64 | 0.61 | 0.55 | 0.62 | 0.05 | 7 | 8 | 7 | 7 | 8 | 8 | 8 | 0.55 | -66.8 | -69.5 | -69.2 | -68.9 | -70.3 | -70.7 | -69.2 | 1.37 | -40.2 | -71.1 | -56.3 | -69.5 | -58 | -58.8 | -59 | 11.12
A | 5 | 20041103 | 1006 | BC5 | 0.51 | 0.55 | 0.49 | 0.51 | 0.51 | 0.56 | 0.52 | 0.03 | 8 | 9 | 8 | 8 | 8 | 8 | 8 | 0.41 | -72.1 | -71.8 | -69.3 | -70.9 | -69.8 | -70.4 | -70.7 | 1.1 | -73.4 | -60.4 | -66.9 | -67.4 | -57.2 | -70.3 | -65.9 | 6.08

## Silicone
Lab | Bath | Date | Oil | VMQ Batch | Volume 1 | Volume 2 | Volume 3 | Volume 4 | Volume 5 | Volume 6 | Volume Mean | Volume SD | Hardness 1 | Hardness 2 | Hardness 3 | Hardness 4 | Hardness 5 | Hardness 6 | Hardness Mean | Hardness SD | Tensile 1 | Tensile 2 | Tensile 3 | Tensile 4 | Tensile 5 | Tensile 6 | Tensile Mean | Tensile SD | Elongation 1 | Elongation 2 | Elongation 3 | Elongation 4 | Elongation 5 | Elongation 6 | Elongation Mean | Elongation SD
A |  |  | 1006 | [17 empty] | -2.4 | -3.7 | -7.5 | 1.3 | 0.6 | -1.4 | -2.2 | 2.92 | 2 | -19 | -28.6 | -5 | -16.7 | -16.7 | -14 | 9.91
AE |  |  | 1006 |  | 29.13 | 29.27 | 28.55 |  |  |  | 28.98 | 0.38
AF |  |  | 1006 |  | 27 | 27.4 | 27.6 | 27.6 | 26.5 | 26.7 | 27.13 | 0.47 | -19 | -19 | -19 | -20 | -19 | -20 | -19.3 | 0.52
B |  |  | 1006 |  | 28.1 | 27.8 | 27.6 | 27.9 | 27.6 | 27.7 | 27.78 | 0.17 | -20 | -19 | -19 | -20 | -20 | -19 | -19.5 | 0.55
G |  |  | 1006 |  | 27.7 | 26.3 | 26.9 | 27.2 | 27.3 | 27.6 | 27.18 | 0.5 | -15 | -15 | -15 | -16 | -16 | -16 | -15.5 | 0.55
A |  | 20010823 | 1006 | BC1 | 26.33 | 26.52 | 26.32 | 26.15 | 26.26 | 26.6 | 26.36 | 0.12 | -19 | -19 | -19 | -19 | -18 | -18 | -19 | 0.47 | -8.4 | -9.7 | -5.5 | -11.8 | -6.9 | -12.9 | -9.2 | 2.59 | -25.6 | -23.7 | -24.7 | -8.9 | -16.2 | -31.8 | -21.8 | 7.35
G | 2 | 20010829 | 1006 |  | 25.31 | 25.42 | 25.63 | 25.92 | 25.92 | 25.73 | 27.4 | 0.25 | -14.8 | -15.2 | -15.5 | -15 | -15.4 | -16 | -15.3 | 0.4 | -5.7 | -3.8 | -8 | -7.2 | -4.9 | -12.9 | -7.08 | 3.2 | -14 | -22 | -15 | -10 | -11 | -25 | -16.2 | 6
A | 4 | 20011024 | 1006 | BC1 | 14.09 | 14.02 | 14.33 | 14.32 | 14.34 | 14.27 | 14.23 | 0.14 | -13 | -13 | -13 | -14 | -14 | -14 | -14 | 0.55 | -11.4 | -14.9 | -12.6 | -10.1 | -12 | -16.2 | -12.9 | 2.27 | -28.8 | -34.7 | -34.9 | -26 | -24.2 | -32 | -30.1 | 4.5
A | 4 | 20011025 | 1006 | BC1 | 14.26 | 14.24 | 14.2 | 14.32 | 14.11 | 14.17 | 14.22 | 0.07 | -13 | -13 | -13 | -14 | -14 | -14 | -14 | 0.55 | 0.1 | -9.6 | -8.6 | 3.9 | -0.8 | 0.1 | -2.5 | 5.38 | -17.5 | -22.7 | -29.4 | -12.9 | -28.3 | -21.3 | -22 | 6.3
A | 1 | 20011029 | 1006 | BC1 | 24.49 | 24.55 | 24.34 | 24.4 | 24.7 | 24.71 | 24.53 | 0.15 | -19 | -19 | -20 | -19 | -19 | -20 | -19 | 0.52 | -10.7 | -7.5 | -19.9 | -8.3 | -11.8 |  | -11.6 | 4.94 | -28.6 | -32.9 | -21.9 | -10.7 | -20.7 | -45.4 | -26.7 | 11.89
A | 1 | 20011030 | 1006 | BC1 | 24.11 | 24.38 | 24.29 | 24.65 | 24.49 | 24.59 | 24.42 | 0.2 | -19 | -19 | -19 | -19 | -19 | -20 | -19 | 0.41 | -7.7 | -6.1 | -9.2 | -6.8 | -8.1 | -6.6 | -7.4 | 1.14 | -26.4 | -28 | -20.5 | -27 | -24.9 | -26.2 | -25.5 | 2.65
A | 1 | 20011031 | 1006 | BC1 | 25.37 | 25.61 | 25.57 | 25.7 | 25.57 | 25.73 | 25.59 | 0.13 | -19 | -20 | -20 | -19 | -19 | -19 | -19 | 0.52 | -13.5 | -11.8 | -9.6 | -7.7 | -12.7 | -9.6 | -10.8 | 2.21 | -24.5 | -27.4 | -25.5 | -24.4 | -21.9 | -24.5 | -24.7 | 1.79
G | 2 | 20011106 | 1006 | BC2 | 26.25 | 26.36 | 25.93 | 25.93 | 26.32 | 25.25 | 26.01 | 0.415 | -15 | -16 | -16 | -15 | -15 | -13 | -15 | 1.1 | -22.5 | -19.4 | -29.2 | -18 | -14.3 | -17.3 | -20.1 | 5.2 | -26.8 | -28 | -41.5 | -28.3 | -17.2 | -34.9 | -29.4 | 8.21
A | 5 | 20011114 | 1006 | BC1 | 25.34 | 25.44 | 25.02 | 25.29 | 25.26 | 25.24 | 25.27 | 0.14 | -21 | -21 | -20 | -21 | -21 | -21 | -21 | 0.41 | -13.2 | -5.8 | -10.3 | -12.5 | -18.6 | -11.2 | -11.9 | 4.18 | -22.4 | -25.5 | -27.8 | -28.8 | -19.1 | -23.1 | -24.5 | 3.63
A | 1 | 20011115 | 1006 | BC1 | 24.89 | 25 | 24.89 | 25.25 | 24.76 | 24.88 | 24.95 | 0.17 | -19 | -19 | -20 | -20 | -19 | -20 | -20 | 0.55 | -27.7 | -11.5 | -6.5 | -8.9 | -25.7 | -15.2 | -15.9 | 8.86 | -43.1 | -27.4 | -18.9 | -23.6 | -47.5 | -29 | -31.6 | 11.27
A | 2 | 20011123 | 1006 | BC1 | 26.21 | 26.11 | 26.09 | 26.56 | 26.27 | 26.28 | 26.25 | 0.17 | -18 | -19 | -19 | -19 | -18 | -19 | -19 | 0.52 | -15.5 | -11 | -7 | -14 | -15.7 | -12.2 | -12.6 | 3.29 | -22.9 | -23.7 | -29.3 | -27.3 | -28.3 | -32.7 | -27.4 | 3.65
A | 5 | 20011130 | 1006 | BC1 | 24.5 | 24.32 | 24.18 | 24.63 | 24.58 | 24.83 | 24.51 | 0.23 | -18 | -19 | -18 | -19 | -18 | -19 | -19 | 0.55 | -5.6 | -8.4 | -7.1 | -7.5 | -6.2 | -11.8 | -7.8 | 2.21 | -16.4 | -26.9 | -23.4 | -23.1 | -23 | -24.3 | -22.9 | 3.48
G | 2 | 20011127 | 1006 | BC2 | 25.84 | 25.98 | 26.05 | 26.33 | 26.35 | 26.16 | 26.12 | 0.2 | -14 | -15 | -14 | -15 | -16 | -16 | -15 | 0.9 | -15 | -13.7 | -14.7 | -19.4 | -16.1 | -17.6 | -16.1 | 2.11 | -21.6 | -25.4 | -22.5 | -25.3 | -25.1 | -28.1 | -24.7 | 2.32
A | 3 | 20011204 | 1006 | BC1 | 25.28 | 25.59 | 25.61 | 25.69 | 25.73 | 25.88 | 25.63 | 0.2 | -18 | -18 | -18 | -19 | -19 | -19 | -19 | 0.55 | -13.4 | -9.5 | -8.3 | -5.7 | -9.6 | -8.1 | -9.1 | 2.53 | -26.1 | -23.8 | -28.9 | -13.2 | -19 | -28.5 | -23.3 | 6.12
A | 5 | 20011213 | 1006 | BC1 | 27.24 | 27.29 | 27.03 | 27.36 | 27.37 | 27.15 | 27.24 | 0.13 | -20 | -20 | -20 | -20 | -20 | -19 | -20 | 0.41 | -14.6 | -24.4 | -14.5 | -10 | -15.9 | -18.5 | -16.3 | 4.83 | -23.4 | -27 | -32.8 | -8.5 | -21.1 | -34.1 | -24.5 | 9.34
A | 4 | 20011221 | 1006 | BC1 | 26.83 | 27.03 | 26.85 | 26.69 | 26.78 | 26.93 | 26.85 | 0.12 | -19 | -28 | -19 | -18 | -19 | -18 | -20 | 3.87 | -14.5 | -15.6 | -16.8 | -16.9 | -15.4 | -9.4 | -14.8 | 2.78 | -28.5 | -29.4 | -12.7 | -11 | -31.7 | -5.4 | -19.8 | 11.35
A | 5 | 20011226 | 1006 | BC1 | 26.88 | 27.1 | 27.28 | 26.89 | 26.86 | 27.21 | 27.04 | 0.18 | -19 | -19 | -19 | -18 | -18 | -18 | -19 | 0.55 | -15.8 | -10.6 | -15.8 | -18.8 | -11 | -12.9 | -14.2 | 3.2 | -22 | -31.6 | -30.1 | -35.3 | -31.5 | -16.3 | -27.8 | 7.15
G | 2 | 20011226 | 1006 | BC2 | 25.92 | 25.91 | 25.24 | 24.98 | 25.12 | 25.07 | 25.37 | 0.43 | -15 | -15 | -15 | -15 | -15 | -14 | -15 | 0.4 | -20.5 | -6.8 | -14.9 | -18.4 | -15.7 | -14.8 | -15.2 | 4.66 | -28 | -44.7 | -15.2 | -25.6 | -23 | -19.5 | -26 | 10.19
A | 5 | 20011226 | 1006 | BC1 | 26.88 | 27.1 | 27.28 | 26.89 | 26.86 | 27.21 | 27.04 | 0.18 | -19 | -19 | -19 | -18 | -18 | -18 | -19 | 0.55 | -15.8 | -10.6 | -15.8 | -18.8 | -11 | -12.9 | -14.2 | 3.2 | -22 | -31.6 | -30.1 | -35.3 | -31.5 | -16.3 | -27.8 | 7.15
A | 5 | 20020111 | 1006 | BC1 | 27.59 | 27.62 | 27.62 | 27.48 | 27.56 | 27.75 | 27.6 | 0.09 | -19 | -19 | -19 | -19 | -19 | -19 | -19 | 0 | -13.8 | -17.3 | -16.4 | -14.5 | -13.9 | -21 | -16.2 | 2.76 | -23 | -22.6 | -25.5 | -16.8 | -28.9 | -19.6 | -22.7 | 4.26
G | 2 | 20020114 | 1006 | BC2 | 27.05 | 26.99 | 26.84 | 27.54 | 26.95 | 26.87 | 27.04 | 0.26 | -16 | -16 | -15 | -16 | -16 | -16 | -16 | 0.41 | -16.9 | -16.6 | -14.2 | -16.7 | -16.2 | -14 | -15.8 | 1.31 | -25 | -20.1 | -20.8 | -26.6 | -24.7 | -26.5 | -24 | 2.83
A | 4 | 20020118 | 1006 | BC2 | 26.73 | 26.82 | 26.83 | 26.71 | 26.82 | 26.98 | 26.82 | 0.1 | -19 | -18 | -19 | -18 | -18 | -19 | -19 | 0.55 | -11.4 | -15.1 | -12.4 | -12.6 | -11.7 | -12.4 | -12.6 | 1.31 | -10.5 | -23.8 | -16.9 | -25.7 | -23.8 | -28.6 | -21.6 | 6.64
A | 5 | 20020201 | 1006 | BC2 | 26.01 | 26.14 | 26.29 | 25.82 | 26 | 25.97 | 26.04 | 0.16 | -18 | -18 | -18 | -19 | -18 | -18 | -18 | 0.41 | -20.3 | -17.6 | -14.7 | -9.3 | -14.5 | -14.6 | -15.2 | 3.68 |  | -26.2 | -21.9 | -21.9 | -25 | -30.1 | -25 | 3.42
A | 5 | 20020205 | 1006 | BC2 | 27.5 | 27.6 | 27.85 | 27.65 | 27.62 | 27.57 | 27.63 | 0.12 | -20 | -19 | -20 | -20 | -19 | -20 | -20 | 0.52 | -11.1 | -13.6 | -17.9 | -9.8 | -12.1 | -10.3 | -12.5 | 2.99 | -30.2 | -35.4 | -39.3 | -16.7 | -32.9 | -18.5 | -28.8 | 9.22
A | 4 | 20020214 | 1006 | BC2 | 25.38 | 25.86 | 25.41 | 25.67 | 25.76 | 25.68 | 25.63 | 0.19 | -19 | -18 | -19 | -19 | -18 | -18 | -19 | 0.55 | -15.9 | -14.6 | -18.3 | -18.5 | -13.7 | -15.1 | -16 | 1.98 | -26.4 | -23.1 | -26.6 | -38.3 | -31.2 | -34.9 | -30.1 | 5.77
A | 5 | 20020221 | 1006 | BC2 | 25.76 | 25.77 | 25.51 | 25.44 | 25.26 | 25.17 | 25.49 | 0.25 | -18 | -19 | -19 | -19 | -19 | -19 | -19 | 0.41 | -11.5 | -12.6 | -9.9 | -13.6 | -16.3 | -12.6 | -12.8 | 2.15 | -15.2 | -18.4 | -27.9 | -8.2 | -29.1 | -7.3 | -17.7 | 9.37
G | 2 | 20020218 | 1006 | BC2 | 26 | 26.13 | 26.19 | 26.11 | 26.96 | 27.12 | 26.42 | 0.49 | -15 | -15 | -15 | -16 | -16 | -16 | -16 | 0.5 | -8.5 | -11.8 | -10.7 | -10.9 | -9.4 | -14.8 | -11 | 2.19 | -15.3 | -19.5 | -17.5 | -14.9 | -16.8 | -24.1 | -18 | 3.41
A | 4 | 20020301 | 1006 | BC2 | 20.63 | 20.58 | 20.5 | 20.92 | 20.84 | 20.95 | 20.74 | 0.19 | -17 | -17 | -17 | -16 | -17 | -17 | -17 | 0.41 | -14.8 | -16.4 | -17.6 | -17.6 | -15.3 | -15 | -16.1 | 1.28 | -17.4 | -19.9 | -34.7 | -30.7 | -18.2 | -23.8 | -24.1 | 7.12
A | 4 | 20020308 | 1006 | BC2 | 27.16 | 27.46 | 27.45 | 27.01 | 27.44 | 27.37 | 27.32 | 0.19 | -20 | -19 | -19 | -20 | -19 | -19 | -19 | 0.52 | -16.9 | -13.9 | -9.5 | -10.8 | -15.2 | -13.1 | -13.2 | 2.74 | -22.8 | -35.3 | -23.3 | -16.2 | -24.5 | -6.4 | -21.4 | 9.6
G | 2 | 20020309 | 1006 | BC3 | 26.48 | 25.65 | 25.78 | 25.88 | 25.15 | 25.17 | 25.69 | 0.5 | -15 | -15 | -16 | -16 | -16 | -16 | -16 | 0.5 | -8.9 | -11 | -14.9 | -12.8 | -19.9 | -11 | -13.1 | 3.9 | -15.2 | -18.9 | -26.3 | -22.4 | -32.1 | -22.2 | -22.8 | 5.86
A | 5 | 20020312 | 1006 | BC2 | 27.12 | 27.04 | 27.13 | 27.46 | 27.39 | 27.35 | 27.25 | 0.17 | -19 | -18 | -19 | -19 | -18 | -19 | -19 | 0.52 | -14.5 | -12.3 | -18.7 | -16 | -20.4 | -12.2 | -15.7 | 3.36 | -29.7 | -24.3 | -32.7 | -27.4 |  | -28.1 | -28.4 | 3.09
G | 2 | 20020316 | 1006 | BC3 | 25.71 | 26.22 | 26.01 | 26.42 | 25.79 | 26.17 | 26.05 | 0.27 | -14 | -15 | -15 | -15 | -15 | -15 | -15 | 0.4 | -8.2 | -5.7 | -6.5 | -8 | -11.4 | -10.3 | -8.3 | 2.17 | -26.3 | -30.3 | -28 | -25.2 | -27.1 | -27.5 | -27.4 | 1.71
G | 2 | 20020322 | 1006 | BC3 | 26.43 | 25.83 | 26.05 | 26 | 26.24 | 26.19 | 26.12 | 0.21 | -16 | -15 | -15 | -15 | -15 | -15 | -15 | 0.4 | -19.9 | -16.3 | -9 | -10.6 | -12.6 | -13.9 | -13.7 | 3.96 | -33.5 | -17.6 | -12.5 | -18.1 | -23.8 | -23 | -21.4 | 7.19
A | 5 | 20020321 | 1006 | BC2 | 27.11 | 27.12 | 27.01 |  | 27 | 26.99 | 27.05 | 0.06 | -21 | -19 | -20 | -20 | -20 | -19 | -20 | 0.75 | -16.1 | -15.4 | -14.4 | -15 |  | -15.1 | -15.2 | 0.62 | -33.3 | -28.8 | -28.8 | -33.1 | -29.1 | -22.4 | -29.3 | 3.96
A | 4 | 20020405 | 1006 | BC2 | 27.63 | 27.81 | 27.76 | 27.55 | 27.56 | 27.75 | 27.68 | 0.11 | -19 | -19 | -20 | -19 | -20 | -20 | -20 | 0.55 | -13.8 | -17.5 | -13.4 | -17.1 | -15.2 | -14 | -15.2 | 1.76 | -30.5 | -32.1 | -13.6 | -16.5 | -25.7 | -25.3 | -24 | 7.44
A | 4 | 20020411 | 1006 | BC2 | 27.61 | 28.32 | 28.35 | 28.52 | 28.3 | 27.94 | 28.17 | 0.33 | -20 | -19 | -20 | -20 | -19 | -19 | -20 | 0.55 | -16.6 | -16.1 | -17 | -15.1 | -14 | -15.3 | -15.7 | 1.1 | -22.6 | -30 | -29.3 | -24.3 | -24.1 | -18.7 | -24.8 | 4.24
A | 4 | 20020419 | 1006 | BC2 | 26.46 | 26.84 | 26.84 | 26.96 | 26.99 | 26.96 | 26.84 | 0.2 | -19 | -18 | -19 | -19 | -19 | -19 | -19 | 0.41 | -12 | -14.3 | -10.9 | -16.7 | -14.5 | -14 | -13.7 | 2.04 | -32.9 | -36.1 | -25.3 | -25.9 | -21.4 | -30.9 | -28.8 | 5.48
A | 5 | 20020501 | 1006 | BC3 | 26.12 | 26.25 | 26.28 | 26.52 | 26.39 | 26.11 | 26.28 | 0.16 | -19 | -19 | -19 | -20 | -19 | -20 | -19 | 0.52 | -11.7 | -13 | -11.5 | -8.9 | -6.2 | -8.4 | -10 | 2.54 | -20.5 | -25.4 | -10.3 | -26.4 | -5.1 | -7.1 | -15.8 | 9.46
G | 2 | 20020502 | 1006 | BC4 | 25.74 | 25.63 | 25.55 | 26.15 | 26.08 | 25.51 | 25.78 | 0.27 | -15 | -15 | -14 | -16 | -16 | -15 | -15 | 0.8 | -15.4 | -16.5 | -16.5 | -14.7 | -14.7 | -17.4 | -15.9 | 1.12 | -26.5 | -31.9 | -29 | -24.7 | -24.9 | -28.7 | -27.6 | 2.76
A | 4 | 20020516 | 1006 | BC3 | 24.58 | 24.64 | 24.39 | 24.99 | 24.84 | 24.61 | 24.68 | 0.21 | -19 | -19 | -19 | -19 | -19 | -19 | -19 | 0 | -12.9 | -12.7 | -13.9 | -17.3 | -12.9 | -15.1 | -14.1 | 1.8 | -24 | -14.5 | -1.8 | -23.5 | -3.8 | -18.4 | -14.3 | 9.61
A | 4 | 20020523 | 1006 | BC3 | 25.27 | 25.45 | 25.53 | 25.25 | 25.53 | 25.23 | 25.38 | 0.14 | -21 | -20 | -21 | -20 | -20 | -20 | -20 | 0.52 | -16.4 | -18.4 | -4.1 | -8.9 | -10.2 | -13.9 | -12 | 5.28 | -16.7 | -32.2 | -1.1 | -13 | -10.7 | -19.8 | -15.6 | 10.35
A | 5 | 20020530 | 1006 | BC3 | 26.33 | 26.81 | 26.66 | 26.53 | 26.78 | 26.72 | 26.64 | 0.18 | -20 | -20 | -21 | -21 | -20 | -20 | -20 | 0.52 | -8.2 | -5.8 | -9.3 | -11.9 | -13.9 | -12.3 | -10.2 | 3.01 | -9.6 | -12.3 | -10.9 | -3 | -12.9 | -18.4 | -11.2 | 5.02
A | 4 | 20020607 | 1006 | BC3 | 26.45 | 26.43 | 26.48 | 26.56 | 26.57 | 26.68 | 26.53 | 0.09 | -21 | -22 | -22 | -21 | -21 | -21 | -21 | 0.52 | -9.7 | -10.1 |  | -7.6 | -9.3 | -8.6 | -9.1 | 0.99 | -6.8 | -28.1 | -44.9 | -9.8 | -4.1 | -19 | -18.8 | 15.55
A | 5 | 20020615 | 1006 | BC3 | 28.12 | 28.27 | 28.23 | 28.34 | 28.3 | 28.35 | 28.27 | 0.09 | -18 | -18 | -18 | -19 | -19 | -18 | -18 | 0.52 | -7.5 | -11.2 | -4.8 |  | -7.4 | -10 | -8.2 | 2.5 | 2.4 | -2.9 | -13.9 | -14.5 | -22.4 | -19.1 | -11.7 | 9.57
G | 2 | 20020530 | 1006 | BC4 | 18.28 | 18.2 | 18.04 | 18.29 | 18.13 | 18.14 | 18.18 | 0.1 | -11 | -11 | -10 | -10 | -10 | -9 | -10 | 0.8 | -1.7 | -0.9 | -3.3 | -1.1 | -0.6 | -2.8 | -1.7 | 1.1 | -15.8 | -17.8 | -22.2 | -16.4 | -15.3 | -17.7 | -17.6 | 2.5
A | 5 | 20020621 | 1006 | BC3 | 27.18 | 26.67 | 26.92 | 27.19 | 27.06 | 27.13 | 27.03 | 0.2 | -20 | -20 | -21 | -21 | -21 | -20 | -21 | 0.55 | -15 | -16.3 | -9 | -9.9 | -12.3 | -13.4 | -12.7 | 2.84 | -30.3 | -27.3 | -7.4 | -6.9 | -28.3 | 5.1 | -15.9 | 14.73
A | 4 | 20020627 | 1006 | BC3 | 27.72 | 27.5 | 27.52 | 27.34 | 27.6 | 27.55 | 27.54 | 0.12 | -20 | -20 | -20 | -21 | -20 | -20 | -20 | 0.41 |  |  | -10.8 | -10.8 | -9.7 | -9.4 | -10.2 | 0.73 | -20.9 | -37.3 | -22.9 | -29.4 | -7.9 | -24.3 | -23.8 | 9.76
G | 2 | 20020620 | 1006 | BC4 | 26.44 | 25.15 | 25.45 | 26.36 | 25.55 | 25.75 | 25.78 | 0.52 | -14 | -14 | -14 | -14 | -14 | -15 | -14 | 0.4 | -15.2 | -19.2 | -10.2 | -14.1 | -17.8 | -12 | -14.7 | 3.39 | -25 | -31.6 | -19.9 | -21.8 | -20.9 | -12.6 | -22 | 6.26
G | 2 | 20020625 | 1006 | BC4 | 25.01 | 25.38 | 25.51 | 25.98 | 25.79 | 25.73 | 25.57 | 0.34 | -15 | -15 | -15 | -15 | -15 | -16 | -15 | 0.4 | -18.9 | -15.5 | -17.5 | -14 | -17.3 | -15.7 | -16.5 | 1.74 | -34.9 | -29.1 | -43.1 | -23.9 | -31 | -27.7 | -31.6 | 6.71
G | 2 | 20020706 | 1006 | BC4 | 25.26 | 25.21 | 25.36 | 25.34 | 25.47 | 25.92 | 25.43 | 0.26 | -16 | -16 | -16 | -15 | -15 | -15 | -16 | 0.5 | -12.7 | -15 | -13.8 | -12.7 | -15.3 | -10.2 | -13.3 | 1.85 | -23.9 | -23.9 | -24.9 | -19.7 | -25.8 | -17.3 | -22.6 | 3.33
A | 4 | 20020711 | 1006 | BC3 | 24.39 |  | 24.6 | 24.49 | 24.48 | 24.58 | 24.51 | 0.08 | -21 | -21 | -21 | -21 | -20 | -20 | -21 | 0.52 | -7.1 | -6.4 | -9.8 | -10 | -11.3 | -8.4 | -8.8 | 1.87 | -23.3 | -2.9 | -24 | -21 | -25.6 | -11.7 | -18.1 | 8.93
G | 2 | 20020718 | 1006 | BC4 | 23.67 | 23.76 | 24.22 | 24.46 | 24.5 | 24.46 | 24.18 | 0.37 | -14 | -15 | -14 | -15 | -15 | -16 | -15 | 0.8 | -9.2 | -11.2 | -8 | -7 | -9.9 | -14.7 | -10 | 2.72 | -22.7 | -29.4 | -26.3 | -16.7 | -18.9 | -27.1 | -23.5 | 4.98
A | 4 | 20020719 | 1006 | BC3 | 25.44 | 25.18 | 25.16 | 25.54 | 25.4 | 25.17 | 25.32 | 0.17 | -20 | -20 | -20 | -21 | -20 | -20 | -20 | 0.41 | -16.4 | -24.6 | -16.9 | -9.1 | -9 | -6 | -13.7 | 6.91 | -21.7 | -32.1 | -13.3 | -5.9 | -16 | -0.6 | -14.9 | 11.24
A | 4 | 20020725 | 1006 | BC3 | 25.7 | 25.32 | 25.63 | 25.82 | 25.42 | 25.49 | 25.56 | 0.19 | -20 | -19 | -20 | -19 | -19 | -19 | -19 | 0.52 | -8.9 | -13.6 | -15.6 | -9.2 | -6.4 | -7.4 | -10.2 | 3.62 | -3.8 | -20 | -24.4 | -13.4 | 2.4 | -8.2 | -11.2 | 10.05
A | 4 | 20020731 | 1006 | BC3 | 27.21 | 27.04 | 27.6 | 27.29 | 27.38 | 27.59 | 27.35 | 0.22 | -20 | -20 | -21 | -21 | -20 | -21 | -21 | 0.55 | -8.3 | -11.3 | -5.4 | -10.6 | -10.1 | -10.7 | -9.4 | 2.21 | -21.8 | -25 | -4.7 | 1.9 | -8.8 | -2.8 | -10.2 | 10.83
A | 5 | 20020806 | 1006 | BC3 | 24.6 | 24.3 | 24.33 | 24.55 | 24.64 | 24.23 | 24.44 | 0.18 | -19 | -20 | -20 | -20 | -19 | -20 | -20 | 0.52 | -17.5 | -13.5 | -11.9 | -23 | -12.4 | -12.8 | -15.2 | 4.32 | -22.4 | -24.4 | -6.3 | -33.8 | -16.2 | -10.8 | -19 | 9.96
G | 2 | 20020802 | 1006 | BC4 | 25.49 | 24.91 | 25.19 | 25.35 | 25.15 | 25.26 | 25.22 | 0.2 | -15 | -16 | -15 | -15 | -15 | -14 | -15 | 0.6 | -11.4 | -11 | -19.4 | -10.3 | -5.9 | -12.3 | -11.7 | 4.39 | -21.7 | -25.3 | -36.4 | -25.5 | -31.8 | -23.6 | -27.4 | 5.56
G | 2 | 20020805 | 1006 | BC4 | 26.8 | 26.81 | 26.51 | 26.89 | 26.69 | 26.66 | 26.73 | 0.13 | -15 | -16 | -16 | -15 | -16 | -15 | -16 | 0.5 | -13.1 | -11.7 | -11.4 | -15.6 | -14 | -13.8 | -13.3 | 1.58 | -31 |  | -26.2 | -30.2 | -24.2 | -28.6 | -28 | 2.82
G | 2 | 20020903 | 1006 | BC4 | 27.1 | 27 | 26.48 | 26.78 | 26.81 | 26.53 | 26.78 | 0.25 | -16 | -14 | -16 | -15 | -16 | -15 | -15 | 0.8 | -15.9 | -14.1 | -13.6 | -8.1 | -9.9 | -8.1 | -11.6 | 3.34 | -32.4 | -26.6 | -29.1 | -23.9 | -18 | -25.5 | -25.9 | 4.91
A | 5 | 20020820 | 1006 | BC3 | 25.17 | 25.21 | 25.2 | 25.36 | 25.34 | 25.13 | 25.24 | 0.09 | -19 | -18 | -18 | -18 | -18 | -18 | -18 | 0.41 | -8.1 |  | -8.1 | -7.5 | -9.2 | -10.4 | -8.7 | 1.15 | -14.5 | -36.5 | -9.9 | -14.1 | -23.1 | -11.9 | -18.3 | 9.98
A | 4 | 20020906 | 1006 | BC3 | 26.34 | 26.56 | 25.93 | 26.42 | 26.67 | 26.44 | 26.39 | 0.25 | -20 | -19 | -19 | -20 | -19 | -20 | -20 | 0.55 | -12.4 | -13.3 | -7.8 | -14.5 | -10.1 |  | -11.6 | 2.68 | -22.5 | -7.8 | -8.3 | -2.3 | -5.5 | -27.4 | -12.3 | 10.14
G | 2 | 20020930 | 1006 | BC4 | 23.98 | 24.11 | 23.8 | 24.06 | 23.87 | 24.03 | 23.97 | 0.12 | -14 | -14 | -14 | -14 | -14 | -14 | -14 | 0 | -11.2 | -9.2 | -8.1 | -7.5 | -10.3 | -11.3 | -9.6 | 1.59 | -18.9 | -16.7 | -16.2 | -16.4 | -18.8 | -16.2 | -17.2 | 1.28
G | 2 | 20021004 | 1006 | BC4 | 26.21 | 26 | 26.23 | 26.56 | 26.52 | 26.57 | 26.35 | 0.23 | -15 | -15 | -15 | -15 | -16 | -15 | -15 | 0.4 | -13.8 | -13.7 | -18.1 | -12.9 | -19.6 | -17.3 | -15.9 | 2.76 | -19.2 | -17.6 | -24.4 | -19.1 | -26.9 | -20.1 | -21.2 | 3.61
G | 2 | 20021030 | 1006 | BC4 | 27.38 | 27.15 | 27.29 | 27.17 | 26.79 | 26.93 | 27.12 | 0.22 | -16 | -16 | -16 | -16 | -15 | -15 | -16 | 0.5 | -8.7 | -22.5 | -16.7 | -5.9 | -5.3 | -8.7 | -11.3 | 6.84 | -17.5 | -35.7 | -29.7 | -13.3 | -15 | -20 | -21.9 | 8.9
G | 2 | 20021126 | 1006 | BC4 | 23.4 | 23.88 | 23.39 | 23.25 | 23.53 | 23.65 | 23.52 | 0.22 | -14 | -14 | -14 | -14 | -15 | -14 | -14 | 0.4 | -15.9 | -10.4 | -10.5 | -13.7 | -18.6 | -12.6 | -13.6 | 3.2 | -30.1 | -29 | -22.1 | -26.1 | -41.4 | -26 | -29.1 | 6.62
A | 1 | 20020920 | 1006 | BC3 | 17.89 | 17.94 | 17.84 | 18.02 | 18.11 | 17.83 | 17.94 | 0.11 | -15 | -15 | -16 | -15 | -15 | -16 | -15 | 0.52 | -8.1 | -11.2 | -11.7 | -9.8 | -9.3 | -10.3 | -10.1 | 1.31 | -13.2 | -15 | -18.9 | -9.4 | -6.6 | -5.7 | -11.5 | 5.14
A | 5 | 20020927 | 1006 | BC3 | 25.19 | 25.6 | 25.39 | 25.58 | 25.79 | 25.84 | 25.56 | 0.25 | -20 | -19 | -20 | -20 | -20 | -20 | -20 | 0.41 | -9.9 | -14.5 | -9.9 | -14.3 | -14.7 |  | -12.7 | 2.52 | -16.7 | -28.2 | -2.7 | -29 | -15.6 | -19.6 | -18.6 | 9.65
A | 1 | 20021004 | 1006 | BC3 | 26.64 | 26.92 | 26.65 | 26.62 | 26.54 | 26.84 | 26.7 | 0.14 | -20 | -20 | -19 | -20 | -19 | -19 | -20 | 0.55 | -7 | -10.6 | -5.3 | -7.5 | -14.6 | -14.5 | -9.9 | 3.98 | -10.7 | -23.9 | -3.6 | 0.8 | -19.6 | -16.8 | -12.3 | 9.58
A | 5 | 20021017 | 1006 | BC3 | 27.54 | 27.33 | 27.48 | 27.34 | 27.35 | 27.21 | 27.38 | 0.12 | -20 | -20 | -20 |  | -20 | -20 | -20 | 0 | -12.7 | -14.3 | -6.8 | -7.6 | -8.1 | -9.6 | -9.8 | 3.01 | -13.8 |  | -2.1 | -10 | -9.4 | -7.4 | -8.5 | 4.28
A | 5 | 20021024 | 1006 | BC3 | 28.45 | 28.42 | 28.48 | 28.46 | 28.53 | 28.39 | 28.46 | 0.05 | -21 | -21 | -21 | -21 | -21 | -21 | -21 | 0 | -7.8 | -8 | -8.4 |  |  | -8.2 | -8.1 | 0.26 | -6.5 | -12.4 | -19.3 | -27.7 | -12.6 | -10.3 | -14.8 | 7.57
A | 5 | 20021107 | 1006 | BC4 | 25.46 | 25.22 | 25.06 | 25.37 | 25.31 | 25.14 | 25.26 | 0.15 | -19 | -19 | -19 | -19 |  | -19 | -19 | 0 | -21.5 | -14.2 | -17.2 | -16.2 | -14.6 | -11.1 | -15.8 | 3.48 | -31.5 | -23.9 | -29.1 | -24.4 | -24.3 | -18.5 | -25.3 | 4.54
A | 5 | 20021114 | 1006 | BC4 | 28.03 | 27.81 | 27.85 | 27.79 | 27.59 | 27.91 | 27.83 | 0.15 | -21 |  |  | -21 | -21 | -21 | -21 | 0 | -20.6 | -13.8 | -12.7 | -17.5 | -15.6 | -14.8 | -15.8 | 2.85 | -23.3 | -28.1 | -21.2 | -32.5 | -29.2 | -13.8 | -24.7 | 6.72
A | 5 | 20021121 | 1006 | BC4 | 27.03 | 27.67 | 27.61 | 27.31 | 27.77 | 27.57 | 27.49 | 0.27 | -22 | -22 | -22 | -23 | -23 | -23 | -22 | 0.55 | -14.4 | -17 | -15.5 | -16.2 | -19.3 |  | -16.5 | 1.84 | -24.1 | -23.5 | -30.1 | -37 | -25.1 | -18.1 | -26.3 | 6.49
A | 5 | 20021101 | 1006 | BC4 | 27.13 | 27.43 | 27.28 | 27.68 | 27.55 | 27.7 | 27.46 | 0.23 | -19 |  |  | -19 | -19 | -19 | -19 | 0 | -13.9 | -11 | -12 | -8 | -19.8 | -12.2 | -12.8 | 3.94 | -41.4 | -32.7 | -34.6 | -32.4 | -42.6 | -15.6 | -33.2 | 9.68
G | 2 | 20021211 | 1006 | BC4 | 26.16 | 26.02 | 26.1 | 26.13 | 26.03 | 26.23 | 26.11 | 0.08 | -16 | -16 | -16 | -15 | -15 | -15 | -16 | 0.5 | -10.2 | -7.5 | -6.6 | -12.8 | -7.8 | -9.1 | -9 | 2.26 | -48.6 | -54.8 | -28.6 | -26.1 | -40.9 | -20.7 | -36.6 | 13.57
A | 5 | 20030225 | 1006 | BC4 | 26.29 | 25.94 | 26.5 | 26.57 | 26.27 | 26.14 | 26.28 | 0.23 | -21 | -21 | -21 | -21 | -21 |  | -21 | 0 | -14.3 | -17.3 | -12.8 | -10.4 | -12.6 | -12.8 | -13.4 | 2.3 | -27.5 | -34.2 | -29.4 | -37.3 | -31.2 | -24.4 | -30.7 | 4.64
A | 5 | 20030321 | 1006 | BC3 | 27.26 | 27.46 | 27.18 | 26.91 | 27.1 | 27.33 | 27.21 | 0.19 | -20 | -20 |  | -20 | -20 | -20 | -20 | 0 | -13.1 | -10.3 | -17.1 | -10.6 | -5.7 | -8 | -10.8 | 3.98 | -2.7 | 13.5 | -7.3 | -0.5 | 4.6 | -7.8 | 0 | 8.06
G | 2 | 20030204 | 1006 | BC4 | 20.86 | 20.85 | 21.22 | 20.48 | 20.27 | 20.19 | 20.64 | 0.4 | -16 | -16 | -16 | -15 | -15 | -16 | -16 | 0.5 | -11 | -7.7 | -10.4 | -14.7 | -10.1 | -20.1 | -12.3 | 4.4 | -15 | -14.1 | -12.9 | -23.3 | -16 | -26.1 | -17.9 | 5.44
G | 2 | 20030206 | 1006 | BC4 | 27.11 | 26.95 | 26.45 | 27.02 | 26.66 | 26.79 | 26.83 | 0.25 | -16 | -16 | -16 | -16 | -16 | -16 | -16 | 0 | -10.5 | -9.2 | -11.3 | -7.8 | -20.4 | -22.7 | -13.6 | 6.27 | -11.6 | -8.9 | -15.8 | -4.9 | -23.7 | -25.3 | -15 | 8.15
G | 2 | 20030210 | 1006 | BC4 | 27.38 | 27.04 | 27.49 | 27.61 | 27.22 | 27.27 | 27.34 | 0.2 | -15 | -16 | -16 | -16 | -16 | -16 | -16 | 0.4 | -9.7 | -9.4 | -14.1 | -23 | -12.3 | -7.2 | -12.6 | 5.63 | -14.6 | -13.9 | -22.5 | -32.6 | -16.6 | -12.7 | -18.8 | 7.59
A | 5 | 20030407 | 1006 | BC3 | 28.08 | 28.09 | 28.14 | 27.79 | 28.14 | 27.97 | 28.04 | 0.14 | -22 |  | -22 | -22 | -22 | -22 | -22 | 0 | -11.1 | -9.2 | -11.9 | -14.1 | -18.2 | -9.4 | -12.3 | 3.4 | -22.2 | -1.7 | -23.4 | -8.2 | -30.1 | 2.6 | -13.8 | 13.23
A | 5 | 20021227 | 1006 | BC3 | 28.18 | 28.18 | 28.22 | 28.1 | 27.99 | 28.07 | 28.12 | 0.09 | -20 | -20 | -21 | -21 | -20 | -21 | -20 | 0.55 | -40.1 | -40.8 | -36.7 | -38 | -39 | -36.5 | -38.5 | 1.77 | -38.3 | -55.2 | -54.8 | -50.6 | -35.3 | -38.2 | -45.4 | 9.12
G | 2 | 20030410 | 1006 | BC4 | 27.28 | 27.11 | 27.11 | 27.45 | 27.24 | 27.39 | 27.27 | 0.14 | -15 | -16 | -15 | -15 | -15 | -16 | -15 | 0.5 | -18.5 | -16.2 | -12.9 | -14.6 | -17 | -17.1 | -16 | 2 | -28.3 | -22.7 | -16.9 | -20.4 | -20.1 | -28 | -22.7 | 4.59
G | 2 | 20030404 | 1006 | BC4 | 26 | 26.27 | 26.26 | 25.98 | 26.17 | 26.18 | 26.14 | 0.13 | -17 | -17 | -17 | -16 | -16 | -16 | -17 | 0.5 | -3.5 | -7.3 | -18.8 | -5.2 | -6.1 | -9.2 | -8.3 | 5.46 | 0.2 | -15 | -33.7 | -9.2 | -13.5 | -10.4 | -13.6 | 11.19
A | 5 | 20030417 | 1006 | BC4 |  | 27.69 | 27.7 | 27.72 | 27.74 | 27.76 | 27.72 | 0.03 | -21 |  | -21 | -21 | -21 |  | -21 | 0 | -18.7 | -14.8 | -22.7 | -13 | -15.4 | -20.2 | -17.5 | 3.68 | -25.5 | -12.3 | -39.5 | -24.4 | -28.2 | -29.9 | -26.6 | 8.84
A | 5 | 20030425 | 1006 | BC4 | 27.48 | 27.52 | 27.3 | 27.25 | 27.37 | 27.11 | 27.34 | 0.15 |  |  | -22 | -22 | -22 | -22 | -22 | 0 | -20.8 | -16 | -17.5 | -14.5 | -18.7 | -13.6 | -16.8 | 2.69 | -29.2 | -19 | -35.4 | -1.9 | -23.9 | -31.2 | -23.4 | 12
A | 5 | 20030509 | 1006 | BC4 | 26.75 | 27.04 | 26.54 | 27.26 | 27.31 | 26.58 | 26.91 | 0.34 | -22 |  | -22 | -22 | -22 |  | -22 | 0 | -11.1 | -19.9 | -17.2 | -24 | -18.4 | -21.9 | -18.8 | 4.47 | -22.4 | -19.5 | -32.4 | -35.9 | -25.9 | -22 | -26.4 | 6.47
A | 5 | 20030515 | 1006 | BC4 | 27.97 | 28.21 | 28.32 | 28.37 | 28.07 | 28.31 | 28.21 | 0.16 | -21 |  | -21 | -21 | -21 | -21 | -21 | 0 | -16.3 | -16.6 | -19.1 | -18.7 | -17.1 | -17 | -17.5 | 1.15 | -31.2 | -30.7 | -30 | -21.7 | -23.7 | -26.9 | -27.4 | 3.96
A | 5 | 20030523 | 1006 | BC4 | 26.64 | 26.78 | 26.6 | 26.54 | 26.87 | 26.86 | 26.72 | 0.14 | -21 |  |  | -21 | -21 | -21 | -21 | 0 | -14.2 |  | -16 | -16.1 | -15.3 | -15.1 | -15.3 | 0.77 | -19.8 | -22.4 | -29.6 | -15.4 | -29.8 | -27.5 | -24.1 | 5.85
A | 5 | 20030606 | 1006 | BC4 |  | 26.96 | 26.89 | 26.99 | 27.05 | 26.98 | 26.97 | 0.06 | -21 | -21 | -21 | -22 | -22 | -22 | -22 | 0.55 | -16.1 | -14 | -11.1 | -23.1 | -12.7 | -15.9 | -15.5 | 4.19 | -17.6 | -29.5 | -23.3 | -44.1 | -20.3 | -37.4 | -28.7 | 10.36
A | 5 | 20030619 | 1006 | BC4 | 30.49 | 30.46 | 30.22 | 30.36 | 30.33 | 30.13 | 30.33 | 0.14 | -24 | -24 | -24 | -23 | -23 | -23 | -24 | 0.55 | -28.4 | -26.4 | -32.1 | -20.9 | -21.8 | -23 | -25.4 | 4.33 | -40.2 | -35.5 | -36.8 | -30.5 | -41.9 | -26 | -35.2 | 5.99
A | 5 | 20030626 | 1006 | BC4 | 26.82 | 26.6 | 26.45 | 26.8 | 26.76 | 26.62 | 26.68 | 0.14 |  |  | -20 | -20 | -20 | -20 | -20 | 0 | -14.4 | -12.3 | -13.2 | -10.7 | -12.5 | -11 | -12.4 | 1.38 | -24.9 | -27.4 | -15.1 | -35 | -33.6 | -32 | -28 | 7.39
A | 5 | 20030703 | 1006 | BC4 | 28.69 |  |  | 28.66 | 28.72 | 28.7 | 28.69 | 0.02 | -21 |  | -21 | -21 | -21 | -21 | -21 | 0 | -14.1 | -16.1 |  | -16.2 | -13.6 | -15.8 | -15.2 | 1.22 | -18.1 | -36.4 | -9.2 | -34.3 | -21.3 | -22.2 | -23.6 | 10.23
G | 2 | 20030708 | 1006 | BC4 | 27.52 | 26.93 | 27.22 | 27.48 | 27.64 | 27.26 | 27.34 | 0.26 | -16 | -16 | -16 | -15 | -16 | -16 | -16 | 0.4 | -12.3 | -15.9 | -10.9 | -10 | -14 | -13.5 | -12.8 | 2.13 | -17.6 | -17.2 | -17.1 | -15.7 | -15.3 | -15.4 | -16.4 | 1.02
G | 2 | 20030814 | 1006 | BC4 | 26.84 | 26.9 | 26.67 | 27.03 | 26.51 | 26.61 | 26.76 | 0.2 | -16 | -16 | -16 | -15 | -15 | -16 | -16 | 0.5 | -12.6 | -14.9 | -14.6 | -15.1 | -13.6 | -18.9 | -14.9 | 2.13 | -22.2 | -23.9 | -21.7 | -23.7 | -23.6 | -29.5 | -24.1 | 2.78
A | 5 | 20030812 | 1006 | BC4 |  | 27.5 | 27.35 | 27.42 | 27.5 | 27.51 | 27.46 | 0.07 | -23 |  | -23 | -23 |  | -23 | -23 | 0 | -13.8 | -18.1 | -13.1 | -14.8 | -16.3 | -15.2 | -15.2 | 1.8 | -26 | -20.9 | -37.1 | -23 | -29.2 | -23.7 | -26.6 | 5.85
A | 5 | 20030821 | 1006 | BC4 | 27.7 | 27.35 | 27.51 | 27.61 | 27.76 | 27.59 | 27.59 | 0.15 | -22 |  | -22 | -22 | -22 |  | -22 | 0 | -17.7 | -12.5 | -19.7 | -16.1 | -17.7 | -19.3 | -17.2 | 2.63 | -27.5 | -29.2 | -34.7 | -31.4 | -31 |  | -30.8 | 2.69
G | 2 | 20030820 | 1006 | BC4 | 25.58 | 25.94 | 25.79 | 26.31 | 25.82 | 25.83 | 25.88 | 0.24 | -16 | -16 | -15 | -15 | -16 | -16 | -16 | 0.5 | -14.9 | -14.2 | -33.6 | -16.1 | -13.8 | -15.5 | -18 | 7.7 | -22.9 | -18.8 | -22.5 | -21.1 | -21.4 | -20.2 | -21.2 | 1.5
A | 5 | 20030828 | 1006 | BC4 | 25.42 | 25.61 | 25.82 | 25.77 | 25.86 | 25.63 | 25.68 | 0.16 |  | -21 | -21 |  | -21 | -21 | -21 | 0 | -11.1 | -17.4 | -15.9 | -13.9 | -16.8 | -15.7 | -15.1 | 2.31 | -29.7 | -32.9 | -30.3 |  | -31.4 | -32 | -31.3 | 1.29
A | 5 | 20030912 | 1006 | BC4 | 25.8 | 25.7 | 25.59 | 25.72 | 25.62 | 25.56 | 25.66 | 0.09 |  |  | -20 | -20 | -20 | -20 | -20 | 0 | -14.2 | -13.6 | -16 | -16.5 | -17.8 | -19.2 | -16.2 | 2.12 | -22.6 | -30.1 | -15.5 | -29.1 | -17.4 | -28.1 | -23.8 | 6.29
G | 2 | 20030916 | 1006 | BC5 | 24.41 | 24.4 | 24.4 | 24.46 | 24.5 | 24.48 | 24.44 | 0.05 | -15 | -14 | -15 | -15 | -15 | -15 | -15 | 0.4 | -3.4 | -6.6 | -11.3 | -10 | -6.3 | -4.1 | -7 | 3.15 | -17.6 | -8.9 | -19 | -20.3 | -14.6 | -1.7 | -13.7 | 7.13
A | 5 | 20030918 | 1006 | BC4 | 27.26 | 27.34 | 27.35 | 27.67 | 27.55 | 27.27 | 27.41 | 0.17 |  | -19 |  | -19 | -19 | -19 | -19 | 0 | -12.4 | -12.9 | -14.3 | -12.6 | -11.3 |  | -12.7 | 1.08 | -25.2 | -27.6 | -23.1 | -18.3 | -18.7 | -26.7 | -23.3 | 4
A | 5 | 20030925 | 1006 | BC4 | 27.88 | 27.87 | 28.13 | 27.9 | 28.05 | 27.97 | 27.97 | 0.1 | -21 | -21 |  | -21 |  | -21 | -21 | 0 | -21.3 | -16.1 | -15.6 | -18.5 | -14.8 | -16.7 | -17.2 | 2.38 | -38.3 | -32.6 | -23.3 | -31.3 | -29.4 | -21.6 | -29.4 | 6.18
A | 5 | 20030929 | 1006 | BC4 | 26.53 | 26.45 |  | 26.52 | 26.44 | 26.42 | 26.47 | 0.05 | -21 | -21 | -21 | -21 |  |  | -21 | 0 | -20 | -20.8 | -17 | -11.2 | -16.1 | -14.8 | -16.6 | 3.52 | -26.8 | -33.2 | -32.9 | -28.1 | -33.9 | -30.1 | -30.8 | 2.95
A | 5 | 20031002 | 1006 | BC4 | 27.39 | 27.28 | 27.18 | 27.19 | 27.14 | 27.04 | 27.2 | 0.12 |  | -21 | -21 | -21 | -21 | -21 | -21 | 0 | -14.8 | -16.9 | -21.9 | -11.1 | -14.7 | -10.2 | -14.9 | 4.23 | -18.9 | -22.2 |  |  | -17.7 | -20.5 | -19.8 | 1.96
A | 5 | 20031023 | 1006 | BC4 |  | 28.51 |  | 28.54 | 28.45 | 28.53 | 28.51 | 0.04 | -18 | -18 |  | -18 | -18 | -18 | -18 | 0 | -20.9 | -25.9 | -23.7 | -17.8 | -25.4 | -20.5 | -22.4 | 3.16 | -27 | -32.4 | -28 | -23.2 | -32.9 | -31.7 | -29.2 | 3.81
A | 5 | 20031104 | 1006 | BC4 | 26.27 | 26.47 | 26.25 | 26.21 | 26.43 | 26.36 | 26.33 | 0.1 |  | -19 | -19 | -19 |  | -19 | -19 | 0 |  | -15.2 | -13.2 | -15.1 | -14 | -14.4 | -14.4 | 0.83 | -19.4 | -22.4 | -23.4 | -19.7 | -20.6 | -23.8 | -21.6 | 1.91
A | 5 | 20031030 | 1006 | BC4 | 26.69 | 26.68 | 26.73 | 26.93 | 26.8 | 26.76 | 26.76 | 0.09 | -20 | -20 |  | -20 | -20 | -20 | -20 | 0 | -16.1 | -16.5 | -21.1 | -18.9 | -22.3 | -18.9 | -19 | 2.45 | -27.7 | -26.7 | -14.2 | -10.3 | -25.6 | -17.8 | -20.4 | 7.31
G | 2 | 20031216 | 1006 | BC4 | 24.89 | 24.49 | 24.75 | 24.6 | 24.39 | 24.37 | 24.58 | 0.21 | -14 | -15 | -16 | -15 | -15 | -15 | -15 | 0.6 | -29.5 | -16.8 | -5.7 | 8.5 | -12.4 | 0.6 | -5.4 | 13.42 | -17.6 | -6.1 | -9 | -0.8 | -8.4 | -1.4 | -8.4 | 6.13
A | 5 | 20031125 | 1006 | BC4 | 26.55 | 26.39 | 26.36 | 26.12 | 26.13 | 26.55 | 26.35 | 0.19 | -19 | -19 |  |  | -19 | -19 | -19 | 0 | -13.3 | -14.5 | -9.5 | -12 | -8.9 | -14 | -12 | 2.36 | -50.8 | -55.6 | -51.8 | -54.9 | -49.4 | -51.6 | -52.4 | 2.41
A | 5 | 20031217 | 1006 | BC4 | 26.91 | 26.74 | 26.7 | 26.68 | 26.64 | 26.76 | 26.74 | 0.09 |  | -18 | -18 | -18 | -18 | -18 | -18 | 0 | -11.3 | -16.1 | -18.5 | -17.3 | -15.6 | -14.8 | -15.6 | 2.48 | -10.8 | -34.2 | -38 | -4.9 | -28 | -27.2 | -23.8 | 13.15
A | 5 | 20031226 | 1006 | BC4 | 27.76 | 27.87 | 27.78 | 27.86 | 27.8 | 27.67 | 27.79 | 0.07 | -21 |  | -21 | -21 | -21 |  | -21 | 0 | -16.1 | -14.4 | -15.3 |  | -14 | -15.2 | -15 | 0.82 | -21.2 | -31.7 | -37 | -39.6 | -20.9 | -26.1 | -29.4 | 7.97
A | 5 | 20031230 | 1006 | BC4 | 27.48 | 27.55 | 27.65 | 28.18 | 27.91 | 27.83 | 27.77 | 0.26 |  | -21 | -21 | -21 | -21 | -21 | -21 | 0 | -15.2 | -9.4 | -16.3 | -11.2 | -14.6 | -11.5 | -13 | 2.71 | -32.8 | -18.6 | -26.4 | -32.2 | -21.9 | -19.9 | -25.3 | 6.18
A | 5 | 20040105 | 1006 | BC4 | 26.33 | 26.51 | 26.34 | 26.23 | 26.67 | 26.34 | 26.4 | 0.16 | -20 | -20 | -20 |  | -20 |  | -20 | 0 | -12.7 | -9.7 | -14.1 | -13.2 | -15.2 | -13.1 | -13 | 1.85 | -29.3 | -25.6 |  | -32 | -30.9 | -22.8 | -28.1 | 3.83
A | 5 | 20040116 | 1006 | BC4 | 27.03 | 26.89 | 26.9 | 27.47 | 27.33 | 27.36 | 27.16 | 0.25 | -20 | -20 | -20 | -19 | -19 | -18 | -19 | 0.82 | -16.2 | -14.8 | -13.5 | -19.2 | -21.3 | -18.1 | -17.2 | 2.9 | -23.3 | -35.6 | -31.8 | -26 | -43.1 | -29.2 | -31.5 | 7.13
A | 5 | 20040123 | 1006 | BC4 | 27.45 | 27.58 | 27.04 | 27.64 | 28.38 | 27.9 | 27.66 | 0.45 | -20 | -20 | -20 |  |  | -20 | -20 | 0 | -16.3 | -13.7 | -17.4 | -13.4 | -15.7 | -15.4 | -15.3 | 1.53 | -23.7 | -25.1 | -19.2 | -38 | -6.7 | -26.5 | -23.2 | 10.22
A | 5 | 20040129 | 1006 | BC4 | 27.65 | 27.74 | 27.42 | 27.46 | 27.94 | 27.7 | 27.65 | 0.19 | -21 | -20 | -20 | -21 | -21 | -20 | -20 | 0.55 | -21.9 | -21.5 | -15.3 | -20.2 | -15.6 | -20.1 | -19.1 | 2.92 | -33.2 | -29.7 | -23.4 | -36 | -23.2 | -45.5 | -31.8 | 8.44
A | 5 | 20040206 | 1006 | BC4 | 27.05 | 26.9 | 27.06 | 27.05 | 26.88 | 26.86 | 26.97 | 0.1 |  | -20 | -20 | -20 | -20 |  | -20 | 0 | -10.8 |  | -12.6 |  | -11 | -11.3 | -11.4 | 0.81 | -34.4 | -24.5 | -26.8 | -34.7 | -23 | -26.4 | -28.3 | 5.03
A | 5 | 20040223 | 1006 | BC4 | 26.64 | 26.8 | 26.92 | 26.75 | 26.85 | 26.78 | 26.79 | 0.09 | -20 |  | -20 | -20 | -20 | -20 | -20 | 0 | -14.5 | -11.5 | -13.4 | -17.4 | -17 | -15.1 | -14.8 | 2.22 | -25.6 | -31.1 | -30.8 | -33.5 | -29.2 | -25.8 | -29.3 | 3.13
B | A | 20040316 | 1006 | BC5 | 28.58 | 28.33 | 28.88 | 28.32 | 28.32 | 28.61 | 28.51 | 0.23 | -20 | -18 | -19 | -19 | -18 | -19 | -19 | 0.8 | -13 | -22 | -21.8 | -15.5 | -15.1 | -18.7 | -17.7 | 3.7 | -21.5 | -31 | -31.4 | -19.8 | -23.9 | -31.6 | -26.5 | 5.4
B | A | 20040213 | 1006 | BC5 | 29.65 | 29.58 | 29.56 | 29.42 | 29.35 | 29.12 | 29.4 | 0.2 | -19 | -19 | -19 | -19 | -19 | -18 | -19 | 0.4 | -22.4 | -16.6 | -14.8 | -18.2 | -16.5 | -24.8 | -18.9 | 3.9 | -26 | -20.3 | -17 | -19.8 | -19.1 | -29.3 | -21.9 | 4.7
B | B | 20040326 | 1006 | BC5 | 28.76 | 29.05 | 29.14 | 28.68 | 28.96 | 28.62 | 28.87 | 0.21 | -18 | -18 | -18 | -19 | -19 | -18 | -18 | 0.5 | -15.5 | -20.9 | -11.6 | -14.1 | -23 | -21.8 | -17.8 | 4.7 | -24.5 | -32.8 | -18.1 | -18.7 | -28.9 | -26.9 | -25 | 5.8
B | A | 20040316 | 1006 | BC5 | 28.75 | 28.64 | 29 | 28.49 | 28.36 | 28.82 | 28.68 | 0.23 | -20 | -20 | -19 | -19 | -19 | -19 | -19 | 0.5 | -13.1 | -14.6 | -19.4 | -16.6 | -15.7 | -15.2 | -15.8 | 2.1 | -20.4 | -23.6 | -31.8 | -26.3 | -24.7 | -21.3 | -24.7 | 4.1
A | 5 | 20040519 | 1006 | BC4 | 27.82 | 28.13 | 27.95 | 28.02 | 28.17 | 28.07 | 28.03 | 0.13 | -20 | -21 | -20 | -21 | -20 | -21 | -20 | 0.55 | -19.8 | -19 | -20.6 | -13.8 | -17.8 | -13.8 | -17.5 | 2.99 | -36.7 | -28.7 | -36.5 | -30.6 | -33.8 | -29.7 | -32.7 | 3.49
A | 5 | 20040602 | 1006 | BC4 | 26.63 | 26.62 | 26.74 | 26.87 | 27.01 | 26.85 | 26.79 | 0.15 | -18 | -18 |  | -18 | -18 | -18 | -18 | 0 | -13.9 | -14.7 | -17 | -12.4 | -13.6 | -17.4 | -14.8 | 1.98 | -20.5 | -21.2 | -32.4 | -16.3 | -25.6 |  | -23.2 | 6.11
A | 5 | 20040728 | 1006 | BC4 | 27.31 | 28 | 27.55 | 27.78 | 28.25 | 27.8 | 27.78 | 0.33 | -19 | -19 | -18 | -19 | -19 | -18 | -19 | 0.52 | -19.5 | -14.5 | -14.2 | -11.8 | -11.1 | -14.8 | -14.3 | 2.96 | -20.7 | -24.4 | -22.5 |  | -21.3 |  | -22.2 | 1.63
A | 5 | 20040819 | 1006 | BC5 | 27.92 | 28.02 | 27.65 | 28.51 | 28.38 | 27.93 | 28.07 | 0.32 | -19 | -18 | -18 | -19 | -19 | -19 | -19 | 0.52 | -10.3 | -12.3 | -7.9 | -9.9 | -7.8 | -12.3 | -10.1 | 1.99 | -26.2 | -26.6 | -28.9 | -18 | -10.3 | -18.2 | -21.4 | 7.09
A | 5 | 20040902 | 1006 | BC4 | 27.14 | 26.73 | 26.84 | 27.07 | 27.01 | 26.93 | 26.95 | 0.15 | -20 | -19 | -20 | -19 | -19 | -19 | -19 | 0.52 | -10.8 | -7.6 | -14.7 | -11.9 | -10.4 | -10.5 | -11 | 2.31 | -13.7 | -20.7 | -31.6 | -32.2 | -30 | -19 | -24.5 | 7.76
A | 5 | 20040909 | 1006 | BC5 | 28.1 | 28.5 | 28.84 | 28.3 | 28.61 | 28.56 | 28.48 | 0.26 | -19 | -19 | -18 | -18 | -18 | -18 | -18 | 0.52 | -14.5 | -17.2 | -15.5 | -17.9 | -12.4 | -17.5 | -15.8 | 2.13 | -22.4 | -4.7 | -17.5 | -20.3 | -3.7 | -21 | -14.9 | 8.47
B | B | 20040908 | 1006 | BC5 | 28.5 | 28.37 | 28.55 | 28.67 | 28.69 | 28.74 | 28.59 | 0.1 | -19 | -19 | -19 | -19 | -19 | -19 | -19 | 0 | -13.2 | -10.6 | -18.2 | -20.2 | -13.3 | -12.2 | -14.6 | 3.7 | -23.8 | -28.9 | -31.7 | -29.6 | -32.7 | -30.5 | -29.5 | 3.1
G | B5:1 | 20040914 | 1006 | BC5 | 27.29 | 27.28 | 27.24 | 27.5 | 27.29 | 27.37 | 27.33 | 0.09 | -15 | -14 | -14 | -14 | -15 | -14 | -14 | 0.5 | -18 | -32.4 | -8 | -10 | -26.6 | -41.3 | -22.7 | 13.07 | -14.4 | -17.9 | -16.6 | -22.4 | -19.3 | -26 | -19.5 | 4.19
B | A | 20040929 | 1006 | BC5 | 28.73 | 28.61 | 28.38 | 28.59 | 28.67 | 28.68 | 28.61 | 0.1 | -19 | -19 | -18 | -20 | -20 | -19 | -19 | 0.8 | -12.5 | -16.5 | -12.2 | -18 | -20.7 | -11.3 | -15.2 | 3.8 | -9.8 | -21.2 | -20.4 | -24.6 | -24.2 | -8.9 | -18.2 | 7
A | 5 | 20041015 | 1006 | BC5 | 28.03 | 28.23 | 27.91 | 28.36 | 28.24 | 28.31 | 28.18 | 0.17 | -20 | -20 | -19 | -19 | -19 | -20 | -20 | 0.55 | -10.5 | -14.7 | -14.4 | -12.7 | -17.8 | -17.9 | -14.7 | 2.88 | -13.8 | -34.7 | -35.3 | -13.1 | -27.3 | -33.3 | -26.2 | 10.32
A | 5 | 20041021 | 1006 | BC4 |  | 27.73 | 27.79 |  | 27.81 | 27.82 | 27.79 | 0.04 | -20 | -19 | -19 | -20 | -20 | -19 | -20 | 0.55 | -6.7 | -14.8 | -6.9 | -13.9 | -16.1 | -9 | -11.2 | 4.19 | -11.7 | -38.4 | -10.6 | -15 | -14.9 | -24.9 | -19.2 | 10.65
A | 5 | 20040430 | 1006 | BC4 | 26.45 | 27.17 | 27.14 | 26.73 | 27 | 26.94 | 26.9 | 0.27 | -20 | -20 | -20 | -20 |  | -20 | -20 | 0 | -12.4 | -19 | -14.6 | -17.9 | -13.2 | -15.7 | -15.5 | 2.6 | -29.9 | -29.7 | -27.2 | -27.6 | -23.7 | -30.8 | -28.2 | 2.59
A | 5 | 20040715 | 1006 | BC4 | 27.86 | 27.91 | 27.88 | 27.97 | 28.03 | 28.01 | 27.94 | 0.07 | -19 |  |  | -19 | -19 | -19 | -19 | 0 | -13 | -10.8 | -15.4 | -9.6 | -14.3 | -11.1 | -12.4 | 2.24 | -22.1 | -26 | -38.3 | -7.9 | -34 | -32.3 | -26.8 | 10.9
A | 5 | 20041104 | 1006 | BC4 | 26.6 | 27 | 26.61 | 26.66 | 26.93 | 27.18 | 26.83 | 0.24 | -19 | -19 | -18 | -19 | -18 | -19 | -19 | 0.52 | -18.1 | -11 | -9.1 | -9.7 | -10.9 | -14.2 | -12.2 | 3.4 | -31.8 | -4.5 | -26.7 | -23.2 | -6.3 | -19 | -18.6 | 11.06

## Vamac
Lab | Bath | Date | Oil | Vamac Batch | Volume 1 | Volume 2 | Volume 3 | Volume 4 | Volume 5 | Volume 6 | Volume Mean | Volume SD | Hardness 1 | Hardness 2 | Hardness 3 | Hardness 4 | Hardness 5 | Hardness 6 | Hardness Mean | Hardness SD | Tensile 1 | Tensile 2 | Tensile 3 | Tensile 4 | Tensile 5 | Tensile 6 | Tensile Mean | Tensile SD | Elongation 1 | Elongation 2 | Elongation 3 | Elongation 4 | Elongation 5 | Elongation 6 | Elongation Mean | Elongation SD
A | 5 | 20031117 | 1006 | MACBC-1 | 19.95 | 20.18 | 20.08 | 20.11 | 20.2 | 20.14 | 20.11 | 0.09 | -10 | -9 | -10 | -10 | -9 | -9 | -10 | 0.55 | -34.2 | -33.6 | -29.8 | -24.5 | -20.1 | -27.3 | -28.2 | 5.44 | -42.5 |  | -41 | -38.8 |  | -40.6 | -40.7 | 1.52
A | 5 | 20031208 | 1006 | MACBC-1 | 20.4 | 20.44 | 20.01 | 20.09 | 20.61 | 20.24 | 20.3 | 0.23 | -9 | -9 | -8 | -8 | -9 | -9 | -9 | 0.52 | -30.5 | -16.5 | -17.8 | -40.9 | -23 | -20 | -24.8 | 9.34 | -41.4 | -17.1 | -34.5 | -43.1 | -25.2 | -25 | -31 | 10.29
A | 5 | 20031209 | 1006 | MACBC-1 | 19.94 | 20.15 | 19.89 | 19.75 | 19.77 | 19.98 | 19.91 | 0.15 | -8 | -8 | -8 | -8 | -9 | -9 | -8 | 0.52 | -18.8 | -21.9 | -27.2 | -34 | -24.7 | -25.8 | -25.4 | 5.15 | -30.9 | -23.8 | -38.7 | -38 |  | -28.3 | -26.4 | 14.82
A | 5 | 20031215 | 1006 | MACBC-1 | 16.32 | 16.51 | 16.54 | 16.23 | 16.56 | 16.39 | 16.42 | 0.13 | -8 | -7 | -7 | -7 | -8 | -8 | -8 | 0.55 | -28 | -29.3 | -26.8 | -26.6 |  | -25.6 | -27.3 | 1.42 | -6.1 | -5.6 |  | -1.1 |  | -7.8 | -5.2 | 2.86
A | 5 | 20031219 | 1006 | MACBC-1 |  | 20.18 | 20.26 | 20.35 |  | 20.19 | 20.24 | 0.08 | -6 | -7 | -7 | -7 | -7 | -7 | -7 | 0.41 | -23.6 | -25.7 | -20.2 |  |  | -18.7 | -22 | 3.18 | -26.9 | -34.9 | -30.7 | -16.9 | -35.9 | -35.3 | -30.1 | 7.33
A | 5 | 20040106 | 1006 | MACBC-1 | 20.47 | 20.17 | 20.07 | 20.52 | 20.29 | 20.62 | 20.36 | 0.21 | -9 | -8 | -8 | -9 | -8 | -9 | -8 | 0.55 | -27.5 | -28.8 | -35.2 | -44.8 | -46.4 | -23.8 | -34.4 | 9.42 | -33.1 | -44.5 | -44.1 | -53.8 | -46.9 | -22.1 | -40.8 | 11.31
A | 5 | 20040118 | 1006 | MACBC-1 | 19.94 | 19.9 | 19.72 | 19.89 | 19.78 | 19.58 | 19.8 | 0.14 | -6 | -7 | -7 | -6 | -6 | -7 | -6 | 0.55 | -29.9 | -40.8 | -33.7 | -39.5 | -25 | -45.1 | -35.7 | 7.5 | -38.8 | -50.8 | -46.5 | -51.6 | -37.5 | -51 | -46 | 6.38
A | 5 | 20040124 | 1006 | MACBC-1 | 19.61 | 19.76 | 20.05 | 19.24 | 19.53 | 20.24 | 19.74 | 0.36 | -8 | -8 | -8 | -8 |  | -8 | -8 | 0 | -33.1 | -28.2 | -20.9 | -32.6 | -25.8 | -22.5 | -27.2 | 5.07 | -48.3 | -29.4 | -19.1 | -40.9 | -25.9 | -44 | -34.6 | 11.48
A | 5 | 20040209 | 1006 | MACBC-1 | 20.45 | 20.55 | 20.71 | 20.63 | 20.24 | 20.4 | 20.5 | 0.17 | -6 | -6 | -6 | -7 | -7 | -7 | -7 | 0.55 | -25.8 | -25.6 |  | -24.1 |  | -28.1 | -25.9 | 1.65 | -39.2 | -25.9 | -17.5 | -16.1 | -55.7 | -44 | -33.1 | 15.82
B | A | 20040329 | 1006 | MACBC-1 | 16.13 | 16.76 | 16.5 | 16.42 | 17.3 | 16.57 | 16.61 | 0.39 | -9 | -9 | -9 | -8 | -9 | -8 | -9 | 0.5 | -20.5 | -13.8 | -19.6 | -15.5 | -16.2 | -19.3 | -17.5 | 2.7 | -36.7 | -22 | -32 | -29.9 | -27.2 | -28.9 | -29.5 | 4.9
B | E | 20040212 | 1006 | MACBC-1 | 15.99 | 15.87 | 16.08 | 16.07 | 16.73 | 16.13 | 16.15 | 0.3 | -8 | -8 | -8 | -8 | -8 | -8 | -8 | 0 | -26.7 | -18.7 | -30.3 | -17.4 | -23.6 | -11.6 | -21.4 | 6.8 | -32.6 | -25.8 | -27.1 | -32.6 | -19.9 | -17.9 | -26 | 6.2
B | A | 20040329 | 1006 | MACBC-1 | 15.58 | 17.14 | 16.96 | 16.99 | 15.88 | 15.8 | 16.39 | 0.71 | -7 | -8 | -9 | -9 | -8 | -8 | -8 | 0.8 | -28.6 | -15.7 | -19.6 | -21 | -19.2 | -20.8 | -20.8 | 4.3 | -36.9 | -28.8 | -27.2 | -27.9 | -29.7 | -29.7 | -30 | 3.5
G | 1 | 20040520 | 1006 | MACBC-1 | 20.65 | 21.18 | 21.22 | 21.18 | 21.72 | 21.68 | 21.27 | 0.39 | -8 | -8 | -8 | -8 | -8 | -9 | -8 | 0.4 | -18.5 |  | -30.5 |  | -22 | 4.9 | -16.5 | 15.17 | -17.1 | -13.7 | -26.2 | -27.2 | -27.2 | -18.7 | -21.7 | 5.9
A | 5 | 20040520 | 1006 | MACBC-1 | 14.74 | 15.86 | 15.23 | 15.33 | 15.98 | 14.77 | 15.32 | 0.52 |  |  | -9 | -9 | -9 | -9 | -9 | 0 | -31.4 | -34 | -31.3 | -34.6 | -35.2 | -35.3 | -33.6 | 1.83 | -6.4 | 19 | -4.3 | 26.3 | 4.6 | -8.9 | 5 | 14.56
A | 5 | 20040903 | 1006 | MACBC-1 | 15.93 | 15.93 | 16.18 | 16.11 | 16.28 | 15.97 | 16.07 | 0.15 | -8 | -8 | -8 | -7 | -7 | -7 | -8 | 0.55 | -15.3 | -28.6 | -15.1 | -22.2 | -20.2 | -19.3 | -20.1 | 5.01 | -33.8 | -44.7 | -25.7 | -41.6 | -40.1 | -43.7 | -38.3 | 7.26
A | 5 | 20040910 | 1006 | MACBC-1 | 16.07 | 16.1 | 15.67 | 15.86 | 15.64 | 15.57 | 15.82 | 0.23 | -8 | -8 | -9 | -9 | -9 | -8 | -8 | 0.55 | -23.1 | -4.8 | -4.8 | -9.5 |  | -12.6 | -11 | 7.55 | -46.6 | -14.2 | -29 | -35 | -58.9 | -35.1 | -36.5 | 15.24
B | B | 20040908 | 1006 | MACBC-1 | 16.42 | 16.61 | 16.94 | 15.6 | 16.18 | 15.84 | 16.27 | 0.5 | -8 | -8 | -9 | -7 | -6 | -7 | -8 | 1 | -14.1 | -17.7 | -19 | -23.5 | -18.5 | -12.6 | -17.6 | 3.9 | -22.7 | -31.2 | -34.8 | -33.6 | -30.1 | -27.8 | -30 | 4.4
G | B5:1 | 20040914 | 1006 | MACBC-1 | 21.67 | 21.62 | 21.22 | 21.32 | 21.21 | 21.52 | 21.43 | 0.2 | -7 | -8 | -8 | -8 | -9 | -9 | -8 | 0.8 | -16 | -32.2 | -8.8 | -28.9 | -45.3 | -20.8 | -25.3 | 12.96 | -14.3 | -17.1 | -27 | -26.8 | -34.2 | -17.5 | -22.8 | 7.7
B | A | 20040928 | 1006 | MACBC-1 | 15.23 | 15.92 | 15.61 | 15.14 | 15.45 | 15.49 | 15.47 | 0.3 | -10 | -9 | -8 | -8 | -8 | -9 | -9 | 0.8 | -27.1 | -22.5 | -30.9 | -25.1 | -30.6 | -26.7 | -27.2 | 3.2 | -35.7 | -35.9 | -40.4 | -38.8 | -40.8 | -36.5 | -38 | 2.3
A | 1 | 20040928 | 1006 | MACBC-1 | 15.31 | 16.03 | 15.55 | 15.29 | 16.1 | 15.45 | 15.62 | 0.36 | -5 | -5 | -5 | -6 | -6 | -6 | -6 | 0.55 | -19.7 | -18.5 | -21 |  | -16.4 | -13.1 | -17.7 | 3.1 | -23.4 | -21.5 | -26.7 | -36.9 | -27.2 | -3.1 | -23.1 | 11.16
A | 1 | 20041022 | 1006 | MACBC-1 | 14.97 | 15.14 | 15.54 | 14.97 | 14.84 | 15.18 | 15.11 | 0.25 |  | -9 | -9 | -9 | -9 | -9 | -9 | 0 | -23.5 | -20.8 | -12 | -16.5 | -11.9 | -12.5 | -16.2 | 4.99 | -36.4 | -30.1 | -14.1 | -14 | -24.7 | -19.4 | -23.1 | 9.01
A | 5 | 20040501 | 1006 | MACBC-1 | 16.13 | 15.82 | 15.81 | 15.53 | 15.66 | 15.83 | 15.8 | 0.2 | -8 | -8 | -8 |  | -8 |  | -8 | 0 | -29.5 | -35.5 | -31.7 | -33.7 | -33.9 | -28.4 | -32.1 | 2.76 | -3.6 | -21.8 | -17.9 | 0.8 | -3.1 | -16.1 | -10.3 | 9.42
A | 5 | 20041105 | 1006 | MACBC-1 | 14.92 | 15.03 | 15.1 | 15.26 | 15.61 | 14.96 | 15.15 | 0.26 | -9 | -9 | -9 | -8 | -9 | -8 | -9 | 0.52 | -15.3 | -7.3 | -11.1 | -14.4 | -14.5 | -19.8 | -13.7 | 4.21 | -27.2 | 1.7 | -13.4 | -29.6 | 19.6 | -20.7 | -11.6 | 18.99

## SD Estimates
Standard Deviation Estimates |  |  |  | Effective 12/1/04 thru 4/5/05
Elastomer |  | Volume | Hardness | Tensile | Elongation
NBR | total | 0.85 | 1.8 | 7.91 | 7.63
| w/lab | 0.85 | 1.52 | 7.78 | 7.6
ACM | total | 0.79 | 1.88 | 9.93 | 11.13
| w/lab | 0.77 | 1.83 | 9.91 | 10.92
FKM | total | 0.15 | 2.28 | 5.59 | 10.52
| w/lab | 0.13 | 1.72 | 5.24 | 8.42
VMQ | total | 2.27 | 2.46 | 5.36 | 9.71
| w/lab | 2.18 | 1.49 | 5.31 | 9.7
Vamac | total | 2.32 | 1.06 | 8.84 | 14.86
| w/lab | 1.93 | 1.06 | 8.72 | 14.81
Standard Deviation Estimates |  |  |  | Effective 11/16/04 thru 11/30/04
Elastomer |  | Volume | Hardness | Tensile | Elongation
NBR | total | 0.85 | 1.8 | 7.91 | 7.63
| w/lab | 0.85 | 1.52 | 7.78 | 7.6
ACM | total | 0.79 | 1.88 | 9.93 | 11.13
| w/lab | 0.77 | 1.83 | 9.91 | 10.92
FKM | total | 0.15 | 2.28 | 5.59 | 10.52
| w/lab | 0.13 | 1.72 | 5.24 | 8.42
VMQ | total | 2.27 | 2.46 | 5.36 | 9.71
| w/lab | 2.18 | 1.49 | 5.31 | 9.7
Vamac | total | 2.32 | 1.06 | 8.84 | 14.86
| w/lab | 1.93 | 1.06 | 8.72 | 14.81
Standard Deviation Estimates |  |  |  | Effective 11/1/04 thru 11/15/04
Elastomer |  | Volume | Hardness | Tensile | Elongation
NBR | total | 0.86 | 1.81 | 7.97 | 7.67
| w/lab | 0.86 | 1.51 | 7.83 | 7.64
ACM | total | 0.79 | 1.87 | 9.96 | 11.09
| w/lab | 0.78 | 1.83 | 9.94 | 10.88
FKM | total | 0.16 | 2.3 | 5.65 | 10.55
| w/lab | 0.13 | 1.74 | 5.3 | 8.43
VMQ | total | 2.29 | 2.48 | 5.4 | 9.72
| w/lab | 2.2 | 1.5 | 5.35 | 9.71
Vamac | total | 2.3 | 1.09 | 8.74 | 13.94
| w/lab | 1.85 | 1.08 | 8.58 | 13.86
Standard Deviation Estimates |  |  |  | Effective 10/16/04 thru 10/31/04
Elastomer |  | Volume | Hardness | Tensile | Elongation
NBR | total | 0.87 | 1.82 | 7.98 | 7.73
| w/lab | 0.87 | 1.51 | 7.81 | 7.7
ACM | total | 0.8 | 1.87 | 9.98 | 11.11
| w/lab | 0.79 | 1.83 | 9.97 | 10.9
FKM | total | 0.16 | 2.32 | 5.41 | 10.58
| w/lab | 0.13 | 1.74 | 5.08 | 8.25
VMQ | total | 2.3 | 2.51 | 5.43 | 9.72
| w/lab | 2.22 | 1.51 | 5.38 | 9.7
Vamac | total | 2.2 | 0.95 | 8.99 | 14.47
| w/lab | 1.7 | 0.95 | 8.48 | 14.36
Standard Deviation Estimates |  |  |  | Effective 10/1/04 thru 10/15/04
Elastomer |  | Volume | Hardness | Tensile | Elongation
NBR | total | 0.87 | 1.82 | 7.98 | 7.73
| w/lab | 0.87 | 1.51 | 7.81 | 7.7
ACM | total | 0.8 | 1.87 | 9.98 | 11.11
| w/lab | 0.79 | 1.83 | 9.97 | 10.9
FKM | total | 0.16 | 2.32 | 5.41 | 10.58
| w/lab | 0.13 | 1.74 | 5.08 | 8.25
VMQ | total | 2.3 | 2.51 | 5.43 | 9.72
| w/lab | 2.22 | 1.51 | 5.38 | 9.7
Vamac | total | 2.2 | 0.95 | 8.99 | 14.47
| w/lab | 1.7 | 0.95 | 8.48 | 14.36
Standard Deviation Estimates |  |  |  | Effective 9/16/04 thru 9/30/04
Elastomer |  | Volume | Hardness | Tensile | Elongation
NBR | total | 0.88 | 1.81 | 7.95 | 7.81
| w/lab | 0.88 | 1.52 | 7.75 | 7.77
ACM | total | 0.8 | 1.88 | 9.96 | 11.17
| w/lab | 0.79 | 1.85 | 9.95 | 10.94
FKM | total | 0.16 | 2.34 | 5.4 | 10.54
| w/lab | 0.13 | 1.76 | 5.1 | 8.3
VMQ | total | 2.31 | 2.51 | 5.32 | 9.75
| w/lab | 2.23 | 1.52 | 5.25 | 9.74
Vamac | total | 2.09 | 0.97 | 8.22 | 15.13
| w/lab | 1.68 | 0.96 | 7.32 | 15.13
Standard Deviation Estimates |  |  |  | Effective 9/1/04 thru 9/15/04
Elastomer |  | Volume | Hardness | Tensile | Elongation
NBR | total | 0.89 | 1.82 | 7.76 | 7.85
| w/lab | 0.88 | 1.5 | 7.57 | 7.81
ACM | total | 0.81 | 1.89 | 9.98 | 11.21
| w/lab | 0.79 | 1.86 | 9.97 | 10.97
FKM | total | 0.15 | 2.36 | 5.44 | 10.58
| w/lab | 0.13 | 1.78 | 5.13 | 8.33
VMQ | total | 2.32 | 2.53 | 5.34 | 9.79
| w/lab | 2.24 | 1.53 | 5.27 | 9.78
Vamac | total | 2.05 | 0.99 | 8.29 | 15.37
| w/lab | 1.54 | 0.99 | 7.13 | 15.37
Standard Deviation Estimates |  |  |  | Effective 8/16/04 thru 8/31/04
Elastomer |  | Volume | Hardness | Tensile | Elongation
NBR | total | 0.89 | 1.82 | 7.76 | 7.85
| w/lab | 0.88 | 1.5 | 7.57 | 7.81
ACM | total | 0.81 | 1.89 | 9.98 | 11.21
| w/lab | 0.79 | 1.86 | 9.97 | 10.97
FKM | total | 0.15 | 2.36 | 5.44 | 10.58
| w/lab | 0.13 | 1.78 | 5.13 | 8.33
VMQ | total | 2.32 | 2.53 | 5.34 | 9.79
| w/lab | 2.24 | 1.53 | 5.27 | 9.78
Vamac | total | 2.05 | 0.99 | 8.29 | 15.37
| w/lab | 1.54 | 0.99 | 7.13 | 15.37
Standard Deviation Estimates |  |  |  | Effective 8/1/04 thru 8/15/04
Elastomer |  | Volume | Hardness | Tensile | Elongation
NBR | total | 0.89 | 1.82 | 7.52 | 7.7
| w/lab | 0.89 | 1.49 | 7.29 | 7.67
ACM | total | 0.81 | 1.9 | 10.01 | 11.25
| w/lab | 0.79 | 1.87 | 10 | 11.01
FKM | total | 0.15 | 2.36 | 5.46 | 10.59
| w/lab | 0.13 | 1.78 | 5.15 | 8.31
VMQ | total | 2.32 | 2.54 | 5.36 | 9.82
| w/lab | 2.24 | 1.54 | 5.28 | 9.81
Vamac | total | 2.05 | 0.99 | 8.29 | 15.37
| w/lab | 1.54 | 0.99 | 7.13 | 15.37
Standard Deviation Estimates |  |  |  | Effective 7/19/04 thru 7/31/04
Elastomer |  | Volume | Hardness | Tensile | Elongation
NBR | total | 0.89 | 1.82 | 7.52 | 7.7
| w/lab | 0.89 | 1.49 | 7.29 | 7.67
ACM | total | 0.81 | 1.9 | 10.01 | 11.25
| w/lab | 0.79 | 1.87 | 10 | 11.01
FKM | total | 0.15 | 2.36 | 5.46 | 10.59
| w/lab | 0.13 | 1.78 | 5.15 | 8.31
VMQ | total | 2.32 | 2.54 | 5.36 | 9.82
| w/lab | 2.24 | 1.54 | 5.28 | 9.81
Vamac | total | 2.05 | 0.99 | 8.29 | 15.37
| w/lab | 1.54 | 0.99 | 7.13 | 15.37
Standard Deviation Estimates |  |  |  | Effective 7/1/04 thru 7/18/04
Elastomer |  | Volume | Hardness | Tensile | Elongation
NBR | total | 0.89 | 1.82 | 7.52 | 7.7
| w/lab | 0.89 | 1.49 | 7.29 | 7.67
ACM | total | 0.81 | 1.9 | 10.01 | 11.25
| w/lab | 0.79 | 1.87 | 10 | 11.01
FKM | total | 0.15 | 2.36 | 5.46 | 10.59
| w/lab | 0.13 | 1.78 | 5.15 | 8.31
VMQ | total | 2.32 | 2.54 | 5.36 | 9.82
| w/lab | 2.24 | 1.54 | 5.28 | 9.81
Vamac | total | 2.05 | 0.99 | 8.29 | 15.37
| w/lab | 1.54 | 0.99 | 7.13 | 15.37
Standard Deviation Estimates |  |  |  | Effective 6/16/04 thru 6/30/04
Elastomer |  | Volume | Hardness | Tensile | Elongation
NBR | total | 0.89 | 1.82 | 7.52 | 7.7
| w/lab | 0.89 | 1.49 | 7.29 | 7.67
ACM | total | 0.81 | 1.9 | 10.01 | 11.25
| w/lab | 0.79 | 1.87 | 10 | 11.01
FKM | total | 0.15 | 2.36 | 5.46 | 10.59
| w/lab | 0.13 | 1.78 | 5.15 | 8.31
VMQ | total | 2.32 | 2.54 | 5.36 | 9.82
| w/lab | 2.24 | 1.54 | 5.28 | 9.81
Vamac | total | 2.05 | 0.99 | 8.29 | 15.37
| w/lab | 1.54 | 0.99 | 7.13 | 15.37
Standard Deviation Estimates |  |  |  | Effective 6/1/04 thru 6/15/04
Elastomer |  | Volume | Hardness | Tensile | Elongation
NBR | total | 0.9 | 1.83 | 7.56 | 7.6
| w/lab | 0.89 | 1.49 | 7.33 | 7.56
ACM | total | 0.81 | 1.91 | 10.05 | 11.23
| w/lab | 0.8 | 1.87 | 10.04 | 10.98
FKM | total | 0.16 | 2.37 | 5.48 | 10.62
| w/lab | 0.13 | 1.79 | 5.17 | 8.33
VMQ | total | 2.34 | 2.55 | 5.38 | 9.84
| w/lab | 2.26 | 1.54 | 5.31 | 9.83
Vamac | total | 1.87 | 0.99 | 8.31 | 11.83
| w/lab | 1.06 | 0.98 | 7.26 | 11.44
Standard Deviation Estimates |  |  |  | Effective 5/16/04 thru 5/31/04
Elastomer |  | Volume | Hardness | Tensile | Elongation
NBR | total | 0.9 | 1.83 | 7.56 | 7.6
| w/lab | 0.89 | 1.49 | 7.33 | 7.56
ACM | total | 0.81 | 1.91 | 10.05 | 11.23
| w/lab | 0.8 | 1.87 | 10.04 | 10.98
FKM | total | 0.16 | 2.37 | 5.48 | 10.62
| w/lab | 0.13 | 1.79 | 5.17 | 8.33
VMQ | total | 2.34 | 2.55 | 5.38 | 9.84
| w/lab | 2.26 | 1.54 | 5.31 | 9.83
Vamac | total | 1.82 | 1.02 | 7.59 | 11.87
| w/lab | 1.09 | 1.01 | 6.67 | 11.76
Standard Deviation Estimates |  |  |  | Effective 5/1/04 thru 5/15/04
Elastomer |  | Volume | Hardness | Tensile | Elongation
NBR | total | 0.9 | 1.83 | 7.56 | 7.6
| w/lab | 0.89 | 1.49 | 7.33 | 7.56
ACM | total | 0.81 | 1.91 | 10.05 | 11.23
| w/lab | 0.8 | 1.87 | 10.04 | 10.98
FKM | total | 0.16 | 2.37 | 5.48 | 10.62
| w/lab | 0.13 | 1.79 | 5.17 | 8.33
VMQ | total | 2.34 | 2.55 | 5.38 | 9.84
| w/lab | 2.26 | 1.54 | 5.31 | 9.83
Vamac | total | 1.82 | 1.02 | 7.59 | 11.87
| w/lab | 1.09 | 1.01 | 6.67 | 11.76
Standard Deviation Estimates |  |  |  | Effective 4/1/04 thru 4/30/04
Elastomer |  | Volume | Hardness | Tensile | Elongation
NBR | total | 0.91 | 1.84 | 7.64 | 7.65
| w/lab | 0.9 | 1.51 | 7.42 | 7.65
ACM | total | 0.83 | 1.92 | 10.15 | 11.17
| w/lab | 0.81 | 1.9 | 10.14 | 11.08
FKM | total | 0.16 | 2.4 | 5.57 | 10.46
| w/lab | 0.13 | 1.81 | 5.25 | 8.42
VMQ | total | 2.32 | 2.59 | 5.38 | 9.96
| w/lab | 2.29 | 1.56 | 5.35 | 9.95
Vamac | total | 1.23 | 1.11 | 7.19 | 13.35
| w/lab | 1.23 | 1.11 | 7.19 | 13.35
Standard Deviation Estimates |  |  |  | Effective 3/16/04 thru 3/31/04
Elastomer |  | Volume | Hardness | Tensile | Elongation
NBR | total | 0.91 | 1.84 | 7.64 | 7.65
| w/lab | 0.9 | 1.51 | 7.42 | 7.65
ACM | total | 0.83 | 1.92 | 10.15 | 11.17
| w/lab | 0.81 | 1.9 | 10.14 | 11.08
FKM | total | 0.16 | 2.4 | 5.57 | 10.46
| w/lab | 0.13 | 1.81 | 5.25 | 8.42
VMQ | total | 2.32 | 2.59 | 5.38 | 9.96
| w/lab | 2.29 | 1.56 | 5.35 | 9.95
Vamac | total | 1.23 | 1.11 | 7.19 | 13.35
| w/lab | 1.23 | 1.11 | 7.19 | 13.35
Standard Deviation Estimates |  |  |  | Effective 3/1/04 thru 3/15/04
Elastomer |  | Volume | Hardness | Tensile | Elongation
NBR | total | 0.91 | 1.84 | 7.67 | 7.66
| w/lab | 0.91 | 1.51 | 7.44 | 7.66
ACM | total | 0.83 | 1.92 | 10.19 | 11.2
| w/lab | 0.81 | 1.9 | 10.17 | 11.11
FKM | total | 0.16 | 2.4 | 5.59 | 10.48
| w/lab | 0.13 | 1.82 | 5.27 | 8.44
VMQ | total | 2.33 | 2.59 | 5.4 | 9.98
| w/lab | 2.3 | 1.57 | 5.37 | 9.97
Vamac | total | 1.23 | 1.11 | 7.19 | 13.35
| w/lab | 1.23 | 1.11 | 7.19 | 13.35
Standard Deviation Estimates |  |  |  | Effective 2/16/04 thru 2/29/04
Elastomer |  | Volume | Hardness | Tensile | Elongation
NBR | total | 0.92 | 1.84 | 7.67 | 7.67
| w/lab | 0.91 | 1.51 | 7.44 | 7.67
ACM | total | 0.83 | 1.93 | 10.21 | 11.21
| w/lab | 0.81 | 1.91 | 10.19 | 11.12
FKM | total | 0.16 | 2.4 | 5.6 | 10.43
| w/lab | 0.13 | 1.82 | 5.28 | 8.41
VMQ | total | 2.34 | 2.6 | 5.41 | 10.01
| w/lab | 2.31 | 1.57 | 5.38 | 10
Vamac | total | 1.27 | 1.05 | 7.47 | 13.18
| w/lab | 1.27 | 1.05 | 7.47 | 13.18
Standard Deviation Estimates |  |  |  | Effective 2/1/04 thru 2/15/04
Elastomer |  | Volume | Hardness | Tensile | Elongation
NBR | total | 0.92 | 1.85 | 7.7 | 7.68
| w/lab | 0.92 | 1.5 | 7.45 | 7.68
ACM | total | 0.83 | 1.93 | 10.28 | 11
| w/lab | 0.82 | 1.9 | 10.26 | 10.92
FKM | total | 0.16 | 2.4 | 5.64 | 10.43
| w/lab | 0.13 | 1.82 | 5.32 | 8.4
VMQ | total | 2.35 | 2.6 | 5.42 | 9.99
| w/lab | 2.32 | 1.58 | 5.4 | 9.99
Vamac | total | 1.36 | 1.12 | 7.8 | 13.57
| w/lab | 1.36 | 1.12 | 7.8 | 13.57
Standard Deviation Estimates |  |  |  | Effective 1/16/04 thru 1/31/04
Elastomer |  | Volume | Hardness | Tensile | Elongation
NBR | total | 0.94 | 1.84 | 7.59 | 7.19
| w/lab | 0.93 | 1.43 | 7.29 | 7.19
ACM | total | 0.84 | 1.95 | 8.46 | 9.44
| w/lab | 0.82 | 1.92 | 8.45 | 9.3
FKM | total | 0.16 | 2.43 | 5.62 | 10.37
| w/lab | 0.13 | 1.85 | 5.28 | 8.17
VMQ | total | 2.4 | 2.63 | 5.52 | 9.65
| w/lab | 2.37 | 1.6 | 5.5 | 9.65
Standard Deviation Estimates |  |  |  | Effective 1/1/04 thru 1/15/04
Elastomer |  | Volume | Hardness | Tensile | Elongation
NBR | total | 0.94 | 1.82 | 7.57 | 7.2
| w/lab | 0.93 | 1.43 | 7.27 | 7.2
ACM | total | 0.84 | 1.95 | 8.4 | 9.47
| w/lab | 0.82 | 1.92 | 8.39 | 9.32
FKM | total | 0.16 | 2.42 | 5.55 | 10.38
| w/lab | 0.13 | 1.86 | 5.24 | 8.2
VMQ | total | 2.4 | 2.63 | 5.41 | 9.57
| w/lab | 2.38 | 1.6 | 5.39 | 9.57
Standard Deviation Estimates |  |  |  | Effective 12/16/03 thru 12/31/03
Elastomer |  | Volume | Hardness | Tensile | Elongation
NBR | total | 0.94 | 1.82 | 7.57 | 7.2
| w/lab | 0.93 | 1.43 | 7.27 | 7.2
ACM | total | 0.84 | 1.95 | 8.4 | 9.47
| w/lab | 0.82 | 1.92 | 8.39 | 9.32
FKM | total | 0.16 | 2.42 | 5.55 | 10.38
| w/lab | 0.13 | 1.86 | 5.24 | 8.2
VMQ | total | 2.4 | 2.63 | 5.41 | 9.57
| w/lab | 2.38 | 1.6 | 5.39 | 9.57
Standard Deviation Estimates |  |  |  | Effective 12/1/03 thru 12/15/03
Elastomer |  | Volume | Hardness | Tensile | Elongation
NBR | total | 0.94 | 1.82 | 7.57 | 7.2
| w/lab | 0.93 | 1.43 | 7.27 | 7.2
ACM | total | 0.84 | 1.95 | 8.4 | 9.47
| w/lab | 0.82 | 1.92 | 8.39 | 9.32
FKM | total | 0.16 | 2.42 | 5.55 | 10.38
| w/lab | 0.13 | 1.86 | 5.24 | 8.2
VMQ | total | 2.4 | 2.63 | 5.41 | 9.57
| w/lab | 2.38 | 1.6 | 5.39 | 9.57
Standard Deviation Estimates |  |  |  | Effective 11/16/03 thru 11/30/03
Elastomer |  | Volume | Hardness | Tensile | Elongation
NBR | total | 0.94 | 1.82 | 7.57 | 7.2
| w/lab | 0.93 | 1.43 | 7.27 | 7.2
ACM | total | 0.84 | 1.95 | 8.4 | 9.47
| w/lab | 0.82 | 1.92 | 8.39 | 9.32
FKM | total | 0.16 | 2.42 | 5.55 | 10.38
| w/lab | 0.13 | 1.86 | 5.24 | 8.2
VMQ | total | 2.4 | 2.63 | 5.41 | 9.57
| w/lab | 2.38 | 1.6 | 5.39 | 9.57
Standard Deviation Estimates |  |  |  | Effective 11/1/03 thru 11/15/03
Elastomer |  | Volume | Hardness | Tensile | Elongation
NBR | total | 0.96 | 1.84 | 7.62 | 7.19
| w/lab | 0.95 | 1.43 | 7.28 | 7.19
ACM | total | 0.85 | 1.97 | 8.45 | 9.49
| w/lab | 0.82 | 1.94 | 8.43 | 9.35
FKM | total | 0.16 | 2.43 | 5.58 | 10.48
| w/lab | 0.13 | 1.87 | 5.29 | 8.19
VMQ | total | 2.43 | 2.65 | 5.37 | 9.68
| w/lab | 2.41 | 1.61 | 5.37 | 9.68
Standard Deviation Estimates |  |  |  | Effective 10/16/03 thru 10/31/03
Elastomer |  | Volume | Hardness | Tensile | Elongation
NBR | total | 0.96 | 1.84 | 7.62 | 7.19
| w/lab | 0.95 | 1.43 | 7.28 | 7.19
ACM | total | 0.85 | 1.97 | 8.45 | 9.49
| w/lab | 0.82 | 1.94 | 8.43 | 9.35
FKM | total | 0.16 | 2.43 | 5.58 | 10.48
| w/lab | 0.13 | 1.87 | 5.29 | 8.19
VMQ | total | 2.43 | 2.65 | 5.37 | 9.68
| w/lab | 2.41 | 1.61 | 5.37 | 9.68
Standard Deviation Estimates |  |  |  | Effective 10/1/03 thru 10/15/03
Elastomer |  | Volume | Hardness | Tensile | Elongation
NBR | total | 0.96 | 1.85 | 7.64 | 7.21
| w/lab | 0.95 | 1.43 | 7.3 | 7.21
ACM | total | 0.85 | 1.97 | 8.48 | 9.51
| w/lab | 0.82 | 1.93 | 8.46 | 9.37
FKM | total | 0.16 | 2.43 | 5.61 | 10.51
| w/lab | 0.13 | 1.87 | 5.32 | 8.21
VMQ | total | 2.44 | 2.65 | 5.38 | 9.69
| w/lab | 2.42 | 1.62 | 5.37 | 9.69
Standard Deviation Estimates |  |  |  | Effective 9/16/03 thru 9/30/03
Elastomer |  | Volume | Hardness | Tensile | Elongation
NBR | total | 0.97 | 1.86 | 7.74 | 7.25
| w/lab | 0.96 | 1.45 | 7.39 | 7.25
ACM | total | 0.85 | 1.98 | 8.6 | 9.55
| w/lab | 0.81 | 1.93 | 8.58 | 9.39
FKM | total | 0.16 | 2.43 | 5.64 | 10.51
| w/lab | 0.13 | 1.89 | 5.38 | 8.2
VMQ | total | 2.47 | 2.65 | 5.41 | 9.75
| w/lab | 2.45 | 1.64 | 5.41 | 9.75
Standard Deviation Estimates |  |  |  | Effective 9/1/03 thru 9/15/03
Elastomer |  | Volume | Hardness | Tensile | Elongation
NBR | total | 0.98 | 1.86 | 7.76 | 7.28
| w/lab | 0.96 | 1.45 | 7.41 | 7.28
ACM | total | 0.85 | 1.98 | 8.62 | 9.58
| w/lab | 0.81 | 1.93 | 8.6 | 9.42
FKM | total | 0.16 | 2.43 | 5.66 | 10.5
| w/lab | 0.13 | 1.9 | 5.4 | 8.21
VMQ | total | 2.48 | 2.65 | 5.43 | 9.76
| w/lab | 2.47 | 1.64 | 5.43 | 9.76
Standard Deviation Estimates |  |  |  | Effective 8/16/03 thru 8/31/03
Elastomer |  | Volume | Hardness | Tensile | Elongation
NBR | total | 0.98 | 1.88 | 7.8 | 7.34
| w/lab | 0.96 | 1.46 | 7.48 | 7.34
ACM | total | 0.86 | 2 | 8.69 | 9.6
| w/lab | 0.82 | 1.95 | 8.68 | 9.45
FKM | total | 0.16 | 2.45 | 5.72 | 10.51
| w/lab | 0.13 | 1.91 | 5.48 | 8.24
VMQ | total | 2.51 | 2.62 | 5.41 | 9.85
| w/lab | 2.49 | 1.62 | 5.41 | 9.85
Standard Deviation Estimates |  |  |  | Effective 7/16/03 thru 8/15/03
Elastomer |  | Volume | Hardness | Tensile | Elongation
NBR | total | 0.98 | 1.87 | 7.78 | 7.37
| w/lab | 0.97 | 1.47 | 7.49 | 7.37
ACM | total | 0.86 | 2.01 | 8.73 | 9.63
| w/lab | 0.82 | 1.95 | 8.72 | 9.47
FKM | total | 0.16 | 2.46 | 5.72 | 10.47
| w/lab | 0.13 | 1.92 | 5.49 | 8.27
VMQ | total | 2.52 | 2.62 | 5.44 | 9.89
| w/lab | 2.5 | 1.62 | 5.43 | 9.89
Standard Deviation Estimates |  |  |  | Effective 7/1/03 thru 7/15/03
Elastomer |  | Volume | Hardness | Tensile | Elongation
NBR | total | 0.99 | 1.88 | 7.75 | 7.4
| w/lab | 0.97 | 1.48 | 7.46 | 7.4
ACM | total | 0.87 | 2.02 | 8.65 | 9.76
| w/lab | 0.82 | 1.96 | 8.62 | 9.59
FKM | total | 0.16 | 2.48 | 5.8 | 10.45
| w/lab | 0.13 | 1.94 | 5.57 | 8.3
VMQ | total | 2.54 | 2.62 | 5.51 | 9.94
| w/lab | 2.52 | 1.64 | 5.51 | 9.94
Standard Deviation Estimates |  |  |  | Effective 6/16/03 thru 6/30/03
Elastomer |  | Volume | Hardness | Tensile | Elongation
NBR | total | 0.99 | 1.89 | 7.71 | 7.39
| w/lab | 0.97 | 1.49 | 7.43 | 7.39
ACM | total | 0.87 | 2.02 | 8.67 | 9.79
| w/lab | 0.82 | 1.96 | 8.65 | 9.62
FKM | total | 0.16 | 2.48 | 5.82 | 10.43
| w/lab | 0.13 | 1.95 | 5.59 | 8.3
VMQ | total | 2.51 | 2.57 | 5.36 | 9.89
| w/lab | 2.49 | 1.59 | 5.36 | 9.88
Standard Deviation Estimates |  |  |  | Effective 6/1/03 thru 6/15/03
Elastomer |  | Volume | Hardness | Tensile | Elongation
NBR | total | 0.99 | 1.85 | 7.6 | 7.32
| w/lab | 0.97 | 1.46 | 7.35 | 7.32
ACM | total | 0.87 | 2.02 | 8.71 | 9.81
| w/lab | 0.82 | 1.95 | 8.68 | 9.65
FKM | total | 0.16 | 2.49 | 5.83 | 10.45
| w/lab | 0.13 | 1.95 | 5.61 | 8.32
VMQ | total | 2.52 | 2.56 | 5.37 | 9.87
| w/lab | 2.5 | 1.58 | 5.37 | 9.86
Standard Deviation Estimates |  |  |  | Effective 5/16/03 thru 5/31/03
Elastomer |  | Volume | Hardness | Tensile | Elongation
NBR | total | 0.99 | 1.86 | 7.66 | 7.39
| w/lab | 0.97 | 1.46 | 7.41 | 7.39
ACM | total | 0.87 | 2 | 8.78 | 9.81
| w/lab | 0.82 | 1.92 | 8.76 | 9.65
FKM | total | 0.16 | 2.5 | 5.87 | 10.4
| w/lab | 0.13 | 1.96 | 5.65 | 8.31
VMQ | total | 2.53 | 2.55 | 5.4 | 9.94
| w/lab | 2.52 | 1.58 | 5.4 | 9.92
Standard Deviation Estimates |  |  |  | Effective 5/1/03 thru 5/15/03
Elastomer |  | Volume | Hardness | Tensile | Elongation
NBR | total | 0.99 | 1.88 | 7.74 | 7.45
| w/lab | 0.97 | 1.46 | 7.47 | 7.45
ACM | total | 0.88 | 1.98 | 8.79 | 9.84
| w/lab | 0.82 | 1.88 | 8.77 | 9.67
FKM | total | 0.16 | 2.5 | 5.9 | 10.42
| w/lab | 0.13 | 1.97 | 5.7 | 8.33
VMQ | total | 2.56 | 2.52 | 5.38 | 9.95
| w/lab | 2.54 | 1.56 | 5.38 | 9.93
Standard Deviation Estimates |  |  |  | Effective 4/16/03 thru 4/30/03
Elastomer |  | Volume | Hardness | Tensile | Elongation
NBR | total | 1 | 1.88 | 7.76 | 7.46
| w/lab | 0.97 | 1.46 | 7.48 | 7.46
ACM | total | 0.88 | 1.99 | 8.81 | 9.87
| w/lab | 0.82 | 1.88 | 8.79 | 9.7
FKM | total | 0.16 | 2.5 | 5.93 | 10.45
| w/lab | 0.13 | 1.98 | 5.73 | 8.36
VMQ | total | 2.56 | 2.51 | 5.37 | 9.96
| w/lab | 2.54 | 1.55 | 5.37 | 9.93
Standard Deviation Estimates |  |  |  | Effective 4/1/03 thru 4/15/03
Elastomer |  | Volume | Hardness | Tensile | Elongation
NBR | total | 1.01 | 1.86 | 7.96 | 7.67
| w/lab | 1 | 1.47 | 7.71 | 7.67
ACM | total | 0.87 | 2 | 8.96 | 9.85
| w/lab | 0.83 | 1.9 | 8.93 | 9.58
FKM | total | 0.16 | 2.53 | 5.67 | 10.25
| w/lab | 0.14 | 2.03 | 5.44 | 8.33
VMQ | total | 2.57 | 2.52 | 4.53 | 9.61
| w/lab | 2.55 | 1.57 | 4.53 | 9.5
Standard Deviation Estimates |  |  |  | Effective 3/1/03 thru 3/31/03
Elastomer |  | Volume | Hardness | Tensile | Elongation
NBR | total | 1.02 | 1.85 | 7.66 | 7.62
| w/lab | 1 | 1.42 | 7.31 | 7.62
ACM | total | 0.88 | 2.01 | 8.92 | 9.89
| w/lab | 0.82 | 1.91 | 8.89 | 9.6
FKM | total | 0.16 | 2.52 | 5.5 | 10.23
| w/lab | 0.14 | 2.03 | 5.21 | 8.15
VMQ | total | 2.59 | 2.51 | 4.57 | 9.29
| w/lab | 2.57 | 1.57 | 4.57 | 9.19
Standard Deviation Estimates |  |  |  | Effective 2/15/03 thru 2/28/03
Elastomer |  | Volume | Hardness | Tensile | Elongation
NBR | total | 1.02 | 1.85 | 7.66 | 7.62
| w/lab | 1 | 1.42 | 7.31 | 7.62
ACM | total | 0.88 | 2.01 | 8.92 | 9.89
| w/lab | 0.82 | 1.91 | 8.89 | 9.6
FKM | total | 0.16 | 2.52 | 5.5 | 10.23
| w/lab | 0.14 | 2.03 | 5.21 | 8.15
VMQ | total | 2.59 | 2.51 | 4.57 | 9.29
| w/lab | 2.57 | 1.57 | 4.57 | 9.19
Standard Deviation Estimates |  |  |  | Effective 2/1/03 thru 2/14/03
Elastomer |  | Volume | Hardness | Tensile | Elongation
NBR | total | 1.02 | 1.85 | 7.66 | 7.62
| w/lab | 1 | 1.42 | 7.31 | 7.62
ACM | total | 0.88 | 2.01 | 8.92 | 9.89
| w/lab | 0.82 | 1.91 | 8.89 | 9.6
FKM | total | 0.16 | 2.52 | 5.5 | 10.23
| w/lab | 0.14 | 2.03 | 5.21 | 8.15
VMQ | total | 2.59 | 2.51 | 4.57 | 9.29
| w/lab | 2.57 | 1.57 | 4.57 | 9.19
Standard Deviation Estimates |  |  |  | Effective 1/14/03 thru 1/31/03
Elastomer |  | Volume | Hardness | Tensile | Elongation
NBR | total | 1.02 | 1.85 | 7.66 | 7.62
| w/lab | 1 | 1.42 | 7.31 | 7.62
ACM | total | 0.88 | 2.01 | 8.92 | 9.89
| w/lab | 0.82 | 1.91 | 8.89 | 9.6
FKM | total | 0.16 | 2.52 | 5.5 | 10.23
| w/lab | 0.14 | 2.03 | 5.21 | 8.15
VMQ | total | 2.59 | 2.51 | 4.57 | 9.29
| w/lab | 2.57 | 1.57 | 4.57 | 9.19
Standard Deviation Estimates |  |  |  | Effective 12/19/02 thru 1/13/03
Elastomer |  | Volume | Hardness | Tensile | Elongation
NBR | total | 1.02 | 1.85 | 7.66 | 7.62
| w/lab | 1 | 1.42 | 7.31 | 7.62
ACM | total | 0.88 | 2.01 | 8.92 | 9.89
| w/lab | 0.82 | 1.91 | 8.89 | 9.6
FKM | total | 0.16 | 2.52 | 5.5 | 10.23
| w/lab | 0.14 | 2.03 | 5.21 | 8.15
VMQ | total | 2.59 | 2.51 | 4.57 | 9.29
| w/lab | 2.57 | 1.57 | 4.57 | 9.19
Standard Deviation Estimates |  |  |  | Effective 12/3/02 thru 12/18/02
Elastomer |  | Volume | Hardness | Tensile | Elongation
NBR | total | 1 | 1.88 | 8.01 | 7.73
| w/lab | 0.97 | 1.35 | 7.65 | 7.73
ACM | total | 0.89 | 2 | 8.54 | 10.21
| w/lab | 0.82 | 1.88 | 8.47 | 9.84
FKM | total | 0.16 | 2.56 | 5.77 | 10.18
| w/lab | 0.13 | 2.07 | 5.53 | 8.25
VMQ | total | 2.55 | 2.48 | 4.65 | 8.87
| w/lab | 2.52 | 1.51 | 4.65 | 8.81
Standard Deviation Estimates |  |  |  | Effective 11/16/02 thru 12/2/02
Elastomer |  | Volume | Hardness | Tensile | Elongation
NBR | total | 1 | 1.88 | 8.04 | 7.79
| w/lab | 0.98 | 1.36 | 7.71 | 7.79
ACM | total | 0.88 | 2.01 | 8.53 | 10.23
| w/lab | 0.82 | 1.89 | 8.46 | 9.8
FKM | total | 0.16 | 2.57 | 5.8 | 10.21
| w/lab | 0.13 | 2.08 | 5.58 | 8.28
VMQ | total | 2.55 | 2.46 | 4.67 | 8.86
| w/lab | 2.53 | 1.52 | 4.67 | 8.82
Standard Deviation Estimates |  |  |  | Effective 11/1/02 thru 11/15/02
Elastomer |  | Volume | Hardness | Tensile | Elongation
NBR | total | 1 | 1.83 | 8.1 | 7.84
| w/lab | 0.98 | 1.34 | 7.74 | 7.84
ACM | total | 0.88 | 1.99 | 8.57 | 10.29
| w/lab | 0.83 | 1.88 | 8.51 | 9.85
FKM | total | 0.16 | 2.58 | 5.84 | 10.22
| w/lab | 0.13 | 2.09 | 5.6 | 8.34
VMQ | total | 2.56 | 2.47 | 4.64 | 8.87
| w/lab | 2.54 | 1.52 | 4.64 | 8.83
Standard Deviation Estimates |  |  |  | Effective 10/16/02 thru 10/31/02
Elastomer |  | Volume | Hardness | Tensile | Elongation
NBR | total | 1 | 1.83 | 8.1 | 7.84
| w/lab | 0.98 | 1.34 | 7.74 | 7.84
ACM | total | 0.88 | 1.99 | 8.57 | 10.29
| w/lab | 0.83 | 1.88 | 8.51 | 9.85
FKM | total | 0.16 | 2.58 | 5.84 | 10.22
| w/lab | 0.13 | 2.09 | 5.6 | 8.34
VMQ | total | 2.56 | 2.47 | 4.64 | 8.87
| w/lab | 2.54 | 1.52 | 4.64 | 8.83
Standard Deviation Estimates |  |  |  | Effective 10/1/02 thru 10/15/02
Elastomer |  | Volume | Hardness | Tensile | Elongation
NBR | total | 1 | 1.79 | 8.22 | 7.95
| w/lab | 0.99 | 1.35 | 7.84 | 7.95
ACM | total | 0.88 | 1.96 | 8.69 | 10.43
| w/lab | 0.84 | 1.88 | 8.63 | 9.97
FKM | total | 0.16 | 2.58 | 5.84 | 10.31
| w/lab | 0.14 | 2.12 | 5.54 | 8.44
VMQ | total | 2.59 | 2.44 | 4.67 | 8.98
| w/lab | 2.57 | 1.54 | 4.66 | 8.92
Standard Deviation Estimates |  |  |  | Effective 9/16/02 thru 9/30/02
Elastomer |  | Volume | Hardness | Tensile | Elongation
NBR | total | 1 | 1.81 | 8.35 | 7.96
| w/lab | 0.98 | 1.36 | 7.95 | 7.96
ACM | total | 0.89 | 1.98 | 8.17 | 10.4
| w/lab | 0.85 | 1.9 | 8.1 | 9.9
FKM | total | 0.16 | 2.59 | 5.89 | 10.31
| w/lab | 0.14 | 2.14 | 5.61 | 8.42
VMQ | total | 2.63 | 2.47 | 4.7 | 8.86
| w/lab | 2.61 | 1.56 | 4.7 | 8.81
Standard Deviation Estimates |  |  |  | Effective 9/1/02 thru 9/15/02
Elastomer |  | Volume | Hardness | Tensile | Elongation
NBR | total | 0.99 | 1.73 | 8.49 | 8.13
| w/lab | 0.99 | 1.36 | 8.11 | 8.13
ACM | total | 0.9 | 2.01 | 8.12 | 10.58
| w/lab | 0.86 | 1.94 | 8.04 | 10.09
FKM | total | 0.16 | 2.57 | 6.03 | 10.47
| w/lab | 0.14 | 2.19 | 5.71 | 8.54
VMQ | total | 2.69 | 2.46 | 4.77 | 8.97
| w/lab | 2.66 | 1.59 | 4.77 | 8.95
Standard Deviation Estimates |  |  |  | Effective 8/16/02 thru 8/31/02
Elastomer |  | Volume | Hardness | Tensile | Elongation
NBR | total | 0.99 | 1.74 | 8.56 | 7.89
| w/lab | 0.98 | 1.35 | 8.18 | 7.89
ACM | total | 0.9 | 2.02 | 8.09 | 10.63
| w/lab | 0.86 | 1.95 | 8 | 10.14
FKM | total | 0.16 | 2.58 | 6.07 | 10.49
| w/lab | 0.14 | 2.2 | 5.75 | 8.57
VMQ | total | 2.71 | 2.47 | 4.77 | 8.96
| w/lab | 2.68 | 1.6 | 4.76 | 8.94
Standard Deviation Estimates |  |  |  | Effective 8/1/02 thru 8/15/02
Elastomer |  | Volume | Hardness | Tensile | Elongation
NBR | total | 1 | 1.76 | 8.62 | 8
| w/lab | 0.99 | 1.36 | 8.26 | 8
ACM | total | 0.91 | 2.02 | 8.12 | 10.69
| w/lab | 0.87 | 1.96 | 8.03 | 10.16
FKM | total | 0.17 | 2.61 | 6.15 | 10.59
| w/lab | 0.14 | 2.24 | 5.84 | 8.62
VMQ | total | 2.75 | 2.48 | 4.81 | 8.63
| w/lab | 2.72 | 1.61 | 4.8 | 8.63
Standard Deviation Estimates |  |  |  | Effective 7/16/02 thru 7/31/02
Elastomer |  | Volume | Hardness | Tensile | Elongation
NBR | total | 1 | 1.77 | 8.61 | 8.1
| w/lab | 1 | 1.37 | 8.28 | 8.1
ACM | total | 0.92 | 2.04 | 8.09 | 10.84
| w/lab | 0.89 | 1.99 | 7.98 | 10.26
FKM | total | 0.17 | 2.64 | 6.3 | 10.69
| w/lab | 0.14 | 2.29 | 5.99 | 8.74
VMQ | total | 2.81 | 2.46 | 4.81 | 8.56
| w/lab | 2.78 | 1.63 | 4.8 | 8.56
Standard Deviation Estimates |  |  |  | Effective 6/28/02 thru 7/15/02
Elastomer |  | Volume | Hardness | Tensile | Elongation
NBR | total | 1 | 1.76 | 8.83 | 8.3
| w/lab | 1 | 1.4 | 8.49 | 8.3
ACM | total | 0.89 | 2.05 | 8.02 | 10.93
| w/lab | 0.88 | 2.02 | 7.86 | 10.04
FKM | total | 0.16 | 2.7 | 6.5 | 10.48
| w/lab | 0.15 | 2.38 | 6.2 | 8.92
VMQ | total | 2.93 | 2.42 | 4.94 | 8.43
| w/lab | 2.9 | 1.67 | 4.94 | 8.43
Standard Deviation Estimates |  |  |  | Effective 6/14/02 thru 6/27/02
Elastomer |  | Volume | Hardness | Tensile | Elongation
NBR | total | 1.01 | 1.75 | 8.86 | 8.4
| w/lab | 1 | 1.42 | 8.57 | 8.4
ACM | total | 0.9 | 1.78 | 8.07 | 11.14
| w/lab | 0.89 | 1.77 | 7.86 | 10.16
FKM | total | 0.16 | 2.75 | 6.68 | 10.59
| w/lab | 0.15 | 2.45 | 6.4 | 9.11
VMQ | total | 2.78 | 2.15 | 4.74 | 8.07
| w/lab | 2.73 | 1.51 | 4.72 | 8.07
Standard Deviation Estimates |  |  |  | Effective 5/29/02 thru 6/13/02
Elastomer |  | Volume | Hardness | Tensile | Elongation
NBR | total | 1.02 | 1.79 | 8.86 | 8.52
| w/lab | 1.02 | 1.45 | 8.61 | 8.52
ACM | total | 0.91 | 1.81 | 8.03 | 11.19
| w/lab | 0.91 | 1.8 | 7.82 | 10.07
FKM | total | 0.16 | 2.79 | 6.82 | 10.74
| w/lab | 0.15 | 2.5 | 6.54 | 9.21
VMQ | total | 2.84 | 2.13 | 4.76 | 7.74
| w/lab | 2.79 | 1.5 | 4.75 | 7.74
Standard Deviation Estimates |  |  |  | Effective 5/7/02 thru 5/28/02
Elastomer |  | Volume | Hardness | Tensile | Elongation
NBR | total | 1.02 | 1.8 | 8.92 | 8.64
| w/lab | 1.01 | 1.48 | 8.71 | 8.63
ACM | total | 0.93 | 1.82 | 8.06 | 11.36
| w/lab | 0.92 | 1.8 | 7.77 | 10.21
FKM | total | 0.16 | 2.82 | 6.97 | 10.91
| w/lab | 0.15 | 2.52 | 6.64 | 9.28
VMQ | total | 2.9 | 2.13 | 4.84 | 7.62
| w/lab | 2.85 | 1.54 | 4.84 | 7.62
Standard Deviation Estimates |  |  |  | Effective 4/17/02 thru 5/6/02
Elastomer |  | Volume | Hardness | Tensile | Elongation
NBR | total | 1.05 | 1.86 | 8.81 | 8.22
| w/lab | 1.03 | 1.51 | 8.66 | 8.22
ACM | total | 0.95 | 1.82 | 7.97 | 11.52
| w/lab | 0.95 | 1.81 | 7.66 | 10.23
FKM | total | 0.17 | 2.89 | 7.19 | 11.04
| w/lab | 0.16 | 2.6 | 6.88 | 9.42
VMQ | total | 2.98 | 2.17 | 4.96 | 7.56
| w/lab | 2.91 | 1.58 | 4.96 | 7.55
Standard Deviation Estimates |  |  |  | Effective 4/1/02 thru 4/16/02
Elastomer |  | Volume | Hardness | Tensile | Elongation
NBR | total | 1.06 | 1.89 | 8.9 | 7.48
| w/lab | 1.03 | 1.53 | 8.76 | 7.48
ACM | total | 0.96 | 1.77 | 8.02 | 11.58
| w/lab | 0.95 | 1.76 | 7.71 | 10.22
FKM | total | 0.17 | 2.91 | 7.27 | 11.1
| w/lab | 0.16 | 2.63 | 6.97 | 9.43
VMQ | total | 3 | 2.18 | 5.01 | 7.58
| w/lab | 2.91 | 1.59 | 5 | 7.57
Standard Deviation Estimates |  |  |  | Effective 3/16/02 thru 3/31/02
Elastomer |  | Volume | Hardness | Tensile | Elongation
NBR | total | 0.97 | 1.9 | 9.15 | 7.74
| w/lab | 0.96 | 1.59 | 8.87 | 7.74
ACM | total | 0.87 | 1.84 | 8.1 | 11.43
| w/lab | 0.87 | 1.83 | 7.87 | 10.28
FKM | total | 0.17 | 3.03 | 7.56 | 10.68
| w/lab | 0.16 | 2.78 | 7.42 | 9.45
VMQ | total | 3.18 | 2.17 | 5.16 | 7.85
| w/lab | 3.08 | 1.68 | 5.1 | 7.85
Standard Deviation Estimates |  |  |  | Effective 3/1/02 thru 3/15/02
Elastomer |  | Volume | Hardness | Tensile | Elongation
NBR | total | 0.98 | 1.96 | 9.16 | 6.55
| w/lab | 0.97 | 1.62 | 8.92 | 6.51
ACM | total | 0.88 | 1.83 | 7.9 | 11.56
| w/lab | 0.88 | 1.83 | 7.66 | 10.3
FKM | total | 0.17 | 3.03 | 7.77 | 10.79
| w/lab | 0.16 | 2.75 | 7.64 | 9.59
VMQ | total | 3.15 | 2.21 | 5.27 | 7.84
| w/lab | 3.06 | 1.7 | 5.19 | 7.84
Standard Deviation Estimates |  |  |  | Effective 2/16/02 thru 2/28/02
Elastomer |  | Volume | Hardness | Tensile | Elongation
NBR | total | 1.01 | 2.02 | 9.58 | 6.77
| w/lab | 1.01 | 1.69 | 9.23 | 6.7
ACM | total | 0.91 | 1.87 | 8.09 | 11.67
| w/lab | 0.91 | 1.87 | 7.88 | 10.61
FKM | total | 0.17 | 3.09 | 8.06 | 10.85
| w/lab | 0.17 | 2.84 | 7.95 | 9.79
VMQ | total | 3.32 | 2.27 | 5.48 | 7.73
| w/lab | 3.22 | 1.79 | 5.33 | 7.73
Standard Deviation Estimates |  |  |  | Effective 2/1/02 thru 2/15/02
Elastomer |  | Volume | Hardness | Tensile | Elongation
NBR | total | 1.04 | 2.07 | 9.9 | 6.88
| w/lab | 1.03 | 1.74 | 9.56 | 6.82
ACM | total | 0.94 | 1.87 | 8.18 | 11.52
| w/lab | 0.94 | 1.87 | 7.95 | 10.47
FKM | total | 0.17 | 3.15 | 8.25 | 10.92
| w/lab | 0.17 | 2.92 | 8.17 | 9.87
VMQ | total | 3.41 | 2.33 | 5.61 | 7.76
| w/lab | 3.28 | 1.84 | 5.42 | 7.76
Standard Deviation Estimates |  |  |  | Effective 1/16/02 thru 1/31/02
Elastomer |  | Volume | Hardness | Tensile | Elongation
NBR | total | 1.08 | 1.96 | 10.16 | 6.94
| w/lab | 1.07 | 1.74 | 9.51 | 6.79
ACM | total | 0.97 | 1.78 | 8.21 | 11.11
| w/lab | 0.97 | 1.77 | 7.99 | 10.47
FKM | total | 0.18 | 2.73 | 7.96 | 10.97
| w/lab | 0.17 | 2.52 | 7.78 | 9.78
VMQ | total | 3.52 | 2.38 | 5.8 | 7.97
| w/lab | 3.38 | 1.91 | 5.66 | 7.97
Standard Deviation Estimates |  |  |  | Effective 1/3/02 thru 1/15/02
Elastomer |  | Volume | Hardness | Tensile | Elongation
NBR | total | 1.13 | 2.05 | 10.8 | 7.26
| w/lab | 1.12 | 1.78 | 9.9 | 7.04
ACM | total | 1.01 | 1.8 | 8.4 | 10.91
| w/lab | 1.01 | 1.78 | 8.19 | 10.4
FKM | total | 0.19 | 2.83 | 8.43 | 11.24
| w/lab | 0.18 | 2.66 | 8.3 | 9.98
VMQ | total | 3.7 | 2.44 | 5.92 | 8.07
| w/lab | 3.5 | 2.04 | 5.77 | 8.07
Standard Deviation Estimates |  |  |  | Effective 12/17/01 thru 1/2/02
Elastomer |  | Volume | Hardness | Tensile | Elongation
NBR | total | 1.25 | 2.28 | 12.11 | 7.11
| w/lab | 1.22 | 1.83 | 11.21 | 6.98
ACM | total | 1.12 | 1.89 | 8.2 | 11.05
| w/lab | 1.12 | 1.89 | 7.96 | 10.3
FKM | total | 0.19 | 2.95 | 8.81 | 11.71
| w/lab | 0.17 | 2.83 | 8.65 | 10.42
VMQ | total | 4 | 2.43 | 6.18 | 7.94
| w/lab | 3.58 | 2 | 5.87 | 7.94
Standard Deviation Estimates |  |  |  | Effective 12/1/01 thru 12/16/01
Elastomer |  | Volume | Hardness | Tensile | Elongation
NBR | total | 1.33 | 2.11 | 12.91 | 7.43
| w/lab | 1.3 | 1.8 | 11.72 | 7.09
ACM | total | 1.19 | 1.97 | 8.48 | 11.4
| w/lab | 1.19 | 1.95 | 8.16 | 10.4
FKM | total | 0.19 | 2.95 | 9.15 | 11.9
| w/lab | 0.17 | 2.94 | 9.15 | 10.76
VMQ | total | 4.25 | 2.48 | 6.39 | 8.51
| w/lab | 3.81 | 2.13 | 6.26 | 8.51
Standard Deviation Estimates |  |  |  | Effective 11/16/01 thru 11/30/01
Elastomer |  | Volume | Hardness | Tensile | Elongation
NBR | total | 1.3 | 2.87 | 16.13 | 8.98
| w/lab | 1.19 | 2.17 | 9.18 | 7.64
ACM | total | 0.86 | 2.08 | 9.83 | 13.1
| w/lab | 0.79 | 1.81 | 9.31 | 11.54
FKM | total | 0.23 | 1.47 | 2.74 | 7.9
| w/lab | 0.17 | 0.83 | 2.72 | 6.5
VMQ | total | 1.01 | 2.09 | 7.55 | 9.98
| w/lab | 0.59 | 0.65 | 6.52 | 9.87
Standard Deviation Estimates |  |  |  | Effective 11/1/01 thru 11/15/01
Elastomer |  | Volume | Hardness | Tensile | Elongation
NBR | total | 1.41 | 3.13 | 17.6 | 9.68
| w/lab | 1.31 | 1.97 | 7.4 | 7.28
ACM | total | 0.24 | 1.3 | 9.67 | 12.11
| w/lab | 0.2 | 1.15 | 9.47 | 11.84
FKM | total | 0.25 | 1.39 | 3.03 | 8.29
| w/lab | 0.18 | 0.85 | 2.97 | 7.27
VMQ | total | 1.01 | 1.95 | 4.19 | 8.72
| w/lab | 0.6 | 0.51 | 4.19 | 8.72