## EOFT Data
Test | Filter Pore Size | Filter Paper Batch | EOT Date | Lab | CMIR | TMC Oil ID | Run 1 20 - 25 ml % Change in Flowrate | Run 2 20 - 25 ml % Change in Flowrate | Average 20 - 25 ml % Change in Flowrate
EOFT | 25 Micron |  | 1999-09-30 | G | 35395 | 77 | -39 | -47 | -43
EOFT | 25 Micron |  | 1999-10-01 | G | 35395 | 77 | -51 | -48 | -50
EOFT | 25 Micron |  | 1999-10-03 | G | 35395 | 77 | -48 | -53 | -50
EOFT | 25 Micron |  | 1999-09-30 | G | 35396 | 78 | 11 | 7 | 9
EOFT | 25 Micron |  | 1999-10-01 | G | 35396 | 78 | 16 | 17 | 16
EOFT | 25 Micron |  | 1999-10-03 | G | 35396 | 78 | 1 | -2 | 0
EOFT | 25 Micron | BC1 | 1999-10-06 | B | 35399 | 77 | -56.67 | -40.62 | -48.65
EOFT | 25 Micron | BC1 | 1999-10-06 | B | 35399 | 77 | -51.52 | -45.45 | -48.49
EOFT | 25 Micron | BC1 | 1999-10-06 | B | 35399 | 77 | -55.26 | -48.57 | -51.49
EOFT | 25 Micron | BC1 | 1999-10-06 | B | 35400 | 78 | 22.45 | 24.44 | 23.44
EOFT | 25 Micron | BC1 | 1999-10-06 | B | 35400 | 78 | 25.49 | 23.64 | 24.55
EOFT | 25 Micron | BC1 | 1999-10-06 | B | 35400 | 78 | 21.43 | 21.74 | 21.58
EOFT | 25 Micron | Original | 991111 | V | 35549/35665 | 77 | -42.7 | -42.4 | -42.6
EOFT | 25 Micron | Original | 991111 | V | 35549/35665 | 77 | -38.2 | -36.7 | -37.5
EOFT | 25 Micron | Original | 991111 | V | 35549/35665 | 77 | -43 | -43.3 | -43.2
EOFT | 25 Micron | Original | 991111 | V | 35550/35666 | 78 | 17.4 | 15.3 | 16.4
EOFT | 25 Micron | Original | 991111 | V | 35550/35666 | 78 | 17.2 | 21.5 | 19.4
EOFT | 25 Micron | Original | 991111 | V | 35550/35666 | 78 | 18.4 | 19.4 | 18.9
EOFT | 25 Micron | n/a | 1999-10-02 | A | 35361 | 77 | -40.35 | -39.73 | -40.04
EOFT | 25 Micron | n/a | 1999-10-02 | A | 35361 | 77 | -48.33 | -43.91 | -46.12
EOFT | 25 Micron | n/a | 1999-10-02 | A | 35361 | 77 | -47.2 | -43.76 | -45.48
EOFT | 25 Micron | n/a | 1999-10-04 | A | 35362 | 78 | 16.87 | 15.23 | 16.05
EOFT | 25 Micron | n/a | 1999-10-04 | A | 35362 | 78 | 11.09 | 13.09 | 12.09
EOFT | 25 Micron | n/a | 1999-10-04 | A | 35362 | 78 | 9.79 | 13.16 | 11.48

## EOWT Data
Test | Parameter | Filter Pore Size | Filter Paper Batch | EOT Date | Lab | CMIR | TMC Oil ID | Run 1 % Change in Flowrate | Run 2 % Change in Flowrate | Avgerage % Change in Flowrate
EOWT | 0.6% Water | 25 Micron |  | 1999-09-30 | G | 35395 | 77 | -22 | -23 | -22
EOWT | 1.0% Water | 25 Micron |  | 1999-09-30 | G | 35395 | 77 | -17 | -19 | -18
EOWT | 2.0% Water | 25 Micron |  | 1999-09-30 | G | 35395 | 77 | -18 | -23 | -20
EOWT | 3.0% Water | 25 Micron |  | 1999-09-30 | G | 35395 | 77 | -10 | -18 | -14
EOWT | 0.6% Water | 25 Micron |  | 1999-10-01 | G | 35395 | 77 | -18 | -16 | -17
EOWT | 1.0% Water | 25 Micron |  | 1999-10-01 | G | 35395 | 77 | -8 | -13 | -10
EOWT | 2.0% Water | 25 Micron |  | 1999-10-01 | G | 35395 | 77 | -8 | -8 | -8
EOWT | 3.0% Water | 25 Micron |  | 1999-10-01 | G | 35395 | 77 | -10 | -17 | -14
EOWT | 0.6% Water | 25 Micron |  | 1999-10-03 | G | 35395 | 77 | -26 | -26 | -26
EOWT | 1.0% Water | 25 Micron |  | 1999-10-03 | G | 35395 | 77 | -8 | -4 | -6
EOWT | 2.0% Water | 25 Micron |  | 1999-10-03 | G | 35395 | 77 | -3 | -1 | -2
EOWT | 3.0% Water | 25 Micron |  | 1999-10-03 | G | 35395 | 77 | -10 | -7 | -8
EOWT | 0.6% Water | 25 Micron |  | 1999-09-30 | G | 35396 | 78 | 13 | 9 | 11
EOWT | 1.0% Water | 25 Micron |  | 1999-09-30 | G | 35396 | 78 | 6 | 4 | 5
EOWT | 2.0% Water | 25 Micron |  | 1999-09-30 | G | 35396 | 78 | 4 | -2 | 1
EOWT | 3.0% Water | 25 Micron |  | 1999-09-30 | G | 35396 | 78 | -10 | 0 | -5
EOWT | 0.6% Water | 25 Micron |  | 1999-10-01 | G | 35396 | 78 | 7 | 11 | 9
EOWT | 1.0% Water | 25 Micron |  | 1999-10-01 | G | 35396 | 78 | 7 | 5 | 6
EOWT | 2.0% Water | 25 Micron |  | 1999-10-01 | G | 35396 | 78 | 16 | 16 | 16
EOWT | 3.0% Water | 25 Micron |  | 1999-10-01 | G | 35396 | 78 | -10 | 0 | -5
EOWT | 0.6% Water | 25 Micron |  | 1999-10-03 | G | 35396 | 78 | 9 | 6 | 8
EOWT | 1.0% Water | 25 Micron |  | 1999-10-03 | G | 35396 | 78 | 8 | 12 | 10
EOWT | 2.0% Water | 25 Micron |  | 1999-10-03 | G | 35396 | 78 | 7 | 6 | 6
EOWT | 3.0% Water | 25 Micron |  | 1999-10-03 | G | 35396 | 78 | -10 | 3 | -4
EOWT | 0.6% Water | 25 Micron | BC1 | 1999-10-07 | B | 35399 | 77 | -21.74 | -27.27 | -24.51
EOWT | 1.0% Water | 25 Micron | BC1 | 1999-10-07 | B | 35399 | 77 | -18.75 | -16.67 | -17.71
EOWT | 2.0% Water | 25 Micron | BC1 | 1999-10-07 | B | 35399 | 77 | -13.33 | -12.5 | -12.92
EOWT | 3.0% Water | 25 Micron | BC1 | 1999-10-07 | B | 35399 | 77 | -13.51 | -13.79 | -13.65
EOWT | 0.6% Water | 25 Micron | BC1 | 1999-10-08 | B | 35399 | 77 | -18.52 | -19.23 | -18.87
EOWT | 1.0% Water | 25 Micron | BC1 | 1999-10-08 | B | 35399 | 77 | -16.22 | -16.67 | -16.45
EOWT | 2.0% Water | 25 Micron | BC1 | 1999-10-08 | B | 35399 | 77 | -12.9 | -10.81 | -11.85
EOWT | 3.0% Water | 25 Micron | BC1 | 1999-10-08 | B | 35399 | 77 | -12.5 | -13.89 | -13.19
EOWT | 0.6% Water | 25 Micron | BC1 | 1999-10-20 | B | 35629 | 77 | -17.24 | -16 | -16.7
EOWT | 1.0% Water | 25 Micron | BC1 | 1999-10-20 | B | 35629 | 77 | -15.62 | -18.18 | -16.9
EOWT | 2.0% Water | 25 Micron | BC1 | 1999-10-20 | B | 35629 | 77 | -18.92 | -15.79 | -17.35
EOWT | 3.0% Water | 25 Micron | BC1 | 1999-10-20 | B | 35629 | 77 | -11.43 | -9.09 | -10.26
EOWT | 0.6% Water | 25 Micron | BC1 | 1999-10-07 | B | 35400 | 78 | 14.29 | 17.02 | 15.66
EOWT | 1.0% Water | 25 Micron | BC1 | 1999-10-07 | B | 35400 | 78 | 14.29 | 12.2 | 13.24
EOWT | 2.0% Water | 25 Micron | BC1 | 1999-10-07 | B | 35400 | 78 | 6.25 | 7.41 | 6.83
EOWT | 3.0% Water | 25 Micron | BC1 | 1999-10-07 | B | 35400 | 78 | 6.38 | 7.55 | 6.97
EOWT | 0.6% Water | 25 Micron | BC1 | 1999-10-07 | B | 35400 | 78 | 20.51 | 22.5 | 21.51
EOWT | 1.0% Water | 25 Micron | BC1 | 1999-10-07 | B | 35400 | 78 | 23.21 | 18.75 | 20.98
EOWT | 2.0% Water | 25 Micron | BC1 | 1999-10-07 | B | 35400 | 78 | 4.17 | 5.77 | 4.97
EOWT | 3.0% Water | 25 Micron | BC1 | 1999-10-07 | B | 35400 | 78 | 9.8 | 6 | 7.9
EOWT | 0.6% Water | 25 Micron | BC1 | 1999-10-20 | B | 35630 | 78 | 15.79 | 21.74 | 18.77
EOWT | 1.0% Water | 25 Micron | BC1 | 1999-10-20 | B | 35630 | 78 | 12.5 | 15.81 | 13.66
EOWT | 2.0% Water | 25 Micron | BC1 | 1999-10-20 | B | 35630 | 78 | 11.11 | 15.79 | 13.45
EOWT | 3.0% Water | 25 Micron | BC1 | 1999-10-20 | B | 35630 | 78 | 4 | 3.92 | 3.96
EOWT | 0.6% Water | 25 Micron | Original | 991105 | V | 35549/35665 | 77 | -27.5 | -27.8 | -27.7
EOWT | 1.0% Water | 25 Micron | Original | 991105 | V | 35549/35665 | 77 | -22.9 | -22.6 | -22.8
EOWT | 2.0% Water | 25 Micron | Original | 991105 | V | 35549/35665 | 77 | -21.7 | -30 | -28.1
EOWT | 3.0% Water | 25 Micron | Original | 991105 | V | 35549/35665 | 77 | -27 | -29.2 | -28.1
EOWT | 0.6% Water | 25 Micron | Original | 991105 | V | 35549/35665 | 77 | -27.8 | -21.4 | -24.6
EOWT | 1.0% Water | 25 Micron | Original | 991105 | V | 35549/35665 | 77 | -19 | -19.6 | -19.3
EOWT | 2.0% Water | 25 Micron | Original | 991105 | V | 35549/35665 | 77 | -19.6 | -10.7 | -15.2
EOWT | 3.0% Water | 25 Micron | Original | 991105 | V | 35549/35665 | 77 | -22.4 | -21.7 | -22.1
EOWT | 0.6% Water | 25 Micron | Original | 991105 | V | 35549/35665 | 77 | -26.5 | -24 | -25.3
EOWT | 1.0% Water | 25 Micron | Original | 991105 | V | 35549/35665 | 77 | -19.3 | -18.3 | -18.8
EOWT | 2.0% Water | 25 Micron | Original | 991105 | V | 35549/35665 | 77 | -15.5 | -23.4 | -19.5
EOWT | 3.0% Water | 25 Micron | Original | 991105 | V | 35549/35665 | 77 | -20.9 | -19.4 | -20.2
EOWT | 0.6% Water | 25 Micron | Original | 991105 | V | 35550/35666 | 78 | 8.42 | 4.28 | 6.35
EOWT | 1.0% Water | 25 Micron | Original | 991105 | V | 35550/35666 | 78 | 2.95 | 0.417 | 1.68
EOWT | 2.0% Water | 25 Micron | Original | 991105 | V | 35550/35666 | 78 | 1.6 | -1.25 | 0.175
EOWT | 3.0% Water | 25 Micron | Original | 991105 | V | 35550/35666 | 78 | 2.14 | -2.19 | -0.025
EOWT | 0.6% Water | 25 Micron | Original | 991105 | V | 35550/35666 | 78 | 12.2 | 7.6 | 9.9
EOWT | 1.0% Water | 25 Micron | Original | 991105 | V | 35550/35666 | 78 | 2.25 | 8.7 | 5.48
EOWT | 2.0% Water | 25 Micron | Original | 991105 | V | 35550/35666 | 78 | -0.432 | 0.451 | 0.01
EOWT | 3.0% Water | 25 Micron | Original | 991105 | V | 35550/35666 | 78 | -3.78 | -2.56 | -3.17
EOWT | 0.6% Water | 25 Micron | Original | 991105 | V | 35550/35666 | 78 | 18.4 | 14.2 | 16.3
EOWT | 1.0% Water | 25 Micron | Original | 991105 | V | 35550/35666 | 78 | 11 | 8.34 | 9.67
EOWT | 2.0% Water | 25 Micron | Original | 991105 | V | 35550/35666 | 78 | 7.5 | 8.05 | 7.78
EOWT | 3.0% Water | 25 Micron | Original | 991105 | V | 35550/35666 | 78 | 1.19 | -1.56 | -0.185
EOWT | 0.6% Water | 25 Micron | n/a | 1999-11-02 | A | 35361 | 77 | -29.28 | -28.23 | -28.755
EOWT | 1.0% Water | 25 Micron | n/a | 1999-11-02 | A | 35361 | 77 | -23.11 | -20.21 | -21.66
EOWT | 2.0% Water | 25 Micron | n/a | 1999-11-02 | A | 35361 | 77 | -24.41 | -26.52 | -25.465
EOWT | 3.0% Water | 25 Micron | n/a | 1999-11-02 | A | 35361 | 77 | -23.18 | -24.16 | -23.67
EOWT | 0.6% Water | 25 Micron | n/a | 1999-11-02 | A | 35361 | 77 | -32.57 | -32.48 | -32.525
EOWT | 1.0% Water | 25 Micron | n/a | 1999-11-02 | A | 35361 | 77 | -23.13 | -20.38 | -21.755
EOWT | 2.0% Water | 25 Micron | n/a | 1999-11-02 | A | 35361 | 77 | -24.46 | -25.11 | -24.785
EOWT | 3.0% Water | 25 Micron | n/a | 1999-11-02 | A | 35361 | 77 | -25.21 | -24.37 | -24.79
EOWT | 0.6% Water | 25 Micron | n/a | 1999-11-11 | A | 35805 | 77 | -34.43 | -35.16 | -34.795
EOWT | 1.0% Water | 25 Micron | n/a | 1999-11-11 | A | 35805 | 77 | -25.22 | -26.52 | -25.87
EOWT | 2.0% Water | 25 Micron | n/a | 1999-11-11 | A | 35805 | 77 | -28.23 | -32.43 | -30.33
EOWT | 3.0% Water | 25 Micron | n/a | 1999-11-11 | A | 35805 | 77 | -21.74 | -31.84 | -26.79
EOWT | 0.6% Water | 25 Micron | n/a | 1999-11-04 | A | 35362 | 78 | 1.75 | -0.59 | 0.58
EOWT | 1.0% Water | 25 Micron | n/a | 1999-11-04 | A | 35362 | 78 | 1.95 | -0.34 | 0.805
EOWT | 2.0% Water | 25 Micron | n/a | 1999-11-04 | A | 35362 | 78 | -1.72 | 0.8 | -0.46
EOWT | 3.0% Water | 25 Micron | n/a | 1999-11-04 | A | 35362 | 78 | -8.12 | -0.27 | -4.195
EOWT | 0.6% Water | 25 Micron | n/a | 1999-11-04 | A | 35362 | 78 | 3.48 | 4.21 | 3.845
EOWT | 1.0% Water | 25 Micron | n/a | 1999-11-04 | A | 35362 | 78 | 1.99 | 1.14 | 1.565
EOWT | 2.0% Water | 25 Micron | n/a | 1999-11-04 | A | 35362 | 78 | 2.83 | -0.49 | 1.17
EOWT | 3.0% Water | 25 Micron | n/a | 1999-11-04 | A | 35362 | 78 | -3.14 | -1.9 | -2.52
EOWT | 0.6% Water | 25 Micron | n/a | 1999-11-11 | A | 35806 | 78 | 9.95 | 9.18 | 9.565
EOWT | 1.0% Water | 25 Micron | n/a | 1999-11-11 | A | 35806 | 78 | 1.46 | 3.2 | 2.33
EOWT | 2.0% Water | 25 Micron | n/a | 1999-11-11 | A | 35806 | 78 | 3.49 | 6.8 | 5.145
EOWT | 3.0% Water | 25 Micron | n/a | 1999-11-11 | A | 35806 | 78 | 0.41 | -2.84 | -1.215