## Matrix Data
CMIR Number | Instrument ID | Date Test Completed (YYYYMMDD) |  | TMC Laboratory Code | Industry Oil Code | mass % or area % | Test Method | Daily Check CMIR # | Date Run | Volatility Found (Result) | GC METHOD. Did you use methyl silicone? | In Acceptance Bands? (D5800 & D2887 Ext.)
33466 | 3a | 19981112 |  | A | 52 | area% | D2887ext | 33466 | 19981112 | 7.27 | yes | Y
33467 | 3a | 19981112 |  | A | 51 | area% | D2887ext |  |  | 13.14 | yes | Y
33467 | 3a | 19981112 |  | A | 51 | area% | D2887ext |  |  | 13.14 | yes | Y
33468 | 3a | 19981112 |  | A | 52 | area% | D2887ext |  |  | 7 | yes | Y
33468 | 3a | 19981112 |  | A | 52 | area% | D2887ext |  |  | 7.1 | yes | Y
33469 | 3a | 19981112 |  | A | 55 | area% | D2887ext |  |  | 11.86 | yes | Y
33469 | 3a | 19981112 |  | A | 55 | area% | D2887ext |  |  | 12 | yes | Y
33470 | 3a | 19981112 |  | A | 56 | area% | D2887ext |  |  | 14.92 | yes
33470 | 3a | 19981112 |  | A | 56 | area% | D2887ext |  |  | 15.23 | yes
33471 | 3a | 19981112 |  | A | 57 | area% | D2887ext |  |  | 4.35 | yes
33471 | 3a | 19981112 |  | A | 57 | area% | D2887ext |  |  | 4.37 | yes
33472 | 3a | 19981112 |  | A | 58 | area% | D2887ext |  |  | 5.84 | yes
33472 | 3a | 19981112 |  | A | 58 | area% | D2887ext |  |  | 5.69 | yes
33459 | HP5890 #52903 | 19981102 |  | B | 52 | AREA % | D2887 Ext. | 33459 | 1998-11-02 | 7.27 | YES | Y
33459 | HP5890 #52903 | 19981102 |  | B | 52 | AREA % | D2887 Ext. | 33459 | 1998-11-02 | 7.27 | YES | Y
33460 | HP5890 #52903 | 19981102 |  | B | 51 | AREA % | D2887 Ext. |  |  | 13.4 | YES | Y
33460 | HP5890 #52903 | 19981102 |  | B | 51 | AREA % | D2887 Ext. |  |  | 13.19 | YES | Y
33461 | HP5890 #52903 | 19981102 |  | B | 52 | AREA % | D2887 Ext. |  |  | 7.04 | YES | Y
33461 | HP5890 #52903 | 19981102 |  | B | 52 | AREA % | D2887 Ext. |  |  | 7.04 | YES | Y
33462 | HP5890 #52903 | 19981102 |  | B | 55 | AREA % | D2887 Ext. |  |  | 11.95 | YES | Y
33462 | HP5890 #52903 | 19981102 |  | B | 55 | AREA % | D2887 Ext. |  |  | 12.06 | YES | Y
33463 | HP5890 #52903 | 19981102 |  | B | 56 | AREA % | D2887 Ext. |  |  | 14.93 | YES
33463 | HP5890 #52903 | 19981102 |  | B | 56 | AREA % | D2887 Ext. |  |  | 14.91 | YES
33464 | HP5890 #52903 | 19981102 |  | B | 57 | AREA % | D2887 Ext. |  |  | 4.5 | YES
33464 | HP5890 #52903 | 19981102 |  | B | 57 | AREA % | D2887 Ext. |  |  | 4.56 | YES
33465 | HP5890 #52903 | 19981102 |  | B | 58 | AREA % | D2887 Ext. |  |  | 5.97 | YES
33465 | HP5890 #52903 | 19981102 |  | B | 58 | AREA % | D2887 Ext. |  |  | 5.97 | YES
33508 | 7757 | 19981111 |  | D | 52 |  | D2887 Ext. | 33508 | 19981111 | 6.5 | Yes | Y
33522 | 7757 | 19981111 |  | D | 58 |  | D2887 Ext. |  |  | 5 | Yes |  | Instrument used: Varian 3400
33522 | 7757 | 19981111 |  | D | 58 |  | D2887 Ext. |  |  | 4.9 | Yes |  | Column: J&W DB-2887, 10 meter, 0.53 I.D., 3 um film
33519 | 7757 | 19981111 |  | D | 55 |  | D2887 Ext. |  |  | 10.5 | Yes | Y | Sample 33517 was overlooked and not run.
33519 | 7757 | 19981111 |  | D | 55 |  | D2887 Ext. |  |  | 10.5 | Yes | Y | Response factors for C12 - C40 were all 1.0 +/- 5%;
33520 | 7757 | 19981111 |  | D | 56 |  | D2887 Ext. |  |  | 13 | Yes |  | Response factors for C44 = 1.06, C50 = 1.27, C60 = 1.55
33520 | 7757 | 19981111 |  | D | 56 |  | D2887 Ext. |  |  | 13 | Yes |  | Resolution was done on C30 and C32 of the calibration sample
33521 | 7757 | 19981111 |  | D | 57 |  | D2887 Ext. |  |  | 3.8 | Yes |  | and was equal to 7.72
33521 | 7757 | 19981111 |  | D | 57 |  | D2887 Ext. |  |  | 3.8 | Yes
33518 | 7757 | 19981111 |  | D | 52 |  | D2887 Ext. |  |  | 6.2 | Yes | Y
33518 | 7757 | 19981111 |  | D | 52 |  | D2887 Ext. |  |  | 6.6 | Yes | Y
33508 | 7757 | 19981119 |  | D | 52 |  | D2887 Ext. | 33508 | 19981119 | 7.2 | Yes | Y
33517 | 7757 | 19981119 |  | D | 51 | Area % | D2887 Ext. |  |  | 14.1 | Yes | Y | Sample 33517 was run, but only a single result was obtained.
33510 |  | 19981202 |  | F | 52 | Area % | D2887 Ext. | 33510 | 19981201 | 7.2 | Yes | Y
33529 |  | 19981202 |  | F | 51 | Area % | D2887 Ext. |  |  | 13.4 | Yes | Y
33530 |  | 19981202 |  | F | 52 | Area % | D2887 Ext. |  |  | 7.2 | Yes | Y
33531 |  | 19981202 |  | F | 55 | Area % | D2887 Ext. |  |  | 11.8 | Yes | Y
33532 |  | 19981202 |  | F | 56 | Area % | D2887 Ext. |  |  | 15.1 | Yes
33533 |  | 19981202 |  | F | 57 | Area % | D2887 Ext. |  |  | 4.3 | Yes
33534 |  | 19981202 |  | F | 58 | Area % | D2887 Ext. |  |  | 5.7 | Yes
33452 | 3033A33362 | 19981231 |  | G | 52 |  | D2887 | 33452 | 19981231 | 7 | YES | Y
33452 | 3033A33362 | 19990105 |  | G | 52 |  | D2887 | 33452 | 19990105 | 6.8 | YES | Y
33453 | 3033A33362 | 19981231 |  | G | 51 |  | D2887 |  |  | 12.8 | YES | Y
33453 | 3033A33362 | 19990105 |  | G | 51 |  | D2887 |  |  | 12.9 | YES | Y
33454 | 3033A33362 | 19990105 |  | G | 52 |  | D2887 |  |  | 7 | YES | Y
33454 | 3033A33362 | 19990106 |  | G | 52 |  | D2887 |  |  | 6.9 | YES | Y
33455 | 3033A33362 | 19981231 |  | G | 55 |  | D2887 |  |  | 11.7 | YES | Y
33455 | 3033A33362 | 19990105 |  | G | 55 |  | D2887 |  |  | 12 | YES | Y
33456 | 3033A33362 | 19990101 |  | G | 56 |  | D2887 |  |  | 15.1 | YES
33456 | 3033A33362 | 19990105 |  | G | 56 |  | D2887 |  |  | 15.2 | YES
33457 | 3033A33362 | 19990101 |  | G | 57 |  | D2887 |  |  | 3.8 | YES
33457 | 3033A33362 | 19990105 |  | G | 57 |  | D2887 |  |  | 4 | YES
33458 | 3033A33362 | 19990101 |  | G | 58 |  | D2887 |  |  | 5.6 | YES
33458 | 3033A33362 | 19990105 |  | G | 58 |  | D2887 |  |  | 5.6 | YES
33445 | AIL720200 | 19981110 |  | H | 52 | Mass | D2887 Ext. | 33445 | 1998-11-10 | 7.1 | Yes | Y
33445 | AIL720200 | 19981110 |  | H | 52 | Mass | D2887 Ext. | 33445 | 1998-11-10 | 7.1 | Yes | Y
33446 | AIL720200 | 19981110 |  | H | 51 | Mass | D2887 Ext. |  |  | 13.3 | Yes | Y
33446 | AIL720200 | 19981110 |  | H | 51 | Mass | D2887 Ext. |  |  | 13.3 | Yes | Y
33447 | AIL720200 | 19981110 |  | H | 52 | Mass | D2887 Ext. |  |  | 7.1 | Yes | Y
33447 | AIL720200 | 19981110 |  | H | 52 | Mass | D2887 Ext. |  |  | 7.1 | Yes | Y
33448 | AIL720200 | 19981110 |  | H | 55 | Mass | D2887 Ext. |  |  | 11.7 | Yes | Y
33448 | AIL720200 | 19981110 |  | H | 55 | Mass | D2887 Ext. |  |  | 11.5 | Yes | Y
33449 | AIL720200 | 19981110 |  | H | 56 | Mass | D2887 Ext. |  |  | 15.3 | Yes
33449 | AIL720200 | 19981110 |  | H | 56 | Mass | D2887 Ext. |  |  | 15.4 | Yes
33450 | AIL720200 | 19981110 |  | H | 57 | Mass | D2887 Ext. |  |  | 4.2 | Yes
33450 | AIL720200 | 19981110 |  | H | 57 | Mass | D2887 Ext. |  |  | 4.2 | Yes
33451 | AIL720200 | 19981110 |  | H | 58 | Mass | D2887 Ext. |  |  | 5.6 | Yes
33451 | AIL720200 | 19981110 |  | H | 58 | Mass | D2887 Ext. |  |  | 5.6 | Yes
33511 |  |  |  | L | 51 | area% | D2887 ext |  |  | 12.8 | Yes | Y
33511 |  |  |  | L | 51 | area% | D2887 ext |  |  | 12.8 | Yes | Y
33512 |  |  |  | L | 52 | area% | D2887 ext |  |  | 6.5 | Yes | Y
33512 |  |  |  | L | 52 | area% | D2887 ext |  |  | 6.6 | Yes | Y
33513 |  |  |  | L | 55 | area% | D2887 ext |  |  | 11.3 | Yes | Y
33513 |  |  |  | L | 55 | area% | D2887 ext |  |  | 11.2 | Yes | Y
33514 |  |  |  | L | 56 | area% | D2887 ext |  |  | 14.5 | Yes
33514 |  |  |  | L | 56 | area% | D2887 ext |  |  | 14.4 | Yes
33515 |  |  |  | L | 57 | area% | D2887 ext |  |  | 4.1 | Yes
33515 |  |  |  | L | 57 | area% | D2887 ext |  |  | 4 | Yes
33516 |  |  |  | L | 58 | area% | D2887 ext |  |  | 5.6 | Yes
33516 |  |  |  | L | 58 | area% | D2887 ext |  |  | 5.4 | Yes
33423 |  |  |  | L | 52 | area% | D2887 ext | 33423 |  | 6.7 | Yes | Y
33423 |  |  |  | L | 52 | area% | D2887 ext | 33423 |  | 6.7 | Yes | Y
33509 | GC4 | 1998-11-04 |  | N | 52 | Mass % | D2887 Ext. | 33509 | 1998-11-04 | 7.26 | Yes | Y
33523 | GC4 | 1998-11-04 |  | N | 51 | Mass % | D2887 Ext. |  |  | 13.55 | Yes | Y
33523 | GC4 | 1998-11-04 |  | N | 51 | Mass % | D2887 Ext. |  |  | 13.74 | Yes | Y
33524 | GC4 | 1998-11-04 |  | N | 52 | Mass % | D2887 Ext. |  |  | 7.38 | Yes | Y
33524 | GC4 | 1998-11-04 |  | N | 52 | Mass % | D2887 Ext. |  |  | 7.34 | Yes | Y
33525 | GC4 | 1998-11-04 |  | N | 55 | Mass % | D2887 Ext. |  |  | 12.32 | Yes | Y
33525 | GC4 | 1998-11-04 |  | N | 55 | Mass % | D2887 Ext. |  |  | 12.15 | Yes | Y
33526 | GC4 | 1998-11-04 |  | N | 56 | Mass % | D2887 Ext. |  |  | 15.86 | Yes
33526 | GC4 | 1998-11-04 |  | N | 56 | Mass % | D2887 Ext. |  |  | 15.85 | Yes
33527 | GC4 | 1998-11-04 |  | N | 57 | Mass % | D2887 Ext. |  |  | 4.33 | Yes
33527 | GC4 | 1998-11-04 |  | N | 57 | Mass % | D2887 Ext. |  |  | 4.36 | Yes
33528 | GC4 | 1998-11-04 |  | N | 58 | Mass % | D2887 Ext. |  |  | 5.83 | Yes
33528 | GC4 | 1998-11-04 |  | N | 58 | Mass % | D2887 Ext. |  |  | 5.8 | Yes
33509 | GC4 | 1998-11-04 |  | N | 52 | Mass % | D2887 Ext. | 33509 | 1998-11-04 | 7.22 | Yes | Y
33438 | HT GC | 19981119 |  | U | 52 |  | GCD | 33438 | 19981119 | 7.6 | yes | Y
33438 | HT GC | 19981119 |  | U | 52 |  | GCD | 33438 | 19981119 | 7.6 | yes | Y
33439 | HT GC | 19981119 |  | U | 51 |  | GCD |  |  | 13.4 | yes | Y
33439 | HT GC | 19981119 |  | U | 51 |  | GCD |  |  | 13.3 | yes | Y
33440 | HT GC | 19981119 |  | U | 52 |  | GCD |  |  | 7.1 | yes | Y
33440 | HT GC | 19981119 |  | U | 52 |  | GCD |  |  | 7.2 | yes | Y
33441 | HT GC | 19981119 |  | U | 55 |  | GCD |  |  | 11.9 | yes | Y
33441 | HT GC | 19981119 |  | U | 55 |  | GCD |  |  | 12 | yes | Y
33442 | HT GC | 19981119 |  | U | 56 |  | GCD |  |  | 15.4 | yes
33442 | HT GC | 19981119 |  | U | 56 |  | GCD |  |  | 15.7 | yes
33443 | HT GC | 19981119 |  | U | 57 |  | GCD |  |  | 4.3 | yes
33443 | HT GC | 19981119 |  | U | 57 |  | GCD |  |  | 4.3 | yes
33444 | HT GC | 19981119 |  | U | 58 |  | GCD |  |  | 5.7 | yes
33444 | HT GC | 19981119 |  | U | 58 |  | GCD |  |  | 5.9 | yes
33431 |  |  |  | S | 52 |  | ASTM D-2887 |  |  | 7.07 | YES | Y
33432 |  |  |  | S | 51 |  | ASTM D-2887 |  |  | 13.42 | YES | Y
33433 |  |  |  | S | 52 |  | ASTM D-2887 |  |  | 7.05 | YES | Y
33434 |  |  |  | S | 55 |  | ASTM D-2887 |  |  | 11.71 | YES | Y
33435 |  |  |  | S | 56 |  | ASTM D-2887 |  |  | 14.57 | YES
33436 |  |  |  | S | 57 |  | ASTM D-2887 |  |  | 4.1 | YES
33437 |  |  |  | S | 58 |  | ASTM D-2887 |  |  | 5.25 | YES
33466 |  |  |  | A | 52 |  | D5480 | 33466 |  | 6.33 |  | Y
33466 |  |  |  | A | 52 |  | D5480 | 33466 |  | 6.07 |  | Y
33467 |  |  |  | A | 51 |  | D5480 |  |  | 12.41 |  | Y
33467 |  |  |  | A | 51 |  | D5480 |  |  | 12.69 |  | Y
33468 |  |  |  | A | 52 |  | D5480 |  |  | 6.07 |  | Y
33468 |  |  |  | A | 52 |  | D5480 |  |  | 6.32 |  | Y
36469 |  |  |  | A | 55 |  | D5480 |  |  | 10.61 |  | Y
36469 |  |  |  | A | 55 |  | D5480 |  |  | 10.36 |  | Y
33470 |  |  |  | A | 56 |  | D5480 |  |  | 14
33470 |  |  |  | A | 56 |  | D5480 |  |  | 13.67
33471 |  |  |  | A | 57 |  | D5480 |  |  | 3.85
33471 |  |  |  | A | 57 |  | D5480 |  |  | 3.19
33472 |  |  |  | A | 58 |  | D5480 |  |  | 3.16
33472 |  | 58 |  | A | 58 |  | D5480 |  |  | 2.79
33452 | 3336A60820 | 19981223 |  | G | 52 |  | D5480 | 33452 | 19981223 | 6.1 |  | Y
33452 | 3336A60820 | 19981231 |  | G | 52 |  | D5480 | 33452 | 19981231 | 6.2 |  | Y
33453 | 3336A60820 | 19981223 |  | G | 51 |  | D5480 |  |  | 12 |  | Y
33453 | 3336A60820 | 19981231 |  | G | 51 |  | D5480 |  |  | 12 |  | Y
33454 | 3336A60820 | 19981223 |  | G | 52 |  | D5480 |  |  | 6.1 |  | Y
33454 | 3336A60820 | 19981231 |  | G | 52 |  | D5480 |  |  | 6.2 |  | Y
33455 | 3336A60820 | 19981224 |  | G | 55 |  | D5480 |  |  | 10.5 |  | Y
33455 | 3336A60820 | 19981231 |  | G | 55 |  | D5480 |  |  | 10.1 |  | Y
33456 | 3336A60820 | 19981224 |  | G | 56 |  | D5480 |  |  | 14
33456 | 3336A60820 | 19981231 |  | G | 56 |  | D5480 |  |  | 13.4
33457 | 3336A60820 | 19981224 |  | G | 57 |  | D5480 |  |  | 3.8
33457 | 3336A60820 | 19981231 |  | G | 57 |  | D5480 |  |  | 3.8
33458 | 3336A60820 | 19981224 |  | G | 58 |  | D5480 |  |  | 4.8
33458 | 3336A60820 | 19981231 |  | G | 58 |  | D5480 |  |  | 4.8
33423 |  |  |  | L | 52 |  | D5480 | 33423 |  | 5.8 |  | Y
33423 |  |  |  | L | 52 |  | D5480 | 33423 |  | 5.9 |  | Y
33511 |  |  |  | L | 51 |  | D5480 |  |  | 11.7 |  | Y
33511 |  |  |  | L | 51 |  | D5480 |  |  | 11.5 |  | Y
33512 |  |  |  | L | 52 |  | D5480 |  |  | 6.2 |  | Y
33512 |  |  |  | L | 52 |  | D5480 |  |  | 6.1 |  | Y
33513 |  |  |  | L | 55 |  | D5480 |  |  | 10.2 |  | Y
33513 |  |  |  | L | 55 |  | D5480 |  |  | 10.2 |  | Y
33514 |  |  |  | L | 56 |  | D5480 |  |  | 13.4
33514 |  |  |  | L | 56 |  | D5480 |  |  | 13.5
33515 |  |  |  | L | 57 |  | D5480 |  |  | 3.7
33515 |  |  |  | L | 57 |  | D5480 |  |  | 3.7
33516 |  |  |  | L | 58 |  | D5480 |  |  | 4.7
33516 |  |  |  | L | 58 |  | D5480 |  |  | 4.7
33466 | 1 | 19981110 |  | A | 52 | mass | D5800 | 33466 | 19981110 | 13.01 |  | Y
33467 | 1 | 19981110 |  | A | 51 | mass | D5800 |  |  | 17.92 |  | Y
33467 | 1 | 19981110 |  | A | 51 | mass | D5800 |  |  | 18.14 |  | Y
33468 | 1 | 19981110 |  | A | 52 | mass | D5800 |  |  | 13.27 |  | Y
33468 | 1 | 19981110 |  | A | 52 | mass | D5800 |  |  | 13.21 |  | Y
33469 | 1 | 19981110 |  | A | 55 | mass | D5800 |  |  | 15.98 |  | Y
33469 | 1 | 19981110 |  | A | 55 | mass | D5800 |  |  | 15.78 |  | Y
33466 | 1 | 19981111 |  | A | 52 | mass | D5800 | 33466 | 19981111 | 12.99 |  | Y
33470 | 1 | 19981111 |  | A | 56 | mass | D5800 |  |  | 21.35
33470 | 1 | 19981111 |  | A | 56 | mass | D5800 |  |  | 21.27
33472 | 1 | 19981111 |  | A | 58 | mass | D5800 |  |  | 14.44
33472 | 1 | 19981111 |  | A | 58 | mass | D5800 |  |  | 14.27
33466 | 1 | 19981113 |  | A | 52 | mass | D5800 | 33466 | 19981113 | 13.48
33471 | 1 | 19981113 |  | A | 57 | mass | D5800 |  |  | 11.37
33667 | 1 | 19981113 |  | A | 57 | mass | D5800 |  |  | 11.76
33459 | NOACK UNIT D | 19981110 |  | B | 52 | mass % | NOACK D5800 | 33459 | 1998-11-10 | 13.6 |  | Y
33460 | NOACK UNIT D | 19981110 |  | B | 51 | mass % | NOACK D5800 |  |  | 17.8 |  | Y
33460 | NOACK UNIT D | 19981110 |  | B | 51 | mass % | NOACK D5800 |  |  | 17.3 |  | Y
33461 | NOACK UNIT D | 19981110 |  | B | 52 | mass % | NOACK D5800 |  |  | 13.7 |  | Y
33461 | NOACK UNIT D | 19981110 |  | B | 52 | mass % | NOACK D5800 |  |  | 13.1 |  | Y
33462 | NOACK UNIT D | 19981110 |  | B | 55 | mass % | NOACK D5800 |  |  | 16 |  | Y
33462 | NOACK UNIT D | 19981110 |  | B | 55 | mass % | NOACK D5800 |  |  | 16.4 |  | Y
33459 | NOACK UNIT D | 19981111 |  | B | 52 | mass % | NOACK D5800 | 33459 | 1998-11-11 | 13.2 |  | Y
33463 | NOACK UNIT D | 19981111 |  | B | 56 | mass % | NOACK D5800 |  |  | 20.8
33463 | NOACK UNIT D | 19981111 |  | B | 56 | mass % | NOACK D5800 |  |  | 21.4
33464 | NOACK UNIT D | 19981111 |  | B | 57 | mass % | NOACK D5800 |  |  | 11.5
33464 | NOACK UNIT D | 19981111 |  | B | 57 | mass % | NOACK D5800 |  |  | 12.1
33465 | NOACK UNIT D | 19981111 |  | B | 58 | mass % | NOACK D5800 |  |  | 14.8
33465 | NOACK UNIT D | 19981111 |  | B | 58 | mass % | NOACK D5800 |  |  | 15.3
33424 | NOACK #71 | 1998-11-12 |  | E | 52 | MASS % | D5800 | 33424 | 1998-11-12 | 13.37 |  | Y
33426 | NOACK #71 | 1998-11-12 |  | E | 52 | MASS % | D5800 |  |  | 13.24 |  | Y
33426 | NOACK #71 | 1998-11-12 |  | E | 52 | MASS % | D5800 |  |  | 13.47 |  | Y
33429 | NOACK #71 | 1998-11-12 |  | E | 57 | MASS % | D5800 |  |  | 11.77
33429 | NOACK #71 | 1998-11-12 |  | E | 57 | MASS % | D5800 |  |  | 11.03
33424 | NOACK #71 | 1998-11-13 |  | E | 52 | MASS % | D5800 | 33424 | 1998-11-13 | 13.54 |  | Y
33427 | NOACK #71 | 1998-11-13 |  | E | 55 | MASS % | D5800 |  |  | 15.86 |  | Y
33427 | NOACK #71 | 1998-11-13 |  | E | 55 | MASS % | D5800 |  |  | 16.26 |  | Y
33430 | NOACK #71 | 1998-11-13 |  | E | 58 | MASS % | D5800 |  |  | 14.13
33430 | NOACK #71 | 1998-11-13 |  | E | 58 | MASS % | D5800 |  |  | 14.25
33424 | NOACK #71 | 1998-11-16 |  | E | 52 | MASS % | D5800 | 33424 | 1998-11-16 | 13.18 |  | Y
33428 | NOACK #71 | 1998-11-16 |  | E | 56 | MASS % | D5800 |  |  | 20.57
33428 | NOACK #71 | 1998-11-16 |  | E | 56 | MASS % | D5800 |  |  | 19.54
33425 | NOACK #71 | 1998-11-16 |  | E | 51 | MASS % | D5800 |  |  | 17.18 |  | N
33425 | NOACK #71 | 1998-11-16 |  | E | 51 | MASS % | D5800 |  |  | 17.71 |  | Y
33452 |  |  |  | G | 52 |  | D5800 | 33452
33453 | V-11209 | 19981228 |  | G | 51 |  | D5800 |  |  | 18.5 |  | Y
33453 | V-11209 | 19981228 |  | G | 51 |  | D5800 |  |  | 18.3 |  | Y
33454 | V-11209 | 19981228 |  | G | 52 |  | D5800 |  |  | 13.9 |  | Y
33454 | V-11209 | 19981228 |  | G | 52 |  | D5800 |  |  | 13.9 |  | Y
33455 | V-11209 | 19990103 |  | G | 55 |  | D5800 |  |  | 16.6 |  | Y
33455 | V-11209 | 19990103 |  | G | 55 |  | D5800 |  |  | 16.5 |  | Y
33456 | V-11209 | 19990103 |  | G | 56 |  | D5800 |  |  | 21.4
33456 | V-11209 | 19990111 |  | G | 56 |  | D5800 |  |  | 19.7
33457 | V-11209 | 19990111 |  | G | 57 |  | D5800 |  |  | 11.2
33457 | V-11209 | 19990111 |  | G | 57 |  | D5800 |  |  | 11.6
33458 | V-11209 | 19990111 |  | G | 58 |  | D5800 |  |  | 14
33458 | V-11209 | 19990111 |  | G | 58 |  | D5800 |  |  | 14.5
33445 | NCK1 00168 | 19981106 |  | H | 52 |  | NOACK D5800 | 33445 | 19981106 | 13.95 |  | Y
33446 | NCK1 00168 | 19981106 |  | H | 51 |  | NOACK D5800 |  |  | 18.98 |  | Y
33446 | NCK1 00168 | 19981106 |  | H | 51 |  | NOACK D5800 |  |  | 18.71 |  | Y
33447 | NCK1 00168 | 19981106 |  | H | 52 |  | NOACK D5800 |  |  | 14.2 |  | Y
33447 | NCK1 00168 | 19981106 |  | H | 52 |  | NOACK D5800 |  |  | 14.18 |  | Y
33445 | NCK1 00168 | 19981109 |  | H | 52 |  | NOACK D5800 | 33445 | 19981109 | 14.01 |  | Y
33448 | NCK1 00168 | 19981109 |  | H | 55 |  | NOACK D5800 |  |  | 17.22 |  | Y
33448 | NCK1 00168 | 19981109 |  | H | 55 |  | NOACK D5800 |  |  | 17.23 |  | Y
33449 | NCK1 00168 | 19981109 |  | H | 56 |  | NOACK D5800 |  |  | 22.06
33449 | NCK1 00168 | 19981109 |  | H | 56 |  | NOACK D5800 |  |  | 22.35
33445 | NCK1 00168 | 19981110 |  | H | 52 |  | NOACK D5800 | 33445 | 19981110 | 14.18 |  | Y
33450 | NCK1 00168 | 19981110 |  | H | 57 |  | NOACK D5800 |  |  | 12.18
33450 | NCK1 00168 | 19981110 |  | H | 57 |  | NOACK D5800 |  |  | 12.2
33451 | NCK1 00168 | 19981110 |  | H | 58 |  | NOACK D5800 |  |  | 15.02
33451 | NCK1 00168 | 19981110 |  | H | 58 |  | NOACK D5800 |  |  | 14.89
33535 | I-A | 1998-12-22 |  | IA | 52 |  | D5800 | 33535 | 1998-12-22 | 13.38 |  | Y
033536 | I-A | 1998-12-22 |  | IA | 51 |  | D 5800 |  |  | 17.23 |  | N
033536 | I-A | 1998-12-22 |  | IA | 51 |  | D 5800 |  |  | 17.23 |  | N
33535 | I-A | 1998-12-23 |  | IA | 52 |  | D5800 | 33535 | 1998-12-23 | 12.46 |  | N | Pressure Alarm on Sample and Daily Check
033537 | I-A | 1998-12-23 |  | IA | 52 |  | D 5800 |  |  | 12.46 |  | N | Pressure Alarm on Sample and Daily Check
033537 | I-A | 1998-12-23 |  | IA | 52 |  | D 5800 |  |  | 12.77 |  | Y
33535 | I-A | 1998-12-23 |  | IA | 52 |  | D5800 | 33535 | 1998-12-23 | 11.54 |  | N
033538 | I-A | 1998-12-23 |  | IA | 55 |  | D 5800 |  |  | 15.85 |  | Y
033538 | I-A | 1998-12-23 |  | IA | 55 |  | D 5800 |  |  | 15.38 |  | Y
33535 | I-A | 1998-12-29 |  | IA | 52 |  | D5800 | 33535 | 1998-12-29 | 12.62 |  | Y
033539 | I-A | 1998-12-29 |  | IA | 56 |  | D 5800 |  |  | 20.77
033539 | I-A | 1998-12-29 |  | IA | 56 |  | D 5800 |  |  | 21.23
033540 | I-A | 1998-12-29 |  | IA | 57 |  | D 5800 |  |  | 11.54
033540 | I-A | 1998-12-29 |  | IA | 57 |  | D 5800 |  |  | 11.23
33535 | I-A | 1998-12-30 |  | IA | 52 |  | D5800 | 33535 | 1998-12-30 | 12.62 |  | Y
033541 | I-A | 1998-12-30 |  | IA | 58 |  | D 5800 |  |  | 13.69
033541 | I-A | 1998-12-30 |  | IA | 58 |  | D 5800 |  |  | 13.85
33535 | I-L |  | 1998-12-22 | IL | 52 |  | D5800 | 33535 | 1998-12-22 | 13.65 |  | Y
033536 | I-L | 1998-12-22 |  | IL | 51 |  | D 5800 |  |  | 18.15 |  | Y
033536 | I-L | 1998-12-22 |  | IL | 51 |  | D 5800 |  |  | 18.25 |  | Y
33535 | I-L |  | 1998-12-21 | IL | 52 |  | D5800 | 33535 | 1998-12-21 | 13.09 |  | Y
033537 | I-L | 1998-12-21 |  | IL | 52 |  | D 5800 |  |  | 14.17 |  | Y
033537 | I-L | 1998-12-21 |  | IL | 52 |  | D 5800 |  |  | 14.03 |  | Y
033538 | I-L | 1998-12-21 |  | IL | 55 |  | D 5800 |  |  | 16.49 |  | Y
033538 | I-L | 1998-12-21 |  | IL | 55 |  | D 5800 |  |  | 16.77 |  | Y
33535 | I-L |  | 1998-12-29 | IL | 52 |  | D5800 | 33535 | 1998-12-29 | 14.09 |  | Y
033539 | I-L | 1998-12-29 |  | IL | 56 |  | D 5800 |  |  | 22.2
033539 | I-L | 1998-12-29 |  | IL | 56 |  | D 5800 |  |  | 21.68
033540 | I-L | 1998-12-29 |  | IL | 57 |  | D 5800 |  |  | 12.38
033540 | I-L | 1998-12-29 |  | IL | 57 |  | D 5800 |  |  | 11.94
033541 | I-L | 1998-12-29 |  | IL | 58 |  | D 5800 |  |  | 15.2
033541 | I-L | 1998-12-29 |  | IL | 58 |  | D 5800 |  |  | 14.94
33509 | s/n 175 | 1999-01-13 |  | N | 52 | mass % | D5800 | 33509 | 1999-01-13 | 14 |  | Y
33911 | s/n 175 | 1999-01-14 |  | N | 51 | mass % | D5800 |  |  | 18.7 |  | Y
33912 | s/n 175 | 1999-01-14 |  | N | 52 | mass % | D5800 |  |  | 13.8 |  | Y
33913 | s/n 175 | 1999-01-14 |  | N | 55 | mass % | D5800 |  |  | 17 |  | Y
33914 | s/n 175 | 1999-01-14 |  | N | 56 | mass % | D5800 |  |  | 21.9
33915 | s/n 175 | 1999-01-14 |  | N | 57 | mass % | D5800 |  |  | 12.1
33916 | s/n 175 | 1999-01-14 |  | N | 58 | mass % | D5800 |  |  | 15.2
33509 | s/n 175 | 1999-01-15 |  | N | 52 | mass % | D5800 | 33509 | 1999-01-13 | 13.8 |  | Y
33911 | s/n 175 | 1999-01-15 |  | N | 51 | mass % | D5800 |  |  | 18.8 |  | Y
33912 | s/n 175 | 1999-01-15 |  | N | 52 | mass % | D5800 |  |  | 13.8 |  | Y
33913 | s/n 175 | 1999-01-15 |  | N | 55 | mass % | D5800 |  |  | 17.1 |  | Y
33509 | s/n 175 | 1999-01-18 |  | N | 52 | mass % | D5800 | 33509 | 1999-01-13 | 13.7 |  | Y
33914 | s/n 175 | 1999-01-18 |  | N | 56 | mass % | D5800 |  |  | 21.4
33915 | s/n 175 | 1999-01-18 |  | N | 57 | mass % | D5800 |  |  | 11.6
33916 | s/n 175 | 1999-01-18 |  | N | 58 | mass % | D5800 |  |  | 14.8
33501 | 130 | 19981123 |  | R | 52 | mass % | D5800 | 33501 | 19981123 | 13.51 |  | Y
33502 | 130 | 19981123 |  | R | 51 | mass % | D5800 |  |  | 19.15 |  | N
33503 | 130 | 19981123 |  | R | 52 | mass % | D5800 |  |  | 13.58 |  | Y
33504 | 130 | 19981123 |  | R | 55 | mass % | D5800 |  |  | 16.79 |  | Y
33505 | 130 | 19981123 |  | R | 56 | mass % | D5800 |  |  | 21.2
33506 | 130 | 19981123 |  | R | 57 | mass % | D5800 |  |  | 11.65
33507 | 130 | 19981123 |  | R | 58 | mass % | D5800 |  |  | 14.54
33431 |  |  |  | S | 52 |  | D5800 |  |  | 12.23 |  | N
33432 |  |  |  | S | 51 |  | D5800 |  |  | 15.81 |  | N
33433 |  |  |  | S | 52 |  | D5800 |  |  | 12.06 |  | N
33434 |  |  |  | S | 55 |  | D5800 |  |  | 14.09 |  | N
33435 |  |  |  | S | 56 |  | D5800 |  |  | 19.01
33436 |  |  |  | S | 57 |  | D5800 |  |  | 9.17
33437 |  |  |  | S | 58 |  | D5800 |  |  | 12.65
33438 | ISL New | 19981119 |  | UN | 52 |  | D5800 | 33438 | 19981119 | 13.55 |  | Y
33438 | ISL New | 19981120 |  | UN | 52 |  | D5800 | 33438 | 19981120 | 13.3 |  | Y
33439 | ISL New | 19981119 |  | UN | 51 |  | D5800 |  |  | 18.31 |  | Y
33439 | ISL New | 19981119 |  | UN | 51 |  | D5800 |  |  | 18.23 |  | Y
33440 | ISL New | 19981119 |  | UN | 52 |  | D5800 |  |  | 13.68 |  | Y
33440 | ISL New | 19981119 |  | UN | 52 |  | D5800 |  |  | 13.71 |  | Y
33441 | ISL New | 19981119 |  | UN | 55 |  | D5800 |  |  | 16.94 |  | Y
33441 | ISL New | 19981119 |  | UN | 55 |  | D5800 |  |  | 16.15 |  | Y
33442 | ISL New | 19981120 |  | UN | 56 |  | D5800 |  |  | 21.74
33442 | ISL New | 19981120 |  | UN | 56 |  | D5800 |  |  | 20.94
33443 | ISL New | 19981120 |  | UN | 57 |  | D5800 |  |  | 11.92
33443 | ISL New | 19981120 |  | UN | 57 |  | D5800 |  |  | 11.51
33444 | ISL New | 19981120 |  | UN | 58 |  | D5800 |  |  | 14.6
33444 | ISL New | 19981120 |  | UN | 58 |  | D5800 |  |  | 14.55
33438 | ISL old | 19981119 |  | UO | 52 |  | D5800 | 33438 | 19981119 | 13.63 |  | Y
33438 | ISL old | 19981120 |  | UO | 52 |  | D5800 | 33438 | 19981120 | 14.09 |  | Y
33439 | ISL old | 19981119 |  | UO | 51 |  | D5800 |  |  | 19.1 |  | N
33439 | ISL old | 19981119 |  | UO | 51 |  | D5800 |  |  | 19.15 |  | N
33440 | ISL old | 19981119 |  | UO | 52 |  | D5800 |  |  | 13.45 |  | Y
33440 | ISL old | 19981119 |  | UO | 52 |  | D5800 |  |  | 13.97 |  | Y
33441 | ISL old | 19981119 |  | UO | 55 |  | D5800 |  |  | 17.4 |  | N
33441 | ISL old | 19981119 |  | UO | 55 |  | D5800 |  |  | 15.52 |  | N
33442 | ISL old | 19981120 |  | UO | 56 |  | D5800 |  |  | 19.38
33442 | ISL old | 19981120 |  | UO | 56 |  | D5800 |  |  | 21.72
33443 | ISL old | 19981120 |  | UO | 57 |  | D5800 |  |  | 10.78
33443 | ISL old | 19981120 |  | UO | 57 |  | D5800 |  |  | 11.23
33444 | ISL old | 19981120 |  | UO | 58 |  | D5800 |  |  | 14.49
33444 | ISL old | 19981120 |  | UO | 58 |  | D5800 |  |  | 14.15
33416 | 31749 | 98/11/02 |  | X | 52 | mass % | NOACK D5800 | 33416 | 98/11/02 | 13.82 |  | Y
33416 | 31749 | 98/11/03 |  | X | 52 | mass % | NOACK D5800 | 33416 | 98/11/03 | 13.26 |  | Y
33417 | 31749 | 98/11/02 |  | X | 51 | mass % | NOACK D5800 |  |  | 19.45 |  | N
33417 | 31749 | 98/11/03 |  | X | 51 | mass % | NOACK D5800 |  |  | 17.98 |  | Y
33418 | 31749 | 98/11/02 |  | X | 52 | mass % | NOACK D5800 |  |  | 13.26 |  | Y
33418 | 31749 | 98/11/03 |  | X | 52 | mass % | NOACK D5800 |  |  | 13.11 |  | Y
33419 | 31749 | 98/11/02 |  | X | 55 | mass % | NOACK D5800 |  |  | 16.2 |  | Y
33419 | 31749 | 98/11/03 |  | X | 55 | mass % | NOACK D5800 |  |  | 16.83 |  | Y
33420 | 31749 | 98/11/02 |  | X | 56 | mass % | NOACK D5800 |  |  | 21.62
33420 | 31749 | 98/11/03 |  | X | 56 | mass % | NOACK D5800 |  |  | 20.06
33421 | 31749 | 98/11/02 |  | X | 57 | mass % | NOACK D5800 |  |  | 11.66
33421 | 31749 | 98/11/03 |  | X | 57 | mass % | NOACK D5800 |  |  | 11.26
33422 | 31749 | 98/11/02 |  | X | 58 | mass % | NOACK D5800 |  |  | 15.45
33422 | 31749 | 98/11/03 |  | X | 58 | mass % | NOACK D5800 |  |  | 14.43
33466 | 3c | 19981113 |  | A | 52 | wt% | TGA Noack | 33466 | 19981113 | 13.11
33467 | 3c | 19981113 |  | A | 51 | wt% | TGA Noack |  |  | 16.52
33467 | 3c | 19981113 |  | A | 51 | wt% | TGA Noack |  |  | 17.51
33468 | 3c | 19981113 |  | A | 52 | wt% | TGA Noack |  |  | 12.55
33468 | 3c | 19981115 |  | A | 52 | wt% | TGA Noack |  |  | 12.82
33469 | 3c | 19981113 |  | A | 55 | wt% | TGA Noack |  |  | 16.94
33469 | 3c | 19981113 |  | A | 55 | wt% | TGA Noack |  |  | 16.2
33466 | 3c | 19981114 |  | A | 52 | wt% | TGA Noack | 33466 | 19981114 | 12.67
33470 | 3c | 19981113 |  | A | 56 | wt% | TGA Noack |  |  | 19.1
33470 | 3c | 19981115 |  | A | 56 | wt% | TGA Noack |  |  | 21.65
33471 | 3c | 19981113 |  | A | 57 | wt% | TGA Noack |  |  | 10.68
33471 | 3c | 19981113 |  | A | 57 | wt% | TGA Noack |  |  | 10.47
33466 | 3c | 19981115 |  | A | 52 | wt% | TGA Noack | 33466 | 19981115 | 13.25
33472 | 3c | 19981114 |  | A | 58 | wt% | TGA Noack |  |  | 13.27
33472 | 3c | 19981115 |  | A | 58 | wt% | TGA Noack |  |  | 14.09
33460 | TA 2950 | 19981030 |  | B | 51 | mass % | TGA-Noack |  |  | 17.44
33460 | TA 2950 | 19981030 |  | B | 51 | mass % | TGA-Noack |  |  | 17.51
33461 | TA 2950 | 19981102 |  | B | 52 | mass % | TGA-Noack |  |  | 14.08
33461 | TA 2950 | 19981102 |  | B | 52 | mass % | TGA-Noack |  |  | 13.49
33462 | TA 2950 | 19981030 |  | B | 55 | mass % | TGA-Noack |  |  | 15.79
33462 | TA 2950 | 19981030 |  | B | 55 | mass % | TGA-Noack |  |  | 16.09
33463 | TA 2950 | 19981030 |  | B | 56 | mass % | TGA-Noack |  |  | 21.07
33463 | TA 2950 | 19981030 |  | B | 56 | mass % | TGA-Noack |  |  | 20.55
33464 | TA 2950 | 19981030 |  | B | 57 | mass % | TGA-Noack |  |  | 12.91
33464 | TA 2950 | 19981030 |  | B | 57 | mass % | TGA-Noack |  |  | 12.51
33465 | TA 2950 | 19981102 |  | B | 58 | mass % | TGA-Noack |  |  | 15.18
33465 | TA 2950 | 19981102 |  | B | 58 | mass % | TGA-Noack |  |  | 15.58
33459 | TA 2950 | 19981030 |  | B | 52 | mass % | TGA-Noack | 33459 | 103098 | 8.53 min
33459 | TA 2950 | 19981102 |  | B | 52 | mass % | TGA-Noack | 33459 | 110298 | 8.25 min
33508 | 132903 | 19981111 |  | D | 52 |  | TGA-Noack | 33508 | 19981111 | 14.4
33517 | 132903 | 19981111 |  | D | 51 |  | TGA-Noack |  |  | 18.6 |  |  | Instrument used: Perkin Elmer Model TGA 7
33517 | 132903 | 19981111 |  | D | 51 |  | TGA-Noack |  |  | 18.5 |  |  | Had problems with static electricity during analysis;
33518 | 132903 | 19981112 |  | D | 52 |  | TGA-Noack |  |  | 14 |  |  | 2 runs showing very noisy baselines were discarded
33508 | 132903 | 19981112 |  | D | 52 |  | TGA-Noack | 33508 | 19981112 | 14.4
33518 | 132903 | 19981112 |  | D | 52 |  | TGA-Noack |  |  | 13.8
33519 | 132903 | 19981112 |  | D | 55 |  | TGA-Noack |  |  | 16.2
33519 | 132903 | 19981112 |  | D | 55 |  | TGA-Noack |  |  | 16.5
33520 | 132903 | 19981112 |  | D | 56 |  | TGA-Noack |  |  | 22.5
33520 | 132903 | 19981112 |  | D | 56 |  | TGA-Noack |  |  | 21.1
33521 | 132903 | 19981112 |  | D | 57 |  | TGA-Noack |  |  | 14.4* |  |  | Problems with static; plot was very noisy - result should not be used
33521 | 132903 | 19981112 |  | D | 57 |  | TGA-Noack |  |  | 11.9
33522 | 132903 | 19981112 |  | D | 58 |  | TGA-Noack |  |  | 15
33522 | 132903 | 19981112 |  | D | 58 |  | TGA-Noack |  |  | 15.5
33508 | 132903 | 19981120 |  | D | 52 |  | TGA-Noack | 33508 | 19981112 | 13.6
33521 | 132903 | 19981120 |  | D | 57 |  | TGA-Noack |  |  | 11.4 |  |  | This sample was rerun in duplicate along with the daily check sample
33521 | 132903 | 19981120 |  | D | 57 |  | TGA-Noack |  |  | 11.7 |  |  | because of problems in the initial run with static electricity.
33452 | UNIVERSAL V1.9D TA | 19990108 |  | G | 52 |  | TGA NOACK | 33452 | 19990108 | 15.4
33452 | UNIVERSAL V1.9D TA | 19990108 |  | G | 52 |  | TGA NOACK | 33452 | 19990108 | 15.7
33453 | UNIVERSAL V1.9D TA | 19990108 |  | G | 51 |  | TGA NOACK |  |  | 20
33453 | UNIVERSAL V1.9D TA | 19990108 |  | G | 51 |  | TGA NOACK |  |  | 19.6
33454 | UNIVERSAL V1.9D TA | 19990108 |  | G | 52 |  | TGA NOACK |  |  | 15.9
33454 | UNIVERSAL V1.9D TA | 19990108 |  | G | 52 |  | TGA NOACK |  |  | 15.3
33455 | UNIVERSAL V1.9D TA | 19990108 |  | G | 55 |  | TGA NOACK |  |  | 16.1
33455 | UNIVERSAL V1.9D TA | 19990108 |  | G | 55 |  | TGA NOACK |  |  | 17.8
33456 | UNIVERSAL V1.9D TA | 19990108 |  | G | 56 |  | TGA NOACK |  |  | 23.1
33456 | UNIVERSAL V1.9D TA | 19990108 |  | G | 56 |  | TGA NOACK |  |  | 24.6
33457 | UNIVERSAL V1.9D TA | 19990108 |  | G | 57 |  | TGA NOACK |  |  | 12
33457 | UNIVERSAL V1.9D TA | 19990108 |  | G | 57 |  | TGA NOACK |  |  | 14.6
33458 | UNIVERSAL V1.9D TA | 19990108 |  | G | 58 |  | TGA NOACK |  |  | 14.8
33458 | UNIVERSAL V1.9D TA | 19990108 |  | G | 58 |  | TGA NOACK |  |  | 16.9
33445 | TGA 951 | 19981110 |  | H | 52 | mass % | TGA-Noack | 33445 | 19981110 | 13.95
33445 | TGA 951 | 19981110 |  | H | 52 | mass % | TGA-Noack | 33445 | 19981110 | 13.87
33446 | TGA 951 | 19981110 |  | H | 51 | mass % | TGA-Noack |  |  | 18.33
33446 | TGA 951 | 19981110 |  | H | 51 | mass % | TGA-Noack |  |  | 18.03 |  |  | ^ daily check sample out of range
33445 | TGA 951 | 19981111 |  | H | 52 | mass % | TGA-Noack | 33445 | 19981111 | 14.36^
33447 | TGA 951 | 19981111 |  | H | 52 | mass % | TGA-Noack |  |  | 13.87* |  |  | * results invalid due to out of range daily check sample
33447 | TGA 951 | 19981111 |  | H | 52 | mass % | TGA-Noack |  |  | 13.63*
33448 | TGA 951 | 19981111 |  | H | 55 | mass % | TGA-Noack |  |  | 16.67*
33448 | TGA 951 | 19981111 |  | H | 55 | mass % | TGA-Noack |  |  | 16.5*
33445 | TGA 951 | 19981112 |  | H | 52 | mass % | TGA-Noack | 33445 | 19981112 | 13.92
33445 | TGA 951 | 19981112 |  | H | 52 | mass % | TGA-Noack | 33445 | 19981112 | 13.7
33449 | TGA 951 | 19981112 |  | H | 56 | mass % | TGA-Noack |  |  | 21.58
33449 | TGA 951 | 19981112 |  | H | 56 | mass % | TGA-Noack |  |  | 21.17
33445 | TGA 951 | 19981113 |  | H | 52 | mass % | TGA-Noack | 33445 | 19981113 | 14.11
33445 | TGA 951 | 19981116 |  | H | 52 | mass % | TGA-Noack | 33445 | 19981116 | 14.07
33450 | TGA 951 | 19981116 |  | H | 57 | mass % | TGA-Noack |  |  | 12.64
33450 | TGA 951 | 19981116 |  | H | 57 | mass % | TGA-Noack |  |  | 12.4
33451 | TGA 951 | 19981116 |  | H | 58 | mass % | TGA-Noack |  |  | 15.36
33451 | TGA 951 | 19981116 |  | H | 58 | mass % | TGA-Noack |  |  | 15.38
33445 | TGA 951 | 19981117 |  | H | 52 | mass % | TGA-Noack | 33445 | 19981117 | 14.07
33448 | TGA 951 | 19981117 |  | H | 55 | mass % | TGA-Noack |  |  | 16.2
33448 | TGA 951 | 19981117 |  | H | 55 | mass % | TGA-Noack |  |  | 16.75
33445 | TGA 951 | 19981118 |  | H | 52 | mass % | TGA-Noack | 33445 | 19981118 | 14.37^ |  |  | ^ daily check sample out of range
33445 | TGA 951 | 19981118 |  | H | 52 | mass % | TGA-Noack | 33445 | 19981118 | 14.43^
33445 | TGA 951 | 19981118 |  | H | 52 | mass % | TGA-Noack | 33445 | 19981118 | 14.72^
33445 | TGA 951 | 19981118 |  | H | 52 | mass % | TGA-Noack | 33445 | 19981118 | 15.08^ |  |  | Thermocouple replaced after this run due to malfunction
33652 | TGA 951 | 19981209 |  | H | 52 | mass % | TGA-Noack | 33652 | 19981209 | 13.75
33447 | TGA 951 | 19981209 |  | H |  | mass % | TGA-Noack |  |  | 13.52
33447 | TGA 951 | 19981209 |  | H |  | mass % | TGA-Noack |  |  | 13.78
33535 | Seiko | 1998-12-19 |  | I | 52 |  | TGA | 33535 | 1998-12-19 | 14.3
033536 | Seiko | 1998-12-19 |  | I | 51 |  | TGA |  |  | 18
033536 | Seiko | 1998-12-19 |  | I | 51 |  | TGA |  |  | 17.8
033537 | Seiko | 1998-12-19 |  | I | 52 |  | TGA |  |  | 14.3
033537 | Seiko | 1998-12-19 |  | I | 52 |  | TGA |  |  | 14.4
033538 | Seiko | 1998-12-19 |  | I | 55 |  | TGA |  |  | 16.3
033538 | Seiko | 1998-12-19 |  | I | 55 |  | TGA |  |  | 16.4
033539 | Seiko | 1998-12-19 |  | I | 56 |  | TGA |  |  | 21.5
033539 | Seiko | 1998-12-19 |  | I | 56 |  | TGA |  |  | 21.6
33535 | Seiko | 1998-12-19 |  | I | 52 |  | TGA | 33535 | 1998-12-20 | 14
033540 | Seiko | 1998-12-20 |  | I | 57 |  | TGA |  |  | 12.4
033540 | Seiko | 1998-12-20 |  | I | 57 |  | TGA |  |  | 12.5
033541 | Seiko | 1998-12-20 |  | I | 58 |  | TGA |  |  | 15.8
033541 | Seiko | 1998-12-20 |  | I | 58 |  | TGA |  |  | 15.7
33439 |  | 19981228 |  | U | 51 | mass % | TGA Noack |  |  | 18.49
33439 |  | 19981228 |  | U | 51 | mass % | TGA Noack |  |  | 18.05
33439 |  | 19981228 |  | U | 51 | mass % | TGA Noack |  |  | 18.42
33440 |  | 19981228 |  | U | 52 | mass % | TGA Noack |  |  | 14.7
33440 |  | 19981228 |  | U | 52 | mass % | TGA Noack |  |  | 15.59
33440 |  | 19981228 |  | U | 52 | mass % | TGA Noack |  |  | 15.32
33441 |  | 19990105 |  | U | 55 | mass % | TGA Noack |  |  | 16.74
33441 |  | 19990105 |  | U | 55 | mass % | TGA Noack |  |  | 16.6
33441 |  | 19990105 |  | U | 55 | mass % | TGA Noack |  |  | 16.68
33442 |  | 19990105 |  | U | 56 | mass % | TGA Noack |  |  | 21.91
33442 |  | 19990105 |  | U | 56 | mass % | TGA Noack |  |  | 22.18
33442 |  | 19990105 |  | U | 56 | mass % | TGA Noack |  |  | 21.82
33443 |  | 19990105 |  | U | 57 | mass % | TGA Noack |  |  | 12.71
33443 |  | 19990105 |  | U | 57 | mass % | TGA Noack |  |  | 12.75
33443 |  | 19990105 |  | U | 57 | mass % | TGA Noack |  |  | 12.8
33444 |  | 19990105 |  | U | 58 | mass % | TGA Noack |  |  | 15.55
33444 |  | 19990105 |  | U | 58 | mass % | TGA Noack |  |  | 15.27
33444 |  | 19990105 |  | U | 58 | mass % | TGA Noack |  |  | 15.22
33438 |  | 19990105 |  | U | 52 | mass % | TGA Noack | 33438 |  | 14.55
33438 |  | 19990105 |  | U | 52 | mass % | TGA Noack | 33438 |  | 14.58
33438 |  | 19990105 |  | U | 52 | mass % | TGA Noack | 33438 |  | 14.51
33452 |  |  |  | G | 52 |  | SELBY | 33452
33453 | SELBY | 19981228 |  | G | 51 |  | SELBY |  |  | 18.6
33453 | SELBY | 19981228 |  | G | 51 |  | SELBY |  |  | 18.4
33454 | SELBY | 19981228 |  | G | 52 |  | SELBY |  |  | 14
33454 | SELBY | 19981228 |  | G | 52 |  | SELBY |  |  | 14
33455 | SELBY | 19990106 |  | G | 55 |  | SELBY |  |  | 16.6
33917 | SELBY | 19990106 |  | G | 55 |  | SELBY |  |  | 14.5
33456 | SELBY | 19990107 |  | G | 56 |  | SELBY |  |  | 21.1
33456 | SELBY | 19990107 |  | G | 56 |  | SELBY |  |  | 23.4
33457 | SELBY | 19990108 |  | G | 57 |  | SELBY |  |  | 11.9
33457 | SELBY | 19990108 |  | G | 57 |  | SELBY |  |  | 13.3
33458 | SELBY | 19990108 |  | G | 58 |  | SELBY |  |  | 14
33458 | SELBY | 19990108 |  | G | 58 |  | SELBY |  |  | 18
33445 | SVT 10029 | 19981111 |  | H | 52 |  | Selby-Noack | 33445 | 19981111 | 13.2
33446 | SVT 10029 | 19981111 |  | H | 51 |  | Selby-Noack |  |  | 18.98
33446 | SVT 10029 | 19981111 |  | H | 51 |  | Selby-Noack |  |  | 18.2
33447 | SVT 10029 | 19981111 |  | H | 52 |  | Selby-Noack |  |  | 14.31
33447 | SVT 10029 | 19981111 |  | H | 52 |  | Selby-Noack |  |  | 13.8
33448 | SVT 10029 | 19981111 |  | H | 55 |  | Selby-Noack |  |  | 15.45
33448 | SVT 10029 | 19981111 |  | H | 55 |  | Selby-Noack |  |  | 15.58
33652 | SVT 10029 | 19981112 |  | H | 52 |  | Selby-Noack | 33652 | 19981112 | 13.57
33449 | SVT 10029 | 19981112 |  | H | 56 |  | Selby-Noack |  |  | 19.62
33449 | SVT 10029 | 19981112 |  | H | 56 |  | Selby-Noack |  |  | 19
33450 | SVT 10029 | 19981112 |  | H | 57 |  | Selby-Noack |  |  | 11.14
33450 | SVT 10029 | 19981112 |  | H | 57 |  | Selby-Noack |  |  | 11.46
33451 | SVT 10029 | 19981112 |  | H | 58 |  | Selby-Noack |  |  | 13.18
33451 | SVT 10029 | 19981112 |  | H | 58 |  | Selby-Noack |  |  | 13.2
33495 | 10 | 990111 |  | KA | 51 |  | Selby |  |  | 18.89
33495 | 10 | 990111 |  | KA | 51 |  | Selby |  |  | 19.04
33496 | 10 | 990111 |  | KA | 52 |  | Selby |  |  | 14.52
33496 | 10 | 990111 |  | KA | 52 |  | Selby |  |  | 14.62
33497 | 10 | 990111 |  | KA | 55 |  | Selby |  |  | 15.97
33497 | 10 | 990111 |  | KA | 55 |  | Selby |  |  | 15.03
33498 | 10 | 990107 |  | KA | 56 |  | Selby |  |  | 20.91
33498 | 10 | 990107 |  | KA | 56 |  | Selby |  |  | 21.42
33500 | 10 | 990107 |  | KA | 58 |  | Selby |  |  | 14.59
33500 | 10 | 990107 |  | KA | 58 |  | Selby |  |  | 13.11
33885 | 10 | 990107 |  | KA | 57 |  | Selby |  |  | 12.43
33885 | 10 | 990107 |  | KA | 57 |  | Selby |  |  | 12.65
33884 | 10 | 990107 |  | KA | 52 |  | Selby | 33884 | 990107 | 13.97
33884 | 10 | 990111 |  | KA | 52 |  | Selby | 33884 | 990111 | 13.62
33886 | 5 | 990106 |  | KB | 51 |  | Selby |  |  | 16.49
33886 | 5 | 990106 |  | KB | 51 |  | Selby |  |  | 16.63
33887 | 5 | 981230 |  | KB | 52 |  | Selby |  |  | 13.93
33887 | 5 | 981231 |  | KB | 52 |  | Selby |  |  | 12.63
33888 | 5 | 990106 |  | KB | 55 |  | Selby |  |  | 15.46
33888 | 5 | 990106 |  | KB | 55 |  | Selby |  |  | 16.42
33889 | 5 | 981230 |  | KB | 56 |  | Selby |  |  | 18.63
33889 | 5 | 981231 |  | KB | 56 |  | Selby |  |  | 21.95
33890 | 5 | 981229 |  | KB | 57 |  | Selby |  |  | 11.23
33890 | 5 | 981230 |  | KB | 57 |  | Selby |  |  | 11.08
33891 | 5 | 981229 |  | KB | 58 |  | Selby |  |  | 13.47
33891 | 5 | 981229 |  | KB | 58 |  | Selby |  |  | 14.69
33892 | 5 | 981229 |  | KB | 52 |  | Selby | 33892 | 981229 | 12.8
33892 | 5 | 981230 |  | KB | 52 |  | Selby | 33892 | 981230 | 13.11
33892 | 5 | 990106 |  | KB | 52 |  | Selby | 33892 | 990103 | 13.83
33431 |  |  |  | S | 52 |  | Selby |  |  | 13.41
33432 |  |  |  | S | 51 |  | Selby |  |  | 17.52
33433 |  |  |  | S | 52 |  | Selby |  |  | 13.45
33434 |  |  |  | S | 55 |  | Selby |  |  | 16.61
33435 |  |  |  | S | 56 |  | Selby |  |  | 20.43 |  |  | Data corrected 2/2/99
33436 |  |  |  | S | 57 |  | Selby |  |  | 11.38
33437 |  |  |  | S | 58 |  | Selby |  |  | 13.43
33431 |  |  |  | S | 52 |  | Selby |  |  | 14.49 |  |  | Data added 2/2/99
33432 |  |  |  | S | 51 |  | Selby |  |  | 18.32 |  |  | Data added 2/2/99
33433 |  |  |  | S | 52 |  | Selby |  |  | 13.92 |  |  | Data added 2/2/99
33434 |  |  |  | S | 55 |  | Selby |  |  | 15.85 |  |  | Data added 2/2/99
33435 |  |  |  | S | 56 |  | Selby |  |  | 20.29 |  |  | Data added 2/2/99
33436 |  |  |  | S | 57 |  | Selby |  |  | 11.74 |  |  | Data added 2/2/99
33437 |  |  |  | S | 58 |  | Selby |  |  | 14.05 |  |  | Data added 2/2/99
33883 | 3 | 990107 |  | V | 52 |  | Selby | 33883 | 981106 | 12.72
33877 | 3 | 990107 |  | V | 51 |  | Selby |  |  | 16.75
33877 | 3 | 990107 |  | V | 51 |  | Selby |  |  | 17.67
33878 | 3 | 990107 |  | V | 52 |  | Selby |  |  | 12.76
33878 | 3 | 990107 |  | V | 52 |  | Selby |  |  | 13.13
33879 | 3 | 990107 |  | V | 55 |  | Selby |  |  | 15.99
33879 | 3 | 990107 |  | V | 55 |  | Selby |  |  | 16.93
33883 | 3 | 990108 |  | V | 52 |  | Selby | 33883 | 981106 | 14.19
33880 | 3 | 990108 |  | V | 56 |  | Selby |  |  | 21.92
33880 | 3 | 990108 |  | V | 56 |  | Selby |  |  | 21.01
33881 | 3 | 990108 |  | V | 57 |  | Selby |  |  | 10.63
33881 | 3 | 990108 |  | V | 57 |  | Selby |  |  | 11.09
33882 | 3 | 990108 |  | V | 58 |  | Selby |  |  | 13.31
33882 | 3 | 990108 |  | V | 58 |  | Selby |  |  | 13.96
33487 | 1 | 990113 |  | Y | 52 |  | Selby | 33487 | 990113 | 12.89
33488 | 1 | 990113 |  | Y | 51 |  | Selby |  |  | 19.49
33487 | 1 | 990114 |  | Y | 52 |  | Selby | 33487 | 990114 | 15.35
33491 | 1 | 990114 |  | Y | 56 |  | Selby |  |  | 19.82
33489 | 1 | 990114 |  | Y | 52 |  | Selby |  |  | 12.89
33492 | 1 | 990114 |  | Y | 57 |  | Selby |  |  | 12.15
33487 | 1 | 990115 |  | Y | 52 |  | Selby | 33487 | 990115 | 13.34
33493 | 1 | 990115 |  | Y | 58 |  | Selby |  |  | 15.74
33490 | 1 | 990115 |  | Y | 55 |  | Selby |  |  | 17.96
33487 | 1 | 990121 |  | Y | 52 |  | Selby | 33487 | 990121 | 14.01
33488 | 1 | 990121 |  | Y | 51 |  | Selby |  |  | 21.03
33489 | 1 | 990121 |  | Y | 52 |  | Selby |  |  | 14.22
33490 | 1 | 990121 |  | Y | 55 |  | Selby |  |  | 17.23
33491 | 1 | 990121 |  | Y | 56 |  | Selby |  |  | 20.43
33492 | 1 | 990126 |  | Y | 57 |  | Selby |  |  | 12.01
33493 | 1 | 990126 |  | Y | 58 |  | Selby |  |  | 13.98