## ltms
LTMSLAB | LTMSAPP | CMIR | LTMSDATE | IND | GELTEMP | GELIND | VIS5G | VIS10G | VIS20G | VIS30G | VIS40G
A | 1 | 41929 | 20010722 | 58 | -25 | 6.2 | -23 | -28.8 | -34.1 | -36.9 | -38.8
B | 1 | 41913 | 20010817 | 58 | -19 | 3.9 | -20.9 | -28 | -33.7 | -36.7 | -38.6
B | 1 | 41912 | 20010817 | 58 | -18 | 5.9 | -21.9 | -28.2 | -33.8 | -36.7 | -38.6
D | 2 | 41901 | 20010828 | 58 | -18 | 5.4 | -22.2 | -28.5 | -34.1 | -37 | -38.9
D | 2 | 41902 | 20010830 | 58 | -18 | 5 | -22.3 | -28.7 | -34.2 | -37 | -39
G | 1 | 41894 | 20010822 | 58 | -19 | 6.6 | -23.2 | -29.2 | -34.4 | -37.2 | -39
G | 1 | 41895 | 20010822 | 58 | -19 | 5.8 | -23.3 | -29.2 | -34.4 | -37.2 | -39.1
H | 1 | 41875 | 20010806 | 58 | -19 | 5.9 | -22.4 | -28.2 | -33.9 | -35.7 | -38.6
H | 1 | 41876 | 20010806 | 58 | -19 | 6 | -22.6 | -28.5 | -34 | -35.8 | -38.7
I | 1 | 41881 | 20010727 | 58 | -19 | 5.5 | -22.8 | -28.9 | -34.4 | -37.3 | -39.1
I | 1 | 41882 | 20010719 | 58 | -19 | 6.5 | -23.5 | -29.3 | -34.6 | -37.4 | -39.3
S | 1 | 41958 | 20010829 | 58 | -19 | 6.8 | -23.5 | -29.4 | -34.5 | -37.2 | -39
S | 1 | 41957 | 20010827 | 58 | -19 | 5.9 | -23.5 | -29.3 | -34.4 | -37.1 | -38.8
R | 1 | 41865 | 20010817 | 58 | -18 | 6.6 | -20.3 | -26 | -31.7 | -34.8 | -36.8
R | 1 | 41867 | 20010823 | 58 | -19 | 5.4 | -19.6 | -25.8 | -31.8 | -34.9 | -37
U | 2 | 41948 | 20010831 | 58 | -18 | 5.7 | -21.9 | -28.2 | -33.9 | -36.8 | -38.7
U | 2 | 41950 | 20010902 | 58 | -18 | 5.9 | -21.9 | -28.3 | -33.9 | -36.8 | -38.7
[5 empty] | Min | 3.9
[5 empty] | Max | 6.8
[5 empty] | Average | 5.8235
[5 empty] | s | 0.6924
[5 empty] | Lower | 4.4
[5 empty] | Upper | 7.2