## SOLVENTHTCBT
CMIR | LAB | BATH | RUN | OIL | SOLVENT | COPPER | LEAD
49807 | B | 3 | 563 | 42 | THF | 28.0 | 87.0
49808 | B | 3 | 563 | 42 | ACETONE | 28.0 | 90.0
52071 | B | 3 | 563 | 1005 | THF | 11.0 | 22.0
52072 | B | 3 | 563 | 1005 | ACETONE | 10.0 | 22.0
52217 | B | 3 | 563 | NO3 | THF | 6.0 | 48.0
52218 | B | 3 | 563 | NO3 | ACETONE | 7.0 | 52.0
52221 | B | 3 | 563 | NO4 | THF | 3.0 | 77.0
52222 | B | 3 | 563 | NO4 | ACETONE | 4.0 | 58.0
52225 | B | 3 | 563 | NO5 | THF | 131.0 | 57.0
52226 | B | 3 | 563 | NO5 | ACETONE | 114.0 | 59.0
49809 | B | 2 | 564 | 42 | THF | 91.0 | 88.0
49810 | B | 2 | 564 | 42 | ACETONE | 81.0 | 87.0
52074 | B | 2 | 564 | 1005 | THF | 11.0 | 25.0
52075 | B | 2 | 564 | 1005 | ACETONE | 11.0 | 24.0
52219 | B | 2 | 564 | NO3 | THF | 7.0 | 52.0
52220 | B | 2 | 564 | NO3 | ACETONE | 7.0 | 59.0
52223 | B | 2 | 564 | NO4 | THF | 4.0 | 94.0
52224 | B | 2 | 564 | NO4 | ACETONE | 4.0 | 84.0
52227 | B | 2 | 564 | NO5 | THF | 132.0 | 55.0
52228 | B | 2 | 564 | NO5 | ACETONE | 119.0 | 51.0
49371 | G | 1 | 353 | 42 | THF | 47.6 | 111.6
49372 | G | 1 | 353 | 42 | ACETONE | 40.0 | 92.2
49373 | G | 1 | 353 | 42 | THF | 37.8 | 123.9
49374 | G | 1 | 353 | 42 | ACETONE | 33.0 | 85.0
52043 | G | 1 | 353 | 1005 | THF | 9.6 | 26.7
52044 | G | 1 | 353 | 1005 | ACETONE | 10.0 | 24.7
52045 | G | 1 | 353 | 1005 | THF | 10.2 | 33.0
52046 | G | 1 | 353 | 1005 | ACETONE | 10.2 | 29.5
52229 | G | 1 | 353 | NO3 | THF | 5.4 | 63.4
52230 | G | 1 | 353 | NO3 | ACETONE | 6.2 | 54.2
52231 | G | 1 | 353 | NO3 | THF | 6.2 | 72.2
52232 | G | 1 | 353 | NO3 | ACETONE | 5.4 | 53.8
52233 | G | 1 | 353 | NO4 | THF | 3.6 | 56.8
52234 | G | 1 | 353 | NO4 | ACETONE | 3.7 | 61.4
52235 | G | 1 | 353 | NO4 | THF | 3.8 | 70.6
52236 | G | 1 | 353 | NO4 | ACETONE | 3.9 | 64.0
52237 | G | 1 | 353 | NO5 | THF | 96.0 | 80.6
52238 | G | 1 | 353 | NO5 | ACETONE | 73.4 | 82.5
52239 | G | 1 | 353 | NO5 | THF | 115.4 | 84.6
52240 | G | 1 | 353 | NO5 | ACETONE | 121.2 | 79.4
49811 | A | 7 | 35 | 42 | THF | 32.0 | 149.0
49812 | A | 7 | 35 | 42 | THF | 32.0 | 140.0
49813 | A | 7 | 35 | 42 | ACETONE | 34.0 | 132.0
49814 | A | 7 | 35 | 42 | ACETONE | 34.0 | 140.0
52056 | A | 7 | 35 | 1005 | THF | 11.0 | 42.0
52057 | A | 7 | 35 | 1005 | THF | 12.0 | 44.0
52058 | A | 7 | 35 | 1005 | ACETONE | 12.0 | 46.0
52059 | A | 7 | 35 | 1005 | ACETONE | 11.0 | 44.0
52241 | A | 7 | 35 | NO3 | THF | 8.0 | 136.0
52242 | A | 7 | 35 | NO3 | THF | 7.0 | 136.0
52243 | A | 7 | 35 | NO3 | ACETONE | 8.0 | 126.0
52244 | A | 7 | 35 | NO3 | ACETONE | 9.0 | 142.0
52245 | A | 6 | 12 | NO4 | THF | 5.0 | 233.0
52246 | A | 6 | 12 | NO4 | THF | 5.0 | 238.0
52247 | A | 6 | 12 | NO4 | ACETONE | 5.0 | 197.0
52248 | A | 6 | 12 | NO4 | ACETONE | 5.0 | 186.0
52249 | A | 6 | 12 | NO5 | THF | 106.0 | 78.0
52250 | A | 6 | 12 | NO5 | THF | 102.0 | 91.0
52251 | A | 6 | 12 | NO5 | ACETONE | 101.0 | 86.0
52252 | A | 6 | 12 | NO5 | ACETONE | 100.0 | 84.0

## Pb LS Means - A
Lab A
Oil | Acetone | THF
1005 | 45 | 43
42 | 136 | 144.5
NO3 | 134 | 136
NO4 | 191.5 | 235.5
NO5 | 85 | 84.5

## Pb LS Means - B
Lab B
Oil | Acetone | THF
1005 | 23 | 23.5
42 | 88.5 | 87.5
NO3 | 55.5 | 50
NO4 | 71 | 85.5
NO5 | 55 | 56

## Pb LS Means - G
Lab G
Oil | Acetone | THF
1005 | 27.1 | 29.85
42 | 88.6 | 117.75
NO3 | 54 | 67.8
NO4 | 62.7 | 63.7
NO5 | 80.95 | 82.6

## Lab Avg by Oil
Oil | A | B | G
1005 | 44 | 23.25 | 28.48
42 | 140.25 | 88 | 103.18
NO3 | 135 | 52.75 | 60.9
NO4 | 213.5 | 78.25 | 63.2
NO5 | 84.75 | 55.5 | 81.78