## HTCBT Matrix 2 Data
CMIR | LAB | Date Complete | TMC Oil | Change in Cu | Change in Pb | Change in Sn | CU STRIP | EVAP LOSS | Cu SRM Average | Pb SRM Average | Sn SRM Average | Cu Weight Change | Pb Weight Change | Sn Weight Change | Bronze Weight Change
28974 | A | 19970307 | 41 | 126 | 15 | 0 | 4a | 0.53 | 295.5 | 299 | 292.5 | -1.29 | -0.21 | 0 | -0.02
28975 | A | 19970307 | 41 | 152 | 16 | 0 | 4a | 0.49 | 295.5 | 299 | 292.5 | -1.12 | -0.21 | -0.01 | -0.03
28976 | A | 19970307 | 41 | 143 | 14 | 0 | 4a | 0.42 | 295.5 | 299 | 292.5 | -0.92 | -0.2 | -0.01 | -0.03
28938 | B | 19970305 | 41 | 430.5 | 24.5 | 13.5 | 4c | 0.04 | 289 | 303 | 299.5 | -0.132 | -0.008 | -0.151 | 0.001
28939 | B | 19970305 | 41 | 110.5 | 92 | 7.5 | 4c | -0.01 | 289 | 303 | 299.5 | -0.006 | -0.019 | 0 | -0.001
29354 | B | 19970408 | 41 | 11.5 | 179 | 0.5 | 1b | 0.07 | 296 | 279.5 | 276.5 | -0.001 | -0.038 | -0.001 | 0
28914 | C | 19970221 | 41 | 9.4 | 99.3 | 0 | 1a | 0.08 |  |  |  | 0 | -0.19 | 0.02 | 0.01
28915 | C | 19970221 | 41 | 10.2 | 117.9 | 0 | 1a | 0.02 |  |  |  | 0.05 | -0.31 | -0.06 | -0.01
28916 | C | 19970221 | 41 | 9.6 | 60.3 | 0 | 1a | -0.04 |  |  |  | 0.03 | -0.2 | 0.01 | 0.07
28926 | F | 19970211 | 41 | 113 | 46 | 0 | 4b |  | 302.1 | 299.1 | 303.5 | -0.09 | 0.09 | 0.04 | -0.07
28927 | F | 19970211 | 41 | 102 | 68 | 0 | 4b |  | 302.1 | 299.1 | 303.5 | -0.19 | -0.19 | 0.07 | 0.01
28928 | F | 19970211 | 41 | 116 | 63 | 1 | 4b |  | 302.1 | 299.1 | 303.5 | -0.13 | -0.33 | -0.04 | -0.05
29232 | G | 19970312 | 41 | 72.4 | 68.5 | 0 | 4a | 0.16 | 297.2 | 299.6 | 299.4 | -0.21 | -0.64 | -0.04 | -0.03
29236 | G | 19970312 | 41 | 120.7 | 41.8 | 0 | 4a | 0.11 | 297.2 | 299.6 | 299.4 | -0.22 | -0.22 | 0 | 0
29240 | G | 19970312 | 41 | 124.8 | 53.6 | 0 | 4a | 0.13 | 297.2 | 299.6 | 299.4 | -0.36 | -0.47 | -0.02 | -0.02
|  |  | Min | 9.4 | 14 | 0 |  | -0.04 | 289 | 279.5 | 276.5 | -1.29 | -0.64 | -0.151 | -0.07
|  |  | Avg | 110.1067 | 63.92667 | 1.5 |  | 0.1666667 | 296.5333 | 298.2167 | 296.8083 | -0.3059333 | -0.2096667 | -0.0128 | -0.01133333
|  |  | Max | 430.5 | 179 | 13.5 |  | 0.53 | 302.1 | 303 | 303.5 | 0.05 | 0.09 | 0.07 | 0.07
|  |  | s | 102.6605 | 44.64256 | 3.83592 |  | 0.1985554 | 4.382679 | 6.07526 | 7.610335 | 0.4363021 | 0.1841714 | 0.04981709 | 0.03182018
28977 | A | 19970307 | 42 | 30 | 106 | 0 | 4a | 0.45 | 295.5 | 299 | 292.5 | -0.1 | -1.06 | -0.02 | -0.03
28978 | A | 19970307 | 42 | 24 | 107 | 0 | 4a | 0.39 | 295.5 | 299 | 292.5 | -0.08 | -1.12 | -0.01 | -0.03
28979 | A | 19970307 | 42 | 36 | 99 | 0 | 4a | 0.35 | 295.5 | 299 | 292.5 | -0.19 | -1.14 | -0.02 | -0.04
28941 | B | 19970305 | 42 | 17 | 119.5 | 3 | 1b | -0.04 | 289 | 303 | 299.5 | -0.003 | -0.019 | 0 | -0.001
28942 | B | 19970305 | 42 | 18 | 116.5 | 0 | 2c | -0.03 | 289 | 303 | 299.5 | -0.002 | -0.016 | 0 | -0.001
29355 | B | 19970408 | 42 | 19.5 | 140 | 1 | 1b | 0.05 | 296 | 279.5 | 276.5 | -0.003 | -0.032 | -0.001 | -0.002
28917 | C | 19970221 | 42 | 13.3 | 131 | 0 | 1a | -0.11 |  |  |  | 0.03 | 0.82 | 0 | 0.07
28918 | C | 19970221 | 42 | 13 | 152.5 | 0 | 1a | -0.01 |  |  |  | 0.06 | 0.9 | 0.01 | 0.08
28919 | C | 19970221 | 42 | 13.4 | 112.7 | 0 | 1a | 0.12 |  |  |  | 0.06 | 0.7 | 0.05 | 0.02
28929 | F | 19970211 | 42 | 32 | 69 | 0 | 2c | . | 302.1 | 299.1 | 303.5 | -0.11 | -0.64 | 0.04 | -0.21
28930 | F | 19970211 | 42 | 30 | 83 | 0 | 2c | . | 302.1 | 299.1 | 303.5 | -0.12 | -0.78 | 0 | -0.12
28931 | F | 19970211 | 42 | 31 | 85 | 0 | 2c | . | 302.1 | 299.1 | 303.5 | -0.06 | -0.96 | 0.01 | -0.12
29233 | G | 19970312 | 42 | 22.3 | 102.9 | 0 | 1b | 0.1 | 297.2 | 299.6 | 299.4 | -0.08 | -1.03 | -0.02 | -0.02
29237 | G | 19970312 | 42 | 21.3 | 96.3 | 0 | 1b | 0.11 | 297.2 | 299.6 | 299.4 | -0.04 | -0.92 | 0 | -0.05
29241 | G | 19970312 | 42 | 21.9 | 95.2 | 0 | 1b | 0.06 | 297.2 | 299.6 | 299.4 | -0.09 | -1.03 | -0.02 | -0.04
|  |  | Min | 13 | 69 | 0 |  | -0.11 | 289 | 279.5 | 276.5 | -0.19 | -1.14 | -0.02 | -0.21
|  |  | Avg | 22.84667 | 107.7067 | 0.2666667 |  | 0.12 | 296.5333 | 298.2167 | 296.8083 | -0.04853333 | -0.4218 | 0.001266667 | -0.03293333
|  |  | Max | 36 | 152.5 | 3 |  | 0.45 | 302.1 | 303 | 303.5 | 0.06 | 0.9 | 0.05 | 0.08
|  |  | s | 7.448573 | 22.11381 | 0.7988086 |  | 0.1813084 | 4.382679 | 6.07526 | 7.610335 | 0.07145915 | 0.7507478 | 0.02066213 | 0.0737936
28980 | A | 19970307 | 1004-3 | 4 | 29 | 0 | 1b | 0.37 | 295.5 | 299 | 292.5 | -0.01 | -0.72 | -0.01 | -0.01
28981 | A | 19970307 | 1004-3 | 4 | 26 | 0 | 1b | 0.35 | 295.5 | 299 | 292.5 | -0.02 | -0.77 | -0.01 | -0.01
28982 | A | 19970307 | 1004-3 | 4 | 25 | 0 | 1b | 0.39 | 295.5 | 299 | 292.5 | -0.01 | -0.77 | -0.01 | -0.02
28944 | B | 19970305 | 1004-3 | 5.5 | 66 | 0 | 1b | -0.04 | 289 | 303 | 299.5 | -0.001 | -0.014 | -0.001 | -0.001
29356 | B | 19970408 | 1004-3 | 6 | 100 | 1 | 1b | 0.08 | 296 | 279.5 | 276.5 | -0.001 | -0.022 | 0 | 0
29357 | B | 19970408 | 1004-3 | 5 | 72.5 | 4.5 | 1b | 0.12 | 296 | 279.5 | 276.5 | -0.001 | -0.017 | 0 | -0.001
28920 | C | 19970221 | 1004-3 | 6.9 | 74.8 | 0 | 1a | 0 |  |  |  | 0.04 | 0.08 | 0 | 0.07
28921 | C | 19970221 | 1004-3 | 6.3 | 71.1 | 0 | 1a | 0.03 |  |  |  | 0.06 | -0.17 | 0.06 | 0.1
28922 | C | 19970221 | 1004-3 | 6.4 | 83.8 | 0 | 1a | 0.02 |  |  |  | 0.09 | -0.34 | 0.01 | 0.05
28932 | F | 19970218 | 1004-3 | 4 | 46 | 0 | 1a | 0.5 | 302.1 | 299.1 | 303.5 | -0.01 | -0.22 | 0.01 | 0
28933 | F | 19970218 | 1004-3 | 4 | 46 | 0 | 1a | 0.8 | 302.1 | 299.1 | 303.5 | 0 | -0.16 | 0 | 0
28934 | F | 19970218 | 1004-3 | 4 | 45 | 0 | 1a | 1.3 | 302.1 | 299.1 | 303.5 | 0.02 | -0.28 | 0.09 | 0.05
29234 | G | 19970312 | 1004-3 | 4.9 | 52.6 | 0 | 1a | 0.11 | 297.2 | 299.6 | 299.4 | -0.01 | -0.49 | 0 | 0
29238 | G | 19970312 | 1004-3 | 4.5 | 49.2 | 0 | 1a | 0.11 | 297.2 | 299.6 | 299.4 | -0.04 | -0.55 | -0.01 | -0.01
29242 | G | 19970312 | 1004-3 | 5 | 47.3 | 0 | 1a | 0.18 | 297.2 | 299.6 | 299.4 | -0.05 | -0.59 | -0.05 | -0.03
|  |  | Min | 4 | 25 | 0 |  | -0.04 | 289 | 279.5 | 276.5 | -0.05 | -0.77 | -0.05 | -0.03
|  |  | Avg | 4.966667 | 55.62 | 0.3666667 |  | 0.288 | 297.1167 | 296.2583 | 294.8917 | 0.0038 | -0.3355333 | 0.005266667 | 0.01253333
|  |  | Max | 6.9 | 100 | 4.5 |  | 1.3 | 302.1 | 303 | 303.5 | 0.09 | 0.08 | 0.09 | 0.1
|  |  | s | 1.026552 | 21.88421 | 1.172096 |  | 0.3613111 | 3.701801 | 7.905172 | 9.525989 | 0.03623968 | 0.2940396 | 0.03205457 | 0.03698043
28983 | A | 19970307 | 1005 | 6 | 22 | 0 | 1b | 0.42 | 295.5 | 299 | 292.5 | 0 | -0.29 | -0.01 | 0
28984 | A | 19970307 | 1005 | 6 | 23 | 0 | 1b | 0.28 | 295.5 | 299 | 292.5 | -0.02 | -0.26 | 0 | -0.01
28985 | A | 19970307 | 1005 | 6 | 20 | 0 | 1b | 0.42 | 295.5 | 299 | 292.5 | -0.02 | -0.31 | -0.02 | -0.02
28947 | B | 19970305 | 1005 | 9.5 | 22.5 | 5 | 1b | -0.05 | 289 | 303 | 299.5 | -0.001 | 0.004 | 0 | -0.001
29358 | B | 19970408 | 1005 | 8.5 | 26 | 0.5 | 1b | 0.05 | 296 | 279.5 | 276.5 | -0.002 | -0.007 | -0.002 | -0.001
29359 | B | 19970408 | 1005 | 10.5 | 29 | 0 | 1b | 0.01 | 296 | 279.5 | 276.5 | -0.001 | -0.001 | -0.001 | -0.001
28923 | C | 19970221 | 1005 | 10.4 | 36.5 | 0 | 1a | 0.28 |  |  |  | 0.07 | 0.06 | 0.06 | 0.08
28924 | C | 19970221 | 1005 | 9.2 | 26.3 | 0 | 1a | 0.07 |  |  |  | 0.09 | 0.02 | -0.02 | -0.04
28925 | C | 19970221 | 1005 | 9.9 | 45.4 | 0 | 1a | 0.08 |  |  |  | 0.08 | -0.11 | 0.07 | 0.1
28937 | F | 19970211 | 1005 | 5 | 15 | 0 | 1a | 0.4 | 302.1 | 299.1 | 303.5 | 0.2 | 0.36 | 0.03 | 0.05
28935 | F | 19970218 | 1005 | 8 | 18 | 0 | 1a | 0.3 | 302.1 | 299.1 | 303.5 | 0 | 0.26 | 0 | 0
28936 | F | 19970218 | 1005 | 6 | 13 | 2 | 1a | 0.4 | 302.1 | 299.1 | 303.5 | -0.02 | 0.25 | 0.04 | 0.02
29235 | G | 19970312 | 1005 | 6.8 | 19.4 | 0 | 1a | 0.01 | 297.2 | 299.6 | 299.4 | -0.02 | -0.16 | 0 | 0
29239 | G | 19970312 | 1005 | 7 | 21.1 | 0 | 1a | 0.13 | 297.2 | 299.6 | 299.4 | -0.02 | -0.26 | -0.02 | -0.05
29243 | G | 19970312 | 1005 | 7.2 | 19.3 | 0 | 1a | 0.11 | 297.2 | 299.6 | 299.4 | -0.06 | -0.34 | -0.05 | -0.07
|  |  | Min | 5 | 13 | 0 |  | -0.05 | 289 | 279.5 | 276.5 | -0.06 | -0.34 | -0.05 | -0.07
|  |  | Avg | 7.733333 | 23.76667 | 0.5 |  | 0.194 | 297.1167 | 296.2583 | 294.8917 | 0.0184 | -0.05226667 | 0.005133333 | 0.0038
|  |  | Max | 10.5 | 45.4 | 5 |  | 0.42 | 302.1 | 303 | 303.5 | 0.2 | 0.36 | 0.07 | 0.1
|  |  | s | 1.823915 | 8.283345 | 1.349603 |  | 0.1691491 | 3.701801 | 7.905172 | 9.525989 | 0.06542586 | 0.2222433 | 0.03208219 | 0.04518723

## HTCBT Matrix 2 Summary
Oil | Lab | CUC Mean | CUC s | PBC Mean | PBC s | SNC Mean | SNC s
41 | A | 140.3 | 13.2 | 15 | 1 | 0 | 0
| B | 184.2 | 219 | 98.5 | 77.5 | 7.2 | 6.5
| C | 9.7 | 0.4 | 92.5 | 29.4 | 0 | 0
| F | 110.3 | 7.4 | 59 | 11.5 | 0.3 | 0.6
| G | 106 | 29.1 | 54.6 | 13.4 | 0 | 0
| All | 110.1 | 102.7 | 63.9 | 44.6 | 1.5 | 3.8
42 | A | 30 | 6 | 104 | 4.4 | 0 | 0
| B | 18.2 | 1.3 | 125.3 | 12.8 | 1.3 | 1.5
| C | 13.2 | 0.2 | 132.1 | 19.9 | 0 | 0
| F | 31 | 1 | 79 | 8.7 | 0 | 0
| G | 21.8 | 0.5 | 98.1 | 4.2 | 0 | 0
| All | 22.8 | 7.4 | 107.7 | 22.1 | 0.3 | 0.8
1004-3 | A | 4 | 0 | 26.7 | 2.1 | 0 | 0
| B | 5.5 | 0.5 | 79.5 | 18 | 1.8 | 2.4
| C | 6.5 | 0.3 | 76.6 | 6.5 | 0 | 0
| F | 4 | 0 | 45.7 | 0.6 | 0 | 0
| G | 4.8 | 0.3 | 49.7 | 2.7 | 0 | 0
| All | 5 | 1 | 55.6 | 21.9 | 0.4 | 1.2
1005 | A | 6 | 0 | 21.7 | 1.5 | 0 | 0
| B | 9.5 | 1 | 25.8 | 3.3 | 1.8 | 2.8
| C | 9.8 | 0.6 | 36.1 | 9.6 | 0 | 0
| F | 6.3 | 1.5 | 15.3 | 2.5 | 0.7 | 1.2
| G | 7 | 0.2 | 19.9 | 1 | 0 | 0
| All | 7.7 | 1.8 | 23.8 | 8.3 | 0.5 | 1.3
CUC = Change in Copper
PBC = Change in Lead
SNC = Change in Tin