## HNBR-1
Elastomer: |  | HNBR-1
Elastomer Batch Code: |  | 2
Test Temperature, C: |  | 100
Test Duration, hrs.: |  | 336
|  | Hardness | Tensile |  | Change in
EOT | Volume | Change, | Strength | Elongation | Tensile Stress @ | Bath
Date | Change, % | points | Change, % | Change, % | 50% Elongation, % | Location
2009-03-19 | 1.71 | -3 | -11.14 | -38.42 | 22.3 | AA-6
| 1.47 | -3 | -5.77 | -33.03 | 15.6 | AA-6
| 1.7 | -3 | -32.99 | -49.2 | 18.4 | AA-6
| 1.77 | -3 | -8.71 | -33.66 | 11.8 | AA-7
| 1.71 | -3 | -2.35 | -31.23 | 18.1 | AA-7
| 1.73 | -3 | -0.09 | -32.99 | 21 | AA-7
Average | 1.681667 | -3 | -10.175 | -36.42167 | 17.86667
2009-03-19 | 1.75 | -3 | -21.24 | -40.3 | 13.7 | AI-4
| 1.7 | -3 | -5.18 | -29.05 | 12.7 | AI-4
| 1.69 | -3 | -5.68 | -22.59 | 7.7 | AI-4
| 1.83 | -3 | -22.84 | -37.65 | 10.5 | AI-5
| 1.69 | -3 | -3.04 | -24.38 | 11.2 | AI-5
| 1.6 | -3 | -11.16 | -32.99 | 10.4 | AI-5
Average | 1.71 | -3 | -11.52333 | -31.16 | 11.03333
2009-03-19 | 1.75 | -2 | -5.82 | -24.09 | 10.3 | AB-3
| 1.73 | -2 | 0.63 | -21.55 | 12.2 | AB-3
| 1.67 | -3 | -4.49 | -33.32 | 18.7 | AB-3
| 1.73 | -3 | -27.43 | -41.6 | 13.9 | AB-4
| 1.67 | -3 | -4.09 | -31.67 | 16.3 | AB-4
| 1.74 | -2 | 7.57 | -17.57 | 11.6 | AB-4
Average | 1.715 | -2.5 | -5.605 | -28.3 | 13.83333
2009-03-23 | 1.89 | -2 | -0.12 | -24.85 | 14.8 | AJ-1
| 1.8 | -3 | 1.33 | -24.07 | 16.2 | AJ-1
| 1.73 | -2 | -3.83 | -23.38 | 11 | AJ-1
| 1.89 | -1 | -13.7 | -31.85 | 12.9 | AJ-2
| 1.69 | -2 | -1.39 | -20.83 | 9.4 | AJ-2
| 1.89 | -2 | -0.3 | -25 | 12.8 | AJ-2
Average | 1.815 | -2 | -3.001667 | -24.99667 | 12.85
2009-03-23 | 1.86 | -2 | 0.87 | -23.51 | 15.5 | AC-7
| 1.8 | -2 | -7.29 | -35.14 | 19.5 | AC-7
| 1.93 | -2 | -0.81 | -30.78 | 20.9 | AC-7
| 1.9 | -2 | -0.16 | -30.05 | 18.8 | AC-8
| 1.91 | -2 | -10.25 | -38.76 | 22.7 | AC-8
| 1.89 | -2 | 6.09 | -25.58 | 19.1 | AC-8
Average | 1.881667 | -2 | -1.925 | -30.63667 | 19.41667
2009-03-23 | 1.95 | -1 | 4.66 | -26.15 | 25 | AG-3
| 1.78 | -2 | 1.92 | -24.87 | 16 | AG-3
| 1.7 | -2 | -12.83 | -37.72 | 18.7 | AG-3
| 1.88 | -3 | -7.91 | -33.48 | 17.5 | AG-4
| 1.85 | -1 | -11.57 | -32.65 | 11.6 | AG-4
| 1.65 | -2 | 1.78 | -21.25 | 14.4 | AG-4
Average | 1.801667 | -1.833333 | -3.991667 | -29.35333 | 17.2

## ACM-1
Elastomer: |  | ACM-1
Elastomer Batch Code: |  | 2
Test Temperature, C: |  | 150
Test Duration, hrs.: |  | 336
|  | Hardness | Tensile |  | Change in
EOT | Volume | Change, | Strength | Elongation | Tensile Stress @ | Bath
Date | Change, % | points | Change, % | Change, % | 50% Elongation, % | Location
2009-03-20 | 4.33 | -4 | -4.07 | -14.72 | -0.6 | BD-1
| 4.22 | -5 | -1.2 | -8.7 | -5.5 | BD-1
| 4.18 | -5 | 1.07 | -8.11 | -3.6 | BD-1
| 4.35 | -4 | -7.12 | -18.27 | 1.1 | BD-2
| 4.24 | -5 | -9.45 | -17.84 | -4.4 | BD-2
| 4.35 | -6 | 1.9 | -2.61 | -4.8 | BD-2
Average | 4.278333 | -4.833333 | -3.145 | -11.70833 | -2.966667
2009-03-20 | 4.3 | -5 | 1.98 | 0.69 | -11.3 | BJ-3
| 4.21 | -4 | 5.43 | -28.03 | 44.6 | BJ-3
| 4.24 | -5 | -1.54 | -30.41 | 26.7 | BJ-3
| 4.32 | -4 | -3.44 | -30.96 | 25.5 | BJ-4
| 4.17 | -6 | -21.33 | -44.31 | 34.7 | BJ-4
| 4.13 | -4 | -3.78 | -36.44 | 47.8 | BJ-4
Average | 4.228333 | -4.666667 | -3.78 | -28.24333 | 28
2009-03-20 | 4.35 | -5 | 1.14 | -32.84 | 53.7 | BP-7
| 4.21 | -4 | 6 | -25.54 | 41.4 | BP-7
| 4.21 | -5 | 1.98 | -29.23 | 40.4 | BP-7
| 4.33 | -6 | 1.74 | -32.95 | 58.2 | BP-8
| 4.08 | -6 | -0.25 | -30.98 | 30.9 | BP-8
| 4.1 | -6 | 2.13 | -28.57 | 25.2 | BP-8
Average | 4.213333 | -5.333333 | 2.123333 | -30.01833 | 41.63333
2009-03-24 | 4.07 | -4 | 11.01 | -26.84 | 56.1 | BA-3
| 4.07 | -5 | 8.1 | -25.37 | 34.7 | BA-3
| 4.14 | -4 | -5.24 | -19.97 | 6.1 | BA-3
| 4.21 | -5 | -3.28 | -15.3 | 1 | BA-4
| 4.2 | -5 | 2.3 | -7.24 | -1.9 | BA-4
| 4.21 | -5 | 1.64 | -12.09 | 10.3 | BA-4
Average | 4.15 | -4.666667 | 2.421667 | -17.80167 | 17.71667
2009-03-24 | 5.21 | -6 | 4.82 | -26.2 | 50.1 | BG-5
| 4.75 | -5 | 4.62 | -26.39 | 30.5 | BG-5
| 4.84 | -6 | 6.5 | -29.69 | 43.7 | BG-5
| 4.26 | -5 | 7.17 | -24.69 | 33.1 | BG-6
| 4.25 | -6 | 3.13 | -33.25 | 64.3 | BG-6
| 4.1 | -6 | 4.54 | -30.72 | 52.9 | BG-6
Average | 4.568333 | -5.666667 | 5.13 | -28.49 | 45.76667
2009-03-24 | 4.23 | -4 | -3.54 | -10.17 | -1.7 | BL-7
| 4.13 | -5 | -1.41 | -34.19 | 42.3 | BL-7
| 4.31 | -4 | -3.33 | -35.12 | 41 | BL-7
| 4.22 | -5 | -10.63 | -40.55 | 46.9 | BL-8
| 4.26 | -5 | 8.26 | -23.32 | 31.3 | BL-8
| 4.26 | -5 | -5.35 | -34.89 | 33.8 | BL-8
Average | 4.235 | -4.666667 | -2.666667 | -29.70667 | 32.26667

## FKM-1
Elastomer: |  | FKM-1
Elastomer Batch Code: |  | 2
Test Temperature, C: |  | 150
Test Duration, hrs.: |  | 336
|  | Hardness | Tensile |  | Change in
EOT | Volume | Change, | Strength | Elongation | Tensile Stress @ | Bath
Date | Change, % | points | Change, % | Change, % | 50% Elongation, % | Location
2009-03-19 | 0.5 | 1 | -48.36 | -48.29 | 44.9 | BA-7
| 0.48 | 3 | -48.86 | -49.76 | 47.2 | BA-7
| 0.51 | 2 | -49.53 | -51.83 | 48 | BA-7
| 0.51 | 2 | -47.26 | -50.01 | 47.6 | BA-8
| 0.43 | 2 | -47.6 | -47.16 | 43.8 | BA-8
| 0.53 | 1 | -48.44 | -48.63 | 44.6 | BA-8
| 0.4933333 | 1.833333 | -48.34167 | -49.28 | 46.01667
2009-03-19 | 0.84 | 2 | -52.33 | -50.74 | 47.8 | BG-1
| 0.89 | 2 | -52.71 | -48.38 | 38.5 | BG-1
| 0.95 | 2 | -51.83 | -50.81 | 46.1 | BG-1
| 0.78 | 2 | -52.57 | -52.24 | 47.7 | BG-2
| 0.86 | 3 | -49.96 | -48.86 | 41.9 | BG-2
| 0.76 | 2 | -50.36 | -49.42 | 45.7 | BG-2
| 0.8466667 | 2.166667 | -51.62667 | -50.075 | 44.61667
2009-03-19 | 0.73 | 2 | -52.33 | -51.78 | 51.5 | BL-3
| 0.77 | 2 | -48.55 | -48.02 | 46.9 | BL-3
| 0.66 | 3 | -49.16 | -49.29 | 44.1 | BL-3
| 0.92 | 2 | -51.23 | -50.47 | 53.1 | BL-4
| 0.64 | 2 | -49.04 | -51.31 | 51.1 | BL-4
| 0.85 | 2 | -48.63 | -50.33 | 50.7 | BL-4
| 0.7616667 | 2.166667 | -49.82333 | -50.2 | 49.56667
2009-03-23 | 0.8 | 3 | -51.43 | -48.53 | 44.4 | BD-7
| 0.87 | 2 | -55.41 | -54.21 | 46.7 | BD-7
| 0.94 | 3 | -51.66 | -50.08 | 52.7 | BD-7
| 0.76 | 4 | -52.63 | -51.85 | 47.9 | BD-8
| 0.78 | 3 | -53.34 | -52 | 49.2 | BD-8
| 1.58 | 4 | -50.44 | -47.27 | 56.6 | BD-8
| 0.955 | 3.166667 | -52.485 | -50.65667 | 49.58333
2009-03-23 | 0.8 | 2 | -50.21 | -50.99 | 52.6 | BJ-5
| 0.84 | 3 | -49.2 | -52.07 | 44 | BJ-5
| 0.84 | 4 | -47.61 | -50.11 | 49.6 | BJ-5
| 0.7 | 4 | -48.73 | -49.79 | 48.9 | BJ-6
| 0.74 | 2 | -48.35 | -46.46 | 43.9 | BJ-6
| 0.78 | 3 | -50 | -50.3 | 47.9 | BJ-6
| 0.7833333 | 3 | -49.01667 | -49.95333 | 47.81667
2009-03-23 | 0.99 | 3 | -48.01 | -50.29 | 46.1 | BP-1
| 1.02 | 4 | -46.8 | -47.07 | 39.9 | BP-1
| 1 | 3 | -50.56 | -49.9 | 43.4 | BP-1
| 1 | 4 | -48.46 | -49.3 | 45.6 | BP-2
| 1.01 | 4 | -48.29 | -48.8 | 43.8 | BP-2
| 0.53 | 2 | -49.83 | -46.96 | 45.7 | BP-2
| 0.925 | 3.333333 | -48.65833 | -48.72 | 44.08333

## VMQ-1
Elastomer: |  | VMQ-1
Elastomer Batch Code: |  | 2
Test Temperature, C: |  | 150
Test Duration, hrs.: |  | 336
|  | Hardness | Tensile |  | Change in
EOT | Volume | Change, | Strength | Elongation | Tensile Stress @ | Bath
Date | Change, % | points | Change, % | Change, % | 50% Elongation, % | Location
2009-03-20 | 33.01 | -16 | -32.95 | -30.17 | -17.3 | BA-5
| 32.44 | -16 | -39.15 | -28.97 | -23.3 | BA-5
| 32.14 | -18 | -32.82 | -26.87 | -28.7 | BA-5
| 32.27 | -17 | -43.97 | -31.6 | -24.4 | BA-6
| 32.15 | -16 | -31.25 | -28.56 | -18.6 | BA-6
| 32.24 | -15 | -46.27 | -36.64 | -22.4 | BA-6
| 32.375 | -16.33333 | -37.735 | -30.46833 | -22.45
2009-03-20 | 33.77 | -18 | -38.71 | -32.73 | -17.3 | BG-7
| 33.71 | -16 | -39.71 | -36.08 | -23.3 | BG-7
| 35.19 | -17 | -45.46 | -41.46 | -28.7 | BG-7
| 32.28 | -16 | -39.89 | -30.75 | -24.4 | BG-8
| 32.3 | -18 | -41.8 | -32.3 | -18.6 | BG-8
| 32.67 | -18 | -40.12 | -30.76 | -22.4 | BG-8
| 33.32 | -17.16667 | -40.94833 | -34.01333 | -22.45
2009-03-20 | 32.12 | -17 | -36.73 | -34.41 | -18 | BM-1
| 31.89 | -18 | -40.18 | -38.3 | -14.9 | BM-1
| 33.31 | -18 | -34.65 | -33.98 | -19.8 | BM-1
| 31.91 | -17 | -44.16 | -39.74 | -15.2 | BM-2
| 31.81 | -18 | -41.09 | -37.04 | -20.6 | BM-2
| 31.79 | -19 | -44.81 | -42.94 | -11.8 | BM-2
| 32.13833 | -17.83333 | -40.27 | -37.735 | -16.71667
2009-03-24 | 34.32 | -16 | -38.01 | -31.71 | -17.9 | BD-3
| 33.93 | -18 | -40.58 | -37.86 | -16 | BD-3
| 34.07 | -17 | -35.72 | -34.69 | -15.6 | BD-3
| 34.17 | -19 | -35.06 | -33.95 | -14.5 | BD-4
| 34.04 | -17 | -33.17 | -32.65 | -16.5 | BD-4
| 33.97 | -16 | -35.48 | -31.8 | -16.3 | BD-4
| 34.08333 | -17.16667 | -36.33667 | -33.77667 | -16.13333
2009-03-24 | 34.32 | -16 | -40.38 | -36.76 | -27.9 | BJ-1
| 34.19 | -17 | -36.08 | -33.25 | -22 | BJ-1
| 33.96 | -18 | -56.54 | -49.38 | -19.7 | BJ-1
| 34.21 | -18 | -40.84 | -37.62 | -17.4 | BJ-2
| 34.18 | -18 | -42.95 | -40.24 | -19.4 | BJ-2
| 34.18 | -19 | -43.57 | -38.06 | -21 | BJ-2
| 34.17333 | -17.66667 | -43.39333 | -39.21833 | -21.23333
2009-03-24 | 34.44 | -19 | -45.03 | -36.38 | -20.7 | BP-3
| 34.25 | -18 | -37.87 | -36.52 | -14.5 | BP-3
| 34.22 | -21 | -41.41 | -38.39 | -15.6 | BP-3
| 33.31 | -19 | -50.22 | -44.9 | -17 | BP-4
| 34.44 | -19 | -37.66 | -35.7 | -16.5 | BP-4
| 34.36 | -18 | -35.48 | -33.54 | -15.6 | BP-4
| 34.17 | -19 | -41.27833 | -37.57167 | -16.65

## AEM-1
Elastomer: |  | AEM-1
Elastomer Batch Code: |  | 2
Test Temperature, C: |  | 150
Test Duration, hrs.: |  | 336
|  | Hardness | Tensile |  | Change in
EOT | Volume | Change, | Strength | Elongation | Tensile Stress @ | Bath
Date | Change, % | points | Change, % | Change, % | 50% Elongation, % | Location
2009-03-19 | 25.34 | -13 | -10.2 | -14.14 | -39.4 | BA-1
| 25 | -13 | -10.23 | -16.56 | -40.9 | BA-1
| 24.96 | -13 | -15.45 | -27.24 | -34 | BA-1
| 25.14 | -13 | -16.34 | -23.64 | -34.6 | BA-2
| 25.07 | -12 | -14.74 | -19.81 | -35.1 | BA-2
| 25.08 | -12 | -16.32 | -27.56 | -31.3 | BA-2
| 25.09833 | -12.66667 | -13.88 | -21.49167 | -35.88333
2009-03-19 | 25.23 | -13 | -10.93 | -17.87 | -37.2 | BD-5
| 24.99 | -13 | -7.96 | -10.18 | -36.5 | BD-5
| 25.48 | -13 | -13.29 | -20.26 | -24 | BD-5
| 25.37 | -13 | -9.97 | -13.74 | -32.2 | BD-6
| 25.59 | -13 | -16.02 | -22.4 | -28.8 | BD-6
| 25.49 | -14 | -12.03 | -17.59 | -27.5 | BD-6
| 25.35833 | -13.16667 | -11.7 | -17.00667 | -31.03333
2009-03-19 | 25.45 | -13 | -10.45 | -17.87 | -25.2 | BJ-7
| 25.25 | -13 | -16.88 | -10.18 | -28.7 | BJ-7
| 25.16 | -14 | -19.14 | -20.26 | -24.6 | BJ-7
| 25.46 | -12 | -19.5 | -13.74 | -32 | BJ-8
| 25.25 | -12 | -8.63 | -22.4 | -27.4 | BJ-8
| 25.26 | -15 | -19.34 | -17.59 | -38.3 | BJ-8
| 25.305 | -13.16667 | -15.65667 | -17.00667 | -29.36667
2009-03-23 | 25.3 | -12 | -10.51 | -15.22 | -35.5 | BC-1
| 25.01 | -13 | -14.06 | -25.84 | -35.6 | BC-1
| 25.29 | -13 | -16.95 | -31.06 | -29.1 | BC-1
| 25.21 | -13 | -10.24 | -17.89 | -29.3 | BC-2
| 26.4 | -13 | -13.75 | -25.25 | -28.9 | BC-2
| 26.45 | -12 | -14.67 | -28.13 | -34.9 | BC-2
| 25.61 | -12.66667 | -13.36333 | -23.89833 | -32.21667
2009-03-23 | 25.44 | -11 | -12.86 | -23.78 | -31.1 | BG-3
| 25.18 | -13 | -11.61 | -19.04 | -34.5 | BG-3
| 25.29 | -12 | -10.37 | -21.51 | -30.6 | BG-3
| 25.41 | -12 | -18.59 | -25.11 | -25 | BG-4
| 25.34 | -14 | -19.67 | -27.52 | -26.7 | BG-4
| 24.96 | -15 | -13.25 | -22.19 | -38.1 | BG-4
| 25.27 | -12.83333 | -14.39167 | -23.19167 | -31
2009-03-23 | 25.63 | -12 | -12.97 | -19.58 | -34.8 | BP-5
| 25.51 | -12 | -9.95 | -15.51 | -34.9 | BP-5
| 25.6 | -13 | -17.19 | -26.7 | -34.1 | BP-5
| 25.89 | -12 | -19.09 | -28.45 | -32.7 | BP-6
| 25.77 | -12 | -12.55 | -18.17 | -32.6 | BP-6
| 25.5 | -13 | -11.21 | -16.46 | -32.8 | BP-6
| 25.65 | -12.33333 | -13.82667 | -20.81167 | -33.65