## HNBR-1
Elastomer: |  | HNBR-1
Elastomer Batch Code: |  | HNBRBC2
Test Temperature, C: |  | 100
Test Duration, hrs.: |  | 336
|  | Hardness | Tensile |  | Change in
EOT | Volume | Change, | Strength | Elongation | Tensile Stress @ | Bath
Date | Change, % | points | Change, % | Change, % | 50% Elongation, % | Location
2009-03-06 | 1.38 | -1 | -5.8 | -16.5 | 0.47847 | E
| 1.46 | -1 | 0.3 | -10.7 | -2.3923
ROUND 1 | 1.37 | 0 | -0.7 | -12.4 | 3.3493
1 | 1.43 | 0 | -1 | -13 | -2.3923
| 1.45 | -1 | 1.4 | 0.9 | 3.3493
| 1.5 | -1 | 7.9 | -7 | 11.9617
final avg. | 1.43 | -1 | 0.35 | -9.79 | 2.3923
|  | Hardness | Tensile |  | Change in
EOT | Volume | Change, | Strength | Elongation | Tensile Stress @ | Bath
Date | Change, % | points | Change, % | Change, % | 50% Elongation, % | Location
2009-03-06 | 1.32 | -1 | -10.9 | -23.3 | 3.3493 | E
| 1.34 | 0 | -18.8 | -27.7 | 6.2201
ROUND 1 | 1.34 | 0 | -14.1 | -24.4 | 0.47847
2 | 1.32 | -1 | 5.1 | -7.2 | 0.47847
| 1.28 | 0 | -0.1 | -14.3 | 6.2201
| 1.33 | 0 | -1 | -13.6 | 3.3493
final avg. | 1.32 | 0 | -6.63 | -18.4 | 3.35
|  | Hardness | Tensile |  | Change in
EOT | Volume | Change, | Strength | Elongation | Tensile Stress @ | Bath
Date | Change, % | points | Change, % | Change, % | 50% Elongation, % | Location
2009-03-19 | 1.3349 | -1 | -3.461 | -5.6316 | -4.3478 | E
| 1.3115 | -1 | 4.6471 | 2.1045 | -1.4493
ROUND 2 | 1.4928 | -1 | 3.743 | -4.5767 | 4.3478
1 | 1.7239 | -1 | 3.2763 | -11.226 | -1.4493
| 1.4239 | -1 | 0.18472 | -15.9252 | 7.2464
| 1.5114 | 0 | 9.1386 | 1.3373 | 1.4493
final avg. | 1.47 | -1 | 2.9214 | -5.6529 | 0.96618
|  | Hardness | Tensile |  | Change in
EOT | Volume | Change, | Strength | Elongation | Tensile Stress @ | Bath
Date | Change, % | points | Change, % | Change, % | 50% Elongation, % | Location
2009-03-19 | 1.4027 | 0 | 2.2847 | -14.135 | 4.3478 | E
| 1.4046 | 0 | 3.3055 | -14.4547 | 4.3478
ROUND 2 | 1.4986 | -1 | 7.9428 | -10.0112 | 4.3478
2 | 1.405 | -1 | 6.397 | -2.4029 | 1.4493
| 1.2719 | -1 | -0.74859 | -10.7464 | 1.4493
| 1.2188 | -1 | -1.5944 | -13.3358 | 10.1449
final avg. | 1.37 | -1 | 2.9312 | -10.8477 | 4.3478
|  | Hardness | Tensile |  | Change in
EOT | Volume | Change, | Strength | Elongation | Tensile Stress @ | Bath
Date | Change, % | points | Change, % | Change, % | 50% Elongation, % | Location
2009-04-02 | 1.4652 | -1 | 5.6053 | -9.8381 | 4.0462 | E
| 1.585 | -1 | 3.9969 | -7.6961 | 0.57803
ROUND 3 | 1.5369 | -1 | 3.1066 | -12.321 | 4.0462
1 | 1.6744 | -1 | 0.49304 | -12.2966 | 0.57803
| 1.5344 | -1 | 1.9865 | -14.5604 | 4.0462
| 1.4841 | -1 | 8.9943 | -4.556 | 0.57803
final avg. | 1.55 | -1 | 4.0304 | -10.2114 | 2.3121
|  | Hardness | Tensile |  | Change in
EOT | Volume | Change, | Strength | Elongation | Tensile Stress @ | Bath
Date | Change, % | points | Change, % | Change, % | 50% Elongation, % | Location
2009-04-02 | 1.6918 | -1 | 4.5139 | -12.3453 | 0.57803 | E
| 1.5735 | -1 | 4.5713 | -11.3717 | 4.0462
ROUND 3 | 1.4204 | -1 | -20.5591 | -31.5997 | 4.0462
2 | 1.4431 | -1 | 7.0413 | -6.4059 | 4.0462
| 1.3878 | -1 | -1.661 | -12.6374 | 0.57803
| 1.6351 | -1 | -3.1257 | -13.5137 | 0.57803
final avg. | 1.53 | -1 | -1.5365 | -14.6456 | 2.3121

## ACM-1
Elastomer: |  | ACM-1
Elastomer Batch Code: |  | ACMBC2
Test Temperature, C: |  | 150
Test Duration, hrs.: |  | 336
|  | Hardness | Tensile |  | Change in
EOT | Volume | Change, | Strength | Elongation | Tensile Stress @ | Bath
Date | Change, % | points | Change, % | Change, % | 50% Elongation, % | Location
2009-03-05 | 4.1345 | -5 | -19.0664 | 4.8716 | -42.0225 | C
| 4.2062 | -5 | -23.1282 | -3.2744 | -42.0225
ROUND 1 | 4.2801 | -6 | -0.030312 | -7.0394 | -13.7079
1 | 4.1854 | -4 | -18.0358 | 5.6246 | -40.6742
| 4.12 | -4 | -9.3059 | -30.656 | 2.4719
| 4.1209 | -5 | -6.2746 | -14.3639 | -13.7079
final avg. | 4.17 | -5 | -12.6402 | -7.4729 | -24.9438
|  | Hardness | Tensile |  | Change in
EOT | Volume | Change, | Strength | Elongation | Tensile Stress @ | Bath
Date | Change, % | points | Change, % | Change, % | 50% Elongation, % | Location
2009-03-05 | 4.0346 | -5 | 1.4853 | -25.5904 | 17.3034 | C
| 4.198 | -3 | -1.849 | -21.4832 | -2.9213
ROUND 1 | 4.3498 | -4 | 4.3346 | -20.6617 | 9.2135
2 | 4.1152 | -5 | -20.6426 | -3.069 | -37.9775
| 4.1736 | -4 | -4.3346 | -26.9595 | 5.1685
| 4.0738 | -4 | -5.3046 | -15.6646 | -13.7079
final avg. | 4.16 | -4 | -4.3852 | -18.9047 | -3.8202
|  | Hardness | Tensile |  | Change in
EOT | Volume | Change, | Strength | Elongation | Tensile Stress @ | Bath
Date | Change, % | points | Change, % | Change, % | 50% Elongation, % | Location
2009-03-19 | 4.1714 | -5 | -11.4038 | -26.0544 | 4.4586 | C
| 4.1362 | -4 | 5.5971 | 22.1127 | -32.4841
ROUND 2 | 4.4665 | -5 | -8.2311 | -15.8849 | -18.4713
1 | 4.2667 | -6 | 1.0476 | -11.3126 | -9.5541
| 4.1334 | -4 | 0.029931 | -9.8936 | -13.3758
| 4.4993 | -5 | 0.14966 | -1.8526 | -15.9236
final avg. | 4.28 | -5 | -2.1351 | -7.1475 | -14.2251
|  | Hardness | Tensile |  | Change in
EOT | Volume | Change, | Strength | Elongation | Tensile Stress @ | Bath
Date | Change, % | points | Change, % | Change, % | 50% Elongation, % | Location
2009-03-19 | 4.1741 | -4 | 0.14966 | 12.0221 | -28.6624 | C
| 4.3504 | -5 | 3.2026 | 15.7272 | -29.9363
ROUND 2 | 4.2102 | -5 | -12.1221 | -10.6819 | -23.5669
2 | 4.2838 | -5 | 0.56869 | -6.9767 | -12.1019
| 4.2785 | -4 | -6.6148 | -9.4994 | -22.293
| 4.5291 | -5 | -5.9563 | -10.9972 | -15.9236
final avg. | 4.3 | -5 | -3.462 | -1.7343 | -22.0807
|  | Hardness | Tensile |  | Change in
EOT | Volume | Change, | Strength | Elongation | Tensile Stress @ | Bath
Date | Change, % | points | Change, % | Change, % | 50% Elongation, % | Location
2009-04-03 | 4.6252 | -2 | 1.5915 | -10.7143 | 15.1659 | C
| 3.6975 | -5 | -1.4889 | -15.4221 | 19.4313
ROUND 3 | 3.6326 | -5 | 5.9657 | -12.6623 | 25.1185
1 | 3.7676 | -6 | -9.8059 | -19.0747 | 6.6351
| 3.858 | -5 | -1.4273 | -18.263 | 20.8531
| 3.7087 | -6 | 5.9657 | -11.526 | 26.5403
final avg. | 3.88 | -5 | 0.13348 | -14.6104 | 18.9573
|  | Hardness | Tensile |  | Change in
EOT | Volume | Change, | Strength | Elongation | Tensile Stress @ | Bath
Date | Change, % | points | Change, % | Change, % | 50% Elongation, % | Location
2009-04-03 | 4.1179 | -5 | -22.0659 | -41.8831 | 49.2891 | C
| 4.1086 | -3 | -20.1561 | -22.5649 | 0.94787
ROUND 3 | 3.9641 | -4 | -8.9434 | -15.0974 | 5.2133
2 | 3.9433 | -5 | 1.1603 | -11.3636 | 9.4787
| 3.9919 | -5 | 0.66742 | -11.526 | 0.94787
| 4.025 | -6 | -8.0809 | -12.7435 | -7.5829
final avg. | 4.03 | -5 | -9.5698 | -19.1964 | 9.7156

## FKM-1
Elastomer: |  | FKM-1
Elastomer Batch Code: |  | FKMBC2
Test Temperature, C: |  | 150
Test Duration, hrs.: |  | 336
|  | Hardness | Tensile |  | Change in
EOT | Volume | Change, | Strength | Elongation | Tensile Stress @ | Bath
Date | Change, % | points | Change, % | Change, % | 50% Elongation, % | Location
2009-03-05 | 0.49511 | 5 | -55.6809 | -51.8288 | 21.4575 | C
| 0.5219 | 4 | -57.4275 | -49.7674 | 14.17
ROUND 1 | 0.48464 | 5 | -54.9168 | -50.1797 | 19.0283
1 | 0.7343 | 5 | -52.1332 | -45.1691 | 16.5992
| 0.5329 | 5 | -53.2248 | -45.2008 | 19.0283
| 0.53835 | 4 | -57.8095 | -52.7801 | 16.5992
final avg. | 0.55 | 5 | -55.1988 | -49.1543 | 17.8138
|  | Hardness | Tensile |  | Change in
EOT | Volume | Change, | Strength | Elongation | Tensile Stress @ | Bath
Date | Change, % | points | Change, % | Change, % | 50% Elongation, % | Location
2009-03-05 | 0.38239 | 5 | -60.3202 | -53.7315 | 28.7449 | C
| 0.29138 | 5 | -56.0629 | -50.7822 | 19.0283
ROUND 1 | 0.34927 | 5 | -60.9752 | -53.2558 | 28.7449
2 | 0.35536 | 5 | -53.5523 | -47.8964 | 16.5992
| 0.39904 | 4 | -62.1213 | -58.0761 | 26.3158
| 0.3426 | 5 | -56.8271 | -50.814 | 21.4575
final avg. | 0.35 | 5 | -58.3098 | -52.426 | 23.4818
|  | Hardness | Tensile |  | Change in
EOT | Volume | Change, | Strength | Elongation | Tensile Stress @ | Bath
Date | Change, % | points | Change, % | Change, % | 50% Elongation, % | Location
2009-03-19 | 0.57418 | 4 | -56.157 | -51.2311 | 17.9487 | C
| 0.65316 | 3 | -56.2125 | -51.4127 | 20.5128
ROUND 2 | 0.61633 | 4 | -55.1039 | -50.0202 | 15.3846
1 | 0.4726 | 4 | -52.6097 | -48.5368 | 17.9487
| 0.53017 | 5 | -54.9931 | -50.111 | 20.5128
| 0.48482 | 4 | -56.0462 | -50.2624 | 20.5128
final avg. | 0.56 | 4 | -55.1871 | -50.2624 | 18.8034
|  | Hardness | Tensile |  | Change in
EOT | Volume | Change, | Strength | Elongation | Tensile Stress @ | Bath
Date | Change, % | points | Change, % | Change, % | 50% Elongation, % | Location
2009-03-19 | 0.58199 | 4 | -55.4365 | -51.11 | 17.9487 | C
| 0.41124 | 4 | -53.0531 | -47.114 | 23.0769
ROUND 2 | 0.52538 | 4 | -57.9307 | -51.0192 | 15.3846
2 | 0.55403 | 4 | -57.4319 | -53.0777 | 17.9487
| 0.81313 | 5 | -55.8245 | -50.9889 | 20.5128
| 0.57409 | 3 | -57.5427 | -53.774 | 23.0769
final avg. | 0.58 | 4 | -56.2032 | -51.1806 | 19.6581
|  | Hardness | Tensile |  | Change in
EOT | Volume | Change, | Strength | Elongation | Tensile Stress @ | Bath
Date | Change, % | points | Change, % | Change, % | 50% Elongation, % | Location
2009-04-03 | 0.47768 | 5 | -51.7903 | -44.1418 | 21.0762 | C
| 0.32987 | 5 | -55.8798 | -46.3634 | 18.3857
ROUND 3 | 0.49996 | 4 | -57.0318 | -45.6969 | 18.3857
1 | 0.79353 | 4 | -55.707 | -47.5377 | 23.7668
| 0.55221 | 5 | -56.571 | -45.0939 | 21.0762
| 0.51657 | 4 | -57.7806 | -49.6324 | 18.3857
final avg. | 0.53 | 5 | -55.7934 | -46.411 | 20.1794
|  | Hardness | Tensile |  | Change in
EOT | Volume | Change, | Strength | Elongation | Tensile Stress @ | Bath
Date | Change, % | points | Change, % | Change, % | 50% Elongation, % | Location
2009-04-03 | 0.46681 | 4 | -57.5502 | -50.4258 | 23.7668 | C
| 0.37377 | 4 | -55.3038 | -44.9669 | 23.7668
ROUND 3 | 0.47136 | 5 | -52.9999 | -46.649 | 23.7668
2 | 0.43791 | 5 | -56.6286 | -47.3155 | 18.3857
| 0.37639 | 5 | -58.2989 | -43.5387 | 15.6951
| 0.42201 | 5 | -57.8381 | -44.7448 | 15.6951
final avg. | 0.42 | 5 | -56.4366 | -46.2735 | 20.1794

## VMQ-1
Elastomer: |  | VMQ-1
Elastomer Batch Code: |  | VMQBC2
Test Temperature, C: |  | 150
Test Duration, hrs.: |  | 336
|  | Hardness | Tensile |  | Change in
EOT | Volume | Change, | Strength | Elongation | Tensile Stress @ | Bath
Date | Change, % | points | Change, % | Change, % | 50% Elongation, % | Location
2009-03-06 | 35.4486 | -23 | -43.8601 | -20.7764 | -48.2014 | C
| 35.5331 | -22 | -37.3986 | -18.7888 | -43.8849
ROUND 1 | 35.5211 | -22 | -37.986 | -19.5166 | -43.8849
1 | 35.0784 | -22 | -40 | -18.7048 | -43.8849
| 35.4242 | -22 | -55.1049 | -34.4655 | -43.8849
| 35.2456 | -23 | -28.6713 | -7.4511 | -43.8849
final avg. | 35.38 | -22 | -40.5035 | -19.9505 | -44.6043
|  | Hardness | Tensile |  | Change in
EOT | Volume | Change, | Strength | Elongation | Tensile Stress @ | Bath
Date | Change, % | points | Change, % | Change, % | 50% Elongation, % | Location
2009-03-06 | 35.0338 | -23 | -36.3916 | -14.5057 | -43.8849 | C
| 35.131 | -23 | -41.7622 | -22.1761 | -43.8849
ROUND 1 | 35.1953 | -23 | -39.1608 | -18.7048 | -43.8849
2 | 35.072 | -23 | -40.2517 | -24.6676 | -35.2518
| 34.9591 | -23 | -39.0769 | -23.2679 | -39.5683
| 35.1329 | -22 | -37.1469 | -15.7934 | -43.8849
final avg. | 35.09 | -23 | -38.965 | -19.8526 | -41.7266
|  | Hardness | Tensile |  | Change in
EOT | Volume | Change, | Strength | Elongation | Tensile Stress @ | Bath
Date | Change, % | points | Change, % | Change, % | 50% Elongation, % | Location
2009-03-20 | 35.0927 | -22 | -35.797 | -18.2714 | -37.7778 | C
| 35.1154 | -22 | -34.9065 | -17.21 | -37.7778
ROUND 2 | 35.0332 | -22 | -31.9679 | -12.2365 | -42.2222
1 | 35.3773 | -23 | -31.1665 | -5.1706 | -46.6667
| 35.0234 | -23 | -36.8655 | -20.6368 | -37.7778
| 34.9379 | -23 | -37.667 | -16.1789 | -42.2222
final avg. | 35.1 | -23 | -34.7284 | -14.9507 | -40.7407
|  | Hardness | Tensile |  | Change in
EOT | Volume | Change, | Strength | Elongation | Tensile Stress @ | Bath
Date | Change, % | points | Change, % | Change, % | 50% Elongation, % | Location
2009-03-20 | 35.7885 | -22 | -30.098 | -17.9682 | -37.7778 | C
| 35.8071 | -23 | -37.667 | -20.091 | -37.7778
ROUND 2 | 35.8457 | -24 | -39.0917 | -19.0599 | -42.2222
2 | 36.6471 | -25 | -33.3037 | -12.9644 | -51.1111
| 36.485 | -24 | -42.3865 | -21.486 | -42.2222
| 36.5213 | -25 | -32.146 | -15.7847 | -37.7778
final avg. | 36.18 | -24 | -35.7821 | -17.8923 | -41.4815
|  | Hardness | Tensile |  | Change in
EOT | Volume | Change, | Strength | Elongation | Tensile Stress @ | Bath
Date | Change, % | points | Change, % | Change, % | 50% Elongation, % | Location
2009-04-02 | 34.362 | -23 | -39.2257 | -25.1201 | -52.6316 | C
| 34.2248 | -22 | -31.5726 | -18.4592 | -42.1053
ROUND 3 | 34.4923 | -22 | -37.6951 | -21.8567 | -42.1053
1 | 34.7476 | -23 | -37.1549 | -20.2921 | -42.1053
| 34.9056 | -22 | -37.515 | -21.5214 | -52.6316
| 34.7145 | -22 | -37.515 | -24.0249 | -42.1053
final avg. | 34.57 | -22 | -36.7797 | -21.8791 | -45.614
|  | Hardness | Tensile |  | Change in
EOT | Volume | Change, | Strength | Elongation | Tensile Stress @ | Bath
Date | Change, % | points | Change, % | Change, % | 50% Elongation, % | Location
2009-04-02 | 35.6359 | -24 | -38.2353 | -24.6731 | -36.8421 | C
| 35.4311 | -24 | -40.5762 | -29.3447 | -36.8421
ROUND 3 | 35.2834 | -24 | -48.9496 | -39.7161 | -31.5789
2 | 35.9002 | -23 | -46.5186 | -34.7539 | -36.8421
| 35.6273 | -22 | -42.377 | -28.9647 | -36.8421
| 35.6691 | -24 | -35.6242 | -24.1814 | -36.8421
final avg. | 35.59 | -24 | -42.0468 | -30.2723 | -35.9649

## AEM-1
Elastomer: |  | AEM-1
Elastomer Batch Code: |  | AEMBC2
Test Temperature, C: |  | 150
Test Duration, hrs.: |  | 336
|  | Hardness | Tensile |  | Change in
EOT | Volume | Change, | Strength | Elongation | Tensile Stress @ | Bath
Date | Change, % | points | Change, % | Change, % | 50% Elongation, % | Location
2009-03-06 | 25.5682 | -12 | -16.1286 | -14.1553 | -16.1644 | C
| 25.331 | -12 | -14.0267 | -12.3685 | -24.3836
ROUND 1 | 25.052 | -12 | -25.4431 | -33.4127 | -16.1644
1 | 25.0891 | -13 | -14.8097 | -11.9317 | -24.3836
| 25.236 | -12 | -21.404 | -30.276 | -12.8767
| 25.0049 | -13 | -17.9008 | -22.0171 | -12.8767
final avg. | 25.21 | -12 | -18.2855 | -20.6935 | -17.8082
|  | Hardness | Tensile |  | Change in
EOT | Volume | Change, | Strength | Elongation | Tensile Stress @ | Bath
Date | Change, % | points | Change, % | Change, % | 50% Elongation, % | Location
2009-03-06 | 25.2897 | -13 | -20.25 | -26.8612 | -22.7397 | C
| 25.0382 | -12 | -20.8683 | -27.2186 | -24.3836
ROUND 1 | 25.2686 | -12 | -23.2587 | -25.5112 | -19.4521
2 | 25.3399 | -13 | -18.6839 | -23.0097 | -17.8082
| 25.4213 | -13 | -14.6449 | -14.9891 | -14.5205
| 24.9189 | -13 | -12.4605 | -3.6331 | -26.0274
final avg. | 25.21 | -13 | -18.361 | -20.2038 | -20.8219
|  | Hardness | Tensile |  | Change in
EOT | Volume | Change, | Strength | Elongation | Tensile Stress @ | Bath
Date | Change, % | points | Change, % | Change, % | 50% Elongation, % | Location
2009-03-20 | 24.8252 | -13 | -22.5044 | -33.9119 | -10 | C
| 25.0615 | -12 | -18.8322 | -33.271 | -8.3333
ROUND 2 | 24.9352 | -13 | -25.5012 | -38.1175 | -15
1 | 25.0851 | -13 | -17.8614 | -24.6195 | -16.6667
| 25.235 | -13 | -16.9328 | -28.0641 | -5
| 25.3578 | -12 | -14.6535 | -26.6622 | 1.6667
final avg. | 25.08 | -13 | -19.3809 | -30.7744 | -8.8889
|  | Hardness | Tensile |  | Change in
EOT | Volume | Change, | Strength | Elongation | Tensile Stress @ | Bath
Date | Change, % | points | Change, % | Change, % | 50% Elongation, % | Location
2009-03-20 | 24.8988 | -14 | -15.2445 | -19.4927 | -20 | C
| 24.8468 | -12 | -15.9198 | -25.9012 | -8.3333
ROUND 2 | 24.8055 | -12 | -10.6859 | -18.8117 | -5
2 | 24.7216 | -13 | -18.8322 | -22.8571 | -3.3333
| 24.9138 | -12 | -19.0011 | -27.9439 | -10
| 24.8626 | -13 | -27.274 | -36.9559 | -6.6667
final avg. | 24.84 | -13 | -17.8262 | -25.3271 | -8.8889
|  | Hardness | Tensile |  | Change in
EOT | Volume | Change, | Strength | Elongation | Tensile Stress @ | Bath
Date | Change, % | points | Change, % | Change, % | 50% Elongation, % | Location
2009-04-02 | 24.7151 | -10 | -18.6464 | -38.3253 | -12.7273 | C
| 25.0522 | -11 | -17.6063 | -25.5554 | -12.7273
ROUND 3 | 24.6731 | -12 | -12.7223 | -36.8339 | -8.3636
1 | 24.758 | -13 | -19.0081 | -31.8005 | -6.1818
| 24.8765 | -12 | -21.4953 | -35.3115 | -6.1818
| 24.9833 | -11 | -19.6865 | -26.6739 | -12.7273
final avg. | 24.84 | -12 | -18.1942 | -32.4168 | -9.8182
|  | Hardness | Tensile |  | Change in
EOT | Volume | Change, | Strength | Elongation | Tensile Stress @ | Bath
Date | Change, % | points | Change, % | Change, % | 50% Elongation, % | Location
2009-04-02 | 24.8967 | -13 | -14.1694 | -32.3598 | -10.5455 | C
| 25.0958 | -13 | -14.893 | -26.9846 | -14.9091
ROUND 3 | 24.9373 | -13 | -15.7974 | -28.8799 | -14.9091
2 | 25.092 | -13 | -10.6421 | -25.4622 | -4
| 24.8776 | -13 | -7.5671 | -22.9455 | -10.5455
| 25.1982 | -14 | -10.5065 | -20.8948 | -12.7273
final avg. | 25.02 | -13 | -12.2626 | -26.2545 | -11.2727