## Reported Data by Oil
field: | Lab | CMIR code | For TMC Use Only | Stand ID | Run # | Total number of turns on valve installed | Pump serial number | Temperature control type | Startup ramp time to 170°C | Voltage to heater | SOT Date | EOT Date | Number of turns on valve from open to closed at test set point. | Time to evacuate liquid NO2 into reactor (eval at 11,12,13) | Distillate - % of charge | Drain - KV @ 40°C | CCS temp | Drain - CCS @grade | MRV temp | Drain - MRV @ CCS indicated grade. | Drain - YS @ CCS indicated Grade | Comments | For TMC Use Only | SAE VIS | Initial - KV @ 40°C | % Change in KV@ 40°C | Apparatus
units: | [5 empty] | count |  | on/off or PID | minutes | volts | yyyymmdd | yyyymmdd | count | HH:MM | % | cSt | °C | cP | °C | cP | Pa |  |  |  | cSt | %
| A | 67696 | 83 | 1 | 8 | [5 empty] | 20080824 | 20080825 | 0.2 | 11:30 | 51 | 157.94 | -30 | 21500 | -30 | 85800 | <105 |  | 83 | 5W-30 | 61.71 | 155.9391 | A1
| A | 67799 | 83 | 1 | 11 | [5 empty] | 20080829 | 20080831 | 0.2 | 11:16 | 55.6 | 188.79 | -30 | 22622 | -30 | 130310 | <210 |  | 83 | 5W-30 | 61.71 | 205.931 | A1
| A | 67705 | 83 | 3 | 2 | [5 empty] | 20080831 | 20080901 | 5 | 11:50 | 53.1 | 194.15 | -30 | 27417 | -30 | 175500 | <210 |  | 83 | 5W-30 | 61.71 | 214.6168 | A3
| A | 67707 | 83 | 3 | 4 | [5 empty] | 20080903 | 20080905 | 5 | 12:00 | 34.9 | 213.32 | -30 | 30060 | -30 | 209000 | <245 | (lab confirmed by phone that MRV result is 209,000, not 201 as reported) | 83 | 5W-30 | 61.71 | 245.6814 | A3
| AM | 67619 | 83 | 4 | 14-00 | 9 | 4049146 | on/off | 24 | 32 | 20080724 | 20080726 | 7.75 | 11:30 | 53.6 | 223.6 | -30 | 21300 | -30 | 75800 | <70 | 0.1 NO2 @ 11 hours | 83 | 5W-30 | 61.71 | 262.34 | AM4
| AM | 67623 | 83 | 4 | 14-08 | [5 empty] | 20080805 | 20080806 | 7.75 | 12:15 | 46.2 | 144.4 | -30 | 15200 | -30 | 44200 | <35 | 0.2 NO2 @ 11 hours | 83 | 5W-30 | 61.71 | 133.9977 | AM4
| AM | 67648 | 83 | 5 | 14-01 | 8.75 | 4049146 | on/off | 29 | 32 | 20080722 | 20080723 | 7.75 | 11:40 | 54.2 | 217.7 | -30 | 18900 | -30 | 73300 | <105 | 0.15 NO2 @ 11 hours | 83 | 5W-30 | 61.71 | 252.7791 | AM5
| AM | 67653 | 83 | 5 | 14-11 | [5 empty] | 20080808 | 20080809 | 7.75 | 12:15 | 52.4 | 177.8 | -30 | 15600 | -30 | 59100 | <35 | 0.2 NO2 @ 11 hours | 83 | 5W-30 | 61.71 | 188.1219 | AM5
| AN | 67795 | 83 | 4-R-2 | 76R | [5 empty] | 2008-08-25 | 2008-08-27 | 6.5 | 12 | 47.77 | 147.7 | -30 | 15341 | -30 | 33836 | <=35 |  | 83 | 5W-30 | 61.71 | 139.3453 | AN4R2
| AN | 67796 | 83 | 4-R-2 | 77R | [5 empty] | 2008-08-27 | 2008-08-29 | 6.5 | 12 | 66.06 | 519.9 | -30 | 75985 | -30 | 1489552 | <=70 |  | 83 | 5W-30 | 61.71 | 742.4891 | AN4R2
| AO | 67634 | 83 | VALRB1 | 1-38-1-38 | [5 empty] | 2008-08-22 | 2008-08-24 | 2.25 | 12:00 | 56.335 | 223.59 | -30 C | 23894 | -30 C | 140303 | 70-105 |  | 83 | 5W-30 | 61.71 | 262.3238 | AOVALRB1
| AO | 67640 | 83 | VALRB1 | 1-48-1-48 | [5 empty] | 2008-09-17 | 2008-09-19 | 2.25 | 12:00 | 54.06 | 199.36 | -30 C | 20095 | -30 C | 87397 | 35-70 |  | 83 | 5W-30 | 61.71 | 223.0595 | AOVALRB1
| B | 67684 | 83 | ROBO_1 | 1 | [5 empty] | 20080902 | 20080904 | 10 | 12 | 54 | 212.612 | -30 | 31794 | -30 | >400000 | >350 | (TMC excluded because MRV >400K) | 83 | 5W-30 | 61.71 | 244.5341 | BROBO1
| B | 67688 | 83 | ROBO_1 | 1 | [5 empty] | 20080915 | 20080917 | 10 | 12 | 51 | 176.105 | -30 | 25587 | -30 | 210000 | <280 |  | 83 | 5W-30 | 61.71 | 185.3751 | BROBO1
| D | 67668 | 83 | 1 | 7 | [17 empty] | 83 | 5W-30 | 61.71 | -100 | D1
| D | 67672 | 83 | 1 | 11 | [5 empty] | 20080930 | 20081002 | 1.5 | 12:00 | 61.33 | 252.5 | -30 | 29034 | -30 | 340771 | <70 | The first hour of the test the .5mls of acid was depleted. | 83 | 5W-30 | 61.71 | 309.1719 | D1
| D | 68606 | 83 | [19 empty] | 83 | 5W-30 | 61.71 | -100
| G | 67593 | 83 | RIG 1 | 170 | [5 empty] | 20080821 | 20080823 | 3 | 12:00 | 45.44 | 152.9 | -30 | 14740 | -30 | 53850 | <105 |  | 83 | 5W-30 | 61.71 | 147.7718 | GRIG1
| G | 67600 | 83 | RIG 1 | 177 | [5 empty] | 20080910 | 20080912 | 3 | 12:30 | 43.96 | 146.7 | -30 | 14310 | -30 | 40800 | <35 |  | 83 | 5W-30 | 61.71 | 137.7248 | GRIG1
| G | 67605 | 83 | RIG 3 | 59 | [5 empty] | 20080813 | 20080815 | 2.75 | 12:06 | 51.74 | 182.7 | -30 | 16930 | -30 | 80220 | <140 |  | 83 | 5W-30 | 61.71 | 196.0622 | GRIG3
| G | 67612 | 83 | RIG 3 | 68 | [5 empty] | 20080905 | 20080907 | 2.75 | 12:00 | 42.28 | 132.7 | -30 | 13600 | -30 | 37700 | <35 |  | 83 | 5W-30 | 61.71 | 115.0381 | GRIG3
| A | 67691 | 84 | 1 | 3 | [5 empty] | 20080815 | 20080817 | 0.2 | 11:30 | 50 | 120.46 | -30 | 17790 | -30 | 31400 | <35 |  | 84 | 5W-20 | 48.92 | 146.2388 | A1
| A | 67703 | 84 | 1 | 15 | [5 empty] | 20080905 | 20080907 | 0.2 | 11:17 | 53.4 | 134.36 | -30 | 21510 | -30 | 38200 | <35 |  | 84 | 5W-20 | 48.92 | 174.6525 | A1
| A | 67712 | 84 | 3 | 9 | [5 empty] | 20080912 | 20080914 | 5 | 11:48 | 48.4 | 116.63 | -30 | 18870 | -30 | 31300 | <35 |  | 84 | 5W-20 | 48.92 | 138.4096 | A3
| A | 67715 | 84 | 3 | 12 | [5 empty] | 20080917 | 20080919 | 5 | 12:00 | 50.6 | 130.83 | -30 | 21030 | -30 | 38000 | <35 |  | 84 | 5W-20 | 48.92 | 167.4366 | A3
| AM | 67627 | 84 | 4 | 14-16 | [5 empty] | 20080818 | 20080819 | 7.75 | 12:15 | 45.5 | 110.5 | -30 | 15200 | -30 | 23600 | <35 | 0.2 NO2 @ 11 hours | 84 | 5W-20 | 48.92 | 125.879 | AM4
| AM | 67629 | 84 | 4 | 14-20 | [5 empty] | 20080825 | 20080826 | 7.75 | 12:00 | 51 | 137.5 | -30 | 10000 | -30 | 30400 | <35 | 0.15 NO2 @ 11 hours | 84 | 5W-20 | 48.92 | 181.0711 | AM4
| AM | 67652 | 84 | 5 | 14-09 | [5 empty] | 20080805 | 20080806 | 7.75 | 12:15 | 48.2 | 111.5 | -30 | 15200 | -30 | 27200 | <35 | 0.15 NO2 @ 11 hours; data corrected 20081010 | 84 | 5W-20 | 48.92 | 127.9231 | AM5
| AM | 67658 | 84 | 5 | 14-24 | [5 empty] | 20080827 | 20080829 | 7.75 | 12:00 | 49.9 | 122 | -30 | 25000 | -30 | 26500 | <35 | 0.15 NO2 @ 11 hours | 84 | 5W-20 | 48.92 | 149.3868 | AM5
| AN | 67799 | 84 | 4-R-2 | 83R | [5 empty] | 2008-09-15 | 2008-09-17 | 6.5 | 12 | 44.31 | 112.9 | -30 | 15588 | -30 | 26030 | <=35 |  | 84 | 5W-20 | 48.92 | 130.785 | AN4R2
| AN | 67802 | 84 | 4-R-2 | 89R | [5 empty] | 2008-09-24 | 2008-09-26 | 6.5 | 12 | 43.37 | 109.2 | -30 | 15139 | -30 | 23887 | <=35 |  | 84 | 5W-20 | 48.92 | 123.2216 | AN4R2
| AO | 67635 | 84 | VALRB1 | 1-40-1-40 | [5 empty] | 2008-08-27 | 2008-08-29 | 2.25 | 12:00 | 49.77 | 130.22 | -30 C | 18534 | -30 C | 31361 | <35 |  | 84 | 5W-20 | 48.92 | 166.1897 | AOVALRB1
| AO | 67641 | 84 | VALRB1 | 1-50-1-50 | [5 empty] | 2008-09-22 | 2008-09-24 | 2.25 | 12:00 | 48.96 | 125.45 | -30 C | 17756 | -30 C | 29368 | <35 |  | 84 | 5W-20 | 48.92 | 156.4391 | AOVALRB1
| B | 67676 | 84 | ROBO_1 | 1 | 6.5 | EA03/2355 | on/off | 15 | 40 | 20080811 | 20080813 | 10 | 11 | 50 | 168.336 | -30 | 26390 | -30 | 84900 | <70 |  | 84 | 5W-20 | 48.92 | 244.1047 | BROBO1
| B | 67687 | 84 | ROBO_1 | 1 | [5 empty] | 20080910 | 20080912 | 10 | 12 | 48 | 143.634 | -30 | 23002 | -30 | 59500 | <35 |  | 84 | 5W-20 | 48.92 | 193.61 | BROBO1
| D | 67662 | 84 | 1 | 1 | 9 | 11AW-3 | on/off | 21.5 | 35 | 20080826 | 20080828 | 1.5 | 11:30 | 48.74 | 135.4 | -30 | 20427 | -30 | 40837 | <35 |  | 84 | 5W-20 | 48.92 | 176.7784 | D1
| D | 67671 | 84 | 1 | 10 | [5 empty] | 20080927 | 20080929 | 1.5 | 12:35 | 56.97 | 180.6 | -30 | 25804 | -30 | 25804 | <35 |  | 84 | 5W-20 | 48.92 | 269.1742 | D1
| G | 67588 | 84 | RIG 1 | 166 | 9.5 | EH08/1135 | ON/OFF | 25 | 34 | 20080812 | 20080814 | 3 | 11:00 | 47.91 | 119.6 | -30 | 16700 | -30 | 27880 | <35 |  | 84 | 5W-20 | 48.92 | 144.4808 | GRIG1
| G | 67590 | 84 | RIG 1 | 169 | [5 empty] | 20080818 | 20080820 | 3 | 12:00 | NA | NA | NA | NA | NA | NA | NA | INVALID: ABORT: Lost power | 84 | 5W-20 | 48.92 | #VALUE! | GRIG1
| G | 68152 | 84 | RIG 1 | 182 | [5 empty] | 20080924 | 20080926 | 3 | 12:30 | 39.75 | 98.14 | -30 | 13400 | -30 | 18800 | <35 |  | 84 | 5W-20 | 48.92 | 100.6132 | GRIG1
| G | 67610 | 84 | RIG 3 | 66 | [5 empty] | 20080901 | 20080903 | 2.75 | NA | NA | NA | NA | NA | NA | NA | NA | INVALID: ABORT: Reaction Vessel heater shorted | 84 | 5W-20 | 48.92 | #VALUE! | GRIG3
| G | 67611 | 84 | RIG 3 | 67 | [5 empty] | 20080903 | 20080905 | 2.75 | 12:00 | 37.28 | 89.52 | -30 | 12060 | -30 | 17700 | <35 |  | 84 | 5W-20 | 48.92 | 82.99264 | GRIG3
| G | 68372 | 84 | RIG 3 | 74 | [5 empty] | 20080925 | 20080927 | 2.75 | 11:30 | 44.65 | 113.9 | -30 | 15740 | -30 | 31800 | <35 |  | 84 | 5W-20 | 48.92 | 132.8291 | GRIG3
| A | 67694 | 85 | 1 | 6 | [5 empty] | 20080820 | 20080822 | 0.2 | 12:00 | 45.9 | 156.62 | -25 | 26550 | -25 | 43000 | <35 |  | 85 | 10W-30 | 69.94 | 123.9348 | A1
| A | 67695 | 85 | 1 | 7 | [5 empty] | 20080822 | 20080824 | 0.2 | 11:48 | 47.7 | 159.39 | -25 | 27495 | -25 | 44000 | <35 |  | 85 | 10W-30 | 69.94 | 127.8953 | A1
| A | 67708 | 85 | 3 | 5 | [5 empty] | 20080905 | 20080907 | 5 | 11:17 | 51.5 | 204.42 | -25 | 41090 | -25 | 69700 | <35 |  | 85 | 10W-30 | 69.94 | 192.2791 | A3
| A | 67709 | 85 | 3 | 6 | [5 empty] | 20080907 |  | 5 | [8 empty] | Abort due to seal failure. | 85 | 10W-30 | 69.94 | -100 | A3
| A | 68285 | 85 | 3 | 15 | [5 empty] | 20080922 | 20080924 | 5 | 11:07 | 40.1 | 143.79 | -25 | 25500 | -25 | 36200 | <35 | Replacement sample for CMIR 67709 | 85 | 10W-30 | 69.94 | 105.5905 | A3
| AM | 67624 | 85 | 4 | 14-10 | [5 empty] | 20080807 | 20080808 | 7.75 | 12:15 | 38.8 | 144.7 | -25 | 21300 | -25 | 37000 | <35 | 0.2 NO2 @ 11 hours | 85 | 10W-30 | 69.94 | 106.8916 | AM4
| AM | 67626 | 85 | 4 | 14-14 | [5 empty] | 20080814 | 20080815 | 7.75 | 12:15 | 37.5 | 130.2 | -25 | 23600 | -25 | 30400 | <35 | 0.2 NO2 @ 11 hours | 85 | 10W-30 | 69.94 | 86.15957 | AM4
| AM | 67650 | 85 | 5 | 14-04 | [5 empty] | 20080728 | 20080729 | 7.75 | 12:00 | 42 | 155.6 | -25 | 23600 | -25 | 42600 | <35 | 0.15 NO2 @ 11 hours | 85 | 10W-30 | 69.94 | 122.4764 | AM5
| AM | 67655 | 85 | 5 | 14-15 | [5 empty] | 20080814 | 20080815 | 7.75 | 11:45 | 41.7 | 151.2 | -25 | 20300 | -25 | 33300 | <35 | 0.2NO2 @ 11 hours | 85 | 10W-30 | 69.94 | 116.1853 | AM5
| AN | 67793 | 85 | 4-R-2 | 74R | [5 empty] | 2008-08-18 | 2008-08-20 | 6.5 | 12 | 42.38 | 156.7 | -25 | 25774 | -25 | 47115 | <=35 |  | 85 | 10W-30 | 69.94 | 124.0492 | AN4R2
| AN | 67800 | 85 | 4-R-2 | 85R | [5 empty] | 2008-09-17 | 2008-09-19 | 6.5 | 12 | 37.16 | 138.7 | -25 | 22358 | -25 | 39174 | <=35 |  | 85 | 10W-30 | 69.94 | 98.31284 | AN4R2
| AO | 67636 | 85 | VALRB1 | 1-44-1-44 | [5 empty] | 2008-09-08 | 2008-09-10 | 2.25 | 12:00 | 40.885 | 157.76 | -25 C | 23619 | -25 C | 41719 | <35 |  | 85 | 10W-30 | 69.94 | 125.5648 | AOVALRB1
| AO | 67637 | 85 | VALRB1 | 1-45-1-45 | [5 empty] | 2008-09-10 | 2008-09-12 | 2.25 | 12:00 | 43.54 | 160.33 | -25 C | 27108 | -25 C | 44980 | <35 |  | 85 | 10W-30 | 69.94 | 129.2393 | AOVALRB1
| B | 67678 | 85 | ROBO_1 | 1 | [5 empty] | 20080818 | 20080820 | 10 | 12 | 43 | 164.648 | -25 | 32607 | -25 | 53300 | <35 |  | 85 | 10W-30 | 69.94 | 135.4132 | BROBO1
| B | 67680 | 85 | ROBO_1 | 1 | [5 empty] | 20080822 | 20080824 | 10 | 12 | 44 | 169.091 | -25 | 32811 | -25 | 53200 | <35 |  | 85 | 10W-30 | 69.94 | 141.7658 | BROBO1
| D | 67673 | 85 | 1 | 12 | [5 empty] | 20081002 | 20081004 | 1.5 | 12:15 | 55.28 | 217 | -25 | 51426 | -25 | 91108 | <35 |  | 85 | 10W-30 | 69.94 | 210.2659 | D1
| D | 67675 | 85 | 1 | 14 | [5 empty] | 20081006 | 20081008 | 1.5 | 12:20 | 62.4 | 288.9 | -25 | 51275 | -25 | 163191 | <70 |  | 85 | 10W-30 | 69.94 | 313.0683 | D1
| G | 67591 | 85 | RIG 1 | 180 | [5 empty] | 20080917 | 20080919 | 3 | 12:30 | 38.37 | 149.3 | -25 | 20990 | -25 | 39350 | <35 |  | 85 | 10W-30 | 69.94 | 113.4687 | GRIG1
| G | 67592 | 85 | RIG 1 | 181 | [5 empty] | 20080919 | 20080921 | 3 | 12:30 | 36.62 | 131.6 | -25 | 17510 | -25 | 29200 | <35 |  | 85 | 10W-30 | 69.94 | 88.16128 | GRIG1
| G | 67606 | 85 | RIG 3 | 60 | [5 empty] | 20080815 | 20080817 | 2.75 | 12:06 | 38.92 | 141.4 | -25 | 18590 | -25 | 31020 | <35 |  | 85 | 10W-30 | 69.94 | 102.1733 | GRIG3
| G | 67607 | 85 | RIG 3 | 62 | [5 empty] | 20080820 | 20080822 | 2.75 | 12:06 | 41.93 | 152.9 | -25 | 20500 | -25 | 34200 | <35 |  | 85 | 10W-30 | 69.94 | 118.616 | GRIG3
| A | 67693 | 434 | 1 | 5 | [5 empty] | 20080818 | 20080820 | 0.2 | 11:58 | 52.1 | 130.98 | -30 | 20420 | -30 | 57200 | <35 |  | 434 | 5W-30 | 57.42 | 128.1087 | A1
| A | 67697 | 434 | 1 | 9 | [5 empty] | 20080825 | 20080827 | 0.2 | 11:30 | 49 | 116.36 | -30 | 16550 | -30 | 44500 | <35 |  | 434 | 5W-30 | 57.42 | 102.6472 | A1
| A | 67710 | 434 | 3 | 7 | [5 empty] | 20080908 | 20080910 | 5 | 11:50 | 43 | 90.36 | -30 | 14280 | -30 | 30000 | <35 |  | 434 | 5W-30 | 57.42 | 57.36677 | A3
| A | 67714 | 434 | 3 | 11 | [5 empty] | 20080915 | 20080917 | 5 | 12:00 | 48.4 | 100.77 | -30 | 15220 | -30 | 33600 | <35 |  | 434 | 5W-30 | 57.42 | 75.49634 | A3
| AM | 67621 | 434 | 4 | 14-05 | [5 empty] | 20080730 | 20080801 | 7.75 | 11:45 | 50.7 | 131.6 | -30 | 14200 | -30 | 40300 | <35 | 0.15 NO2 @ 11 hours | 434 | 5W-30 | 57.42 | 129.1884 | AM4
| AM | 67628 | 434 | 4 | 14-18 | [5 empty] | 20080821 | 20080822 | 7.75 | 12:15 | 55.2 | 138.2 | -30 | 14200 | -30 | 49500 | <35 | 0.2 NO2 @ 11 hours | 434 | 5W-30 | 57.42 | 140.6827 | AM4
| AM | 67651 | 434 | 5 | 14-06 | [5 empty] | 20080801 | 20080803 | 7.75 | 12:00 | 48.8 | 134.4 | -30 | 18500 | -30 | 40100 | <35 | 0.2 NO2 @ 11 hours; data corrected 20081010 | 434 | 5W-30 | 57.42 | 134.0648 | AM5
| AM | 67660 | 434 | 5 | 14-30 | [5 empty] | 20080904 | 20080905 | 7.75 | 11:15 | 48.2 | 105 | -30 | 14000 | -30 | 36500 | <35 | 0.05 NO2 @ 11 hours | 434 | 5W-30 | 57.42 | 82.86311 | AM5
| AN | 67798 | 434 | 4-R-2 | 81R | [5 empty] | 2008-09-09 | 2008-09-11 | 6.5 | 12 | 41.46 | 91.19 | -30 | 13332 | -30 | 24766 | <=35 |  | 434 | 5W-30 | 57.42 | 58.81226 | AN4R2
| AN | 67803 | 434 | 4-R-2 | 90R | [5 empty] | 2008-09-29 | 2008-10-01 | 6.5 | 12 | 48.87 | 113.2 | -30 | 15514 | -30 | 42526 | <=35 |  | 434 | 5W-30 | 57.42 | 97.14385 | AN4R2
| AO | 67638 | 434 | VALRB1 | 1-46-1-46 | [5 empty] | 2008-09-12 | 2008-09-14 | 2.25 | 12:00 | 49.42 | 115.95 | -30 C | 15564 | -30 C | 43343 | <35 |  | 434 | 5W-30 | 57.42 | 101.9331 | AOVALRB1
| AO | 67639 | 434 | VALRB1 | 1-47-1-47 | [5 empty] | 2008-09-15 | 2008-09-17 | 2.25 | 12:00 | 48.97 | 113.61 | -30 C | 16283 | -30 C | 42917 | <35 |  | 434 | 5W-30 | 57.42 | 97.85789 | AOVALRB1
| B | 67681 | 434 | ROBO_1 | 1 | [5 empty] | 20080825 | 20080827 | 10 | 12 | 54 | 118.69 | -30 | 24001 | -30 | 52200 | <35 |  | 434 | 5W-30 | 57.42 | 106.705 | BROBO1
| B | 67685 | 434 | ROBO_1 | 1 | [5 empty] | 20080905 | 20080907 | 10 | 12 | 51 | 114.3 | -30 | 18799 | -30 | 39400 | <35 |  | 434 | 5W-30 | 57.42 | 99.05956 | BROBO1
| D | 67666 | 434 | 1 | 5 | [5 empty] | 20080907 | 20080909 | 1.5 | 12:00 | 48.15 | 102.1 | -30 | 15103 | -30 | 36376 | <35 |  | 434 | 5W-30 | 57.42 | 77.81261 | D1
| D | 67667 | 434 | 1 | 6 | [17 empty] | 434 | 5W-30 | 57.42 | -100 | D1
| G | 67594 | 434 | RIG 1 | 171 | [5 empty] | 20080825 | 20080827 | 3 | 12:00 | 45.95 | 102.1 | -30 | 15160 | -30 | 35100 | <35 |  | 434 | 5W-30 | 57.42 | 77.81261 | GRIG1
| G | 67599 | 434 | RIG 1 | 176 | [5 empty] | 20080908 | 20080910 | 3 | 12:30 | 41.8 | 89.39 | -30 | 13570 | -30 | 28400 | <35 |  | 434 | 5W-30 | 57.42 | 55.67746 | GRIG1
| G | 67609 | 434 | RIG 3 | 65 | [5 empty] | 20080828 | 20080830 | 2.75 | 12:06 | 49.14 | 107.7 | -30 | 13940 | -30 | 34500 | <35 |  | 434 | 5W-30 | 57.42 | 87.56531 | GRIG3
| G | 67616 | 434 | RIG 3 | 72 | [5 empty] | 20080917 | 20080919 | 2.75 | 12:00 | 43.58 | 92.37 | -30 | 14570 | -30 | 28000 | <35 |  | 434 | 5W-30 | 57.42 | 60.86729 | GRIG3
| A | 67690 | 435 | 1 | 2 | 9 | SCA0507SPC-1 | PID | 30 | 33 | 20080813 | 20080815 | 0.2 | 11:55 | 53.7 | 141.2 | -30 | 26180 | -30 | 84870 | <35 |  | 435 | 5W-20 | 46.36 | 204.5729 | A1
| A | 67701 | 435 | 1 | 13 | [5 empty] | 20080901 | 20080903 | 0.2 | 11:30 | 54.7 | 159.64 | -30 | 31863 | -30 | 114700 | <70 |  | 435 | 5W-20 | 46.36 | 244.3486 | A1
| A | 67713 | 435 | 3 | 10 | [5 empty] | 20080914 | 20080915 | 5 | 11:25 | 38.1 | 140.35 | -30 | 27260 | -30 | 84500 | <35 |  | 435 | 5W-20 | 46.36 | 202.7394 | A3
| A | 67717 | 435 | 3 | 14 | [5 empty] | 20080921 | 20080922 | 5 | 12:00 | 30.5 | 136.13 | -30 | 25620 | -25 | 78000 | <35 |  | 435 | 5W-20 | 46.36 | 193.6368 | A3
| AM | 67630 | 435 | 4 | 14-23 | [5 empty] | 20080827 | 20080829 | 7.75 | 12:00 | 55.6 | 159.4 | -30 | 25800 | -30 | 95900 | <70 | 0.15 NO2 @ 11 hours | 435 | 5W-20 | 46.36 | 243.8309 | AM4
| AM | 67631 | 435 | 4 | 14-26 | [5 empty] | 20080902 | 20080903 | 7.75 | 11:15 | 55.4 | 171.1 | -30 | 23700 | -30 | 123000 | <70 | 0.1 NO2 @ 11 hours | 435 | 5W-20 | 46.36 | 269.0682 | AM4
| AM | 67649 | 435 | 5 | 14-02 | [5 empty] | 20080724 | 20080726 | 7.75 | 11:30 | 53.3 | 136 | -30 | 19300 | -30 | 102300 | <70 | 0.1 NO2 @ 11 hours | 435 | 5W-20 | 46.36 | 193.3563 | AM5
| AM | 67659 | 435 | 5 | 14-27 | [5 empty] | 20080902 | 20080903 | 7.75 | 12:00 | 58.1 | 188.5 | -30 | 24300 | -30 | 138800 | <70 | 0.2 NO2 @ 11 hours | 435 | 5W-20 | 46.36 | 306.6005 | AM5
| AN | 67791 | 435 | 4-R-2 | 69R | [5 empty] | 2008-07-30 | 2008-08-01 | 6.5 | 12 | 46.65 | 110.3 | -30 | 13102 | -30 | 62192 | <=35 |  | 435 | 5W-20 | 46.36 | 137.9206 | AN4R2
| AN | 67797 | 435 | 4-R-2 | 79R | [5 empty] | 2008-09-02 | 2008-09-04 | 6.5 | 12 | 72.94 | 767.2 | -30 | 132899 | -30 | 5433656 | >350 | (TMC confirmed result with lab; TMC excluded because MRV >400K) | 435 | 5W-20 | 46.36 | 1554.875 | AN4R2
| AO | 67633 | 435 | VALRB1 | 1-35-1-35 | 9 | 104241-7 | on/off | 13 | 38 | 2008-08-15 | 2008-08-17 | 2.25 | 12:00 | 52.78 | 152.44 | -30 C | 22716 | -30 C | 87737 | < 35 |  | 435 | 5W-20 | 46.36 | 228.8179 | AOVALRB1
| AO | 67643 | 435 | VALRB1 | 1-53-1-53 | [5 empty] | 2008-09-28 | 2008-09-30 | 2.25 | 12:00 | 52.16 | 148.45 | -30 C | 20412 | -30 C | 78652 | <35 |  | 435 | 5W-20 | 46.36 | 220.2114 | AOVALRB1
| B | 67677 | 435 | ROBO_1 | 1 | [5 empty] | 20080816 | 20080818 | 10 | 12 | 54 | 155.754 | -30 | 30401 | -30 | 136000 | <105 |  | 435 | 5W-20 | 46.36 | 235.9664 | BROBO1
| B | 67689 | 435 | ROBO_1 | 1 | [5 empty] | 20080917 | 20080919 | 10 | 12 | 48 | 115.332 | -30 | 21817 | -30 | 61200 | <35 |  | 435 | 5W-20 | 46.36 | 148.7748 | BROBO1
| D | 67663 | 435 | 1 | 2 | [5 empty] | 20080828 | 20080830 | 1.5 | 12:00 | 53.35 | 154.2 | -30 | 15460 | -30 | 107864 | <70 |  | 435 | 5W-20 | 46.36 | 232.6143 | D1
| D | 67674 | 435 | 1 | 13 | [5 empty] | 20081004 | 20081006 | 1.5 | 11:45 | 58.51 | 174 | -30 | 23002 | -30 | 170058 | <105 |  | 435 | 5W-20 | 46.36 | 275.3236 | D1
| G | 67595 | 435 | RIG 1 | 172 | [5 empty] | 20080827 | 20080829 | 3 | 12:00 | 44.78 | 117.9 | -30 | 17220 | -30 | 54590 | <35 |  | 435 | 5W-20 | 46.36 | 154.3141 | GRIG1
| G | 67597 | 435 | RIG 1 | 174 | [5 empty] | 20080902 | 20080904 | 3 | 12:00 | 43.68 | 121.1 | -30 | 14630 | -30 | 50420 | <35 |  | 435 | 5W-20 | 46.36 | 161.2166 | GRIG1
| G | 67615 | 435 | RIG 3 | 71 | [5 empty] | 20080915 | 20080917 | 2.75 | 12:00 | 45.15 | 112.9 | -30 | 15800 | -30 | 40600 | <35 |  | 435 | 5W-20 | 46.36 | 143.5289 | GRIG3
| G | 67617 | 435 | RIG 3 | 73 | [5 empty] | 20080919 | 20080921 | 2.75 | NA | NA | NA | NA | NA | NA | NA | NA | INVALID: ABORT: Lost temperature control. Thermocouple connection falt. | 435 | 5W-20 | 46.36 | #VALUE! | GRIG3
| G | 68595 | 435 | RIG 3 | 75 | [5 empty] | 20081002 | 20081004 | 2.75 | 11:30 | 48.5 | 122 | -30 | 18750 | -30 | 62300 | <35 |  | 435 | 5W-20 | 46.36 | 163.1579 | GRIG3
| A | 67692 | 438 | 1 | 4 | [5 empty] | 20080817 | 20080818 | 0.2 | 12:00 | 46.6 | 117.28 | -30 | 11300 | -30 | 31400 | <35 |  | 438 | 5W-20 | 48.83 | 140.1802 | A1
| A | 67702 | 438 | 1 | 14 | [5 empty] | 20080903 | 20080905 | 0.2 | 11:20 | 42.3 | 109.56 | -30 | 12040 | -30 | 28000 | <35 |  | 438 | 5W-20 | 48.83 | 124.3703 | A1
| A | 67711 | 438 | 3 | 8 | [5 empty] | 20080910 | 20080912 | 5 | 11:40 | 46.7 | 115.7 | -30 | 11780 | -30 | 29900 | <35 |  | 438 | 5W-20 | 48.83 | 136.9445 | A3
| A | 67716 | 438 | 3 | 13 | [5 empty] | 20080919 | 20080921 | 5 | 11:25 | 45.3 | 99.51 | -30 | 10320 | -30 | 22400 | <35 |  | 438 | 5W-20 | 48.83 | 103.7887 | A3
| AM | 67622 | 438 | 4 | 14-07 | [5 empty] | 20080801 | 20080803 | 7.75 | 12:30 | 43.4 | 113.8 | -30 | 10500 | -30 | 26400 | <35 | 0.25 NO2 @ 11 hours | 438 | 5W-20 | 48.83 | 133.0535 | AM4
| AM | 67625 | 438 | 4 | 14-12 | [5 empty] | 20080811 | 20080812 | 7.75 | 12:15 | 42 | 104.9 | -30 | 15500 | -30 | 22500 | <35 | 0.25 NO2 @ 11 hours | 438 | 5W-20 | 48.83 | 114.827 | AM4
| AM | 67657 | 438 | 5 | 14-21 | [5 empty] | 20080825 | 20080826 | 7.75 | 12:00 | 48.9 | 109 | -30 | 14700 | -30 | 26500 | <35 | 0.15 NO2 @ 11 hours | 438 | 5W-20 | 48.83 | 123.2234 | AM5
| AM | 67661 | 438 | 5 | 14-32 | [5 empty] | 20080908 | 20080909 | 7.75 | 12:00 | 44.8 | 100.2 | -30 | 9300 | -30 | 23300 | <35 | 0.15 NO2 @ 11 hours | 438 | 5W-20 | 48.83 | 105.2017 | AM5
| AN | 67790 | 438 | 4-R-2 | 68R | 9 | SCA0507-SPC | on/off | 26 | 31V | 2008-07-28 | 2008-07-30 | 6.5 | 12 | 51.67 | 172.1 | -30 | 6863 | -30 | 46974 | <=35 |  | 438 | 5W-20 | 48.83 | 252.4473 | AN4R2
| AN | 67794 | 438 | 4-R-2 | 75R | [5 empty] | 2008-08-20 | 2008-08-22 | 6.5 | 23 | 44.45 | 123.6 | -30 | 9473 | -30 | 34660 | <=35 | 23 hours for all N204 to enter reaction | 438 | 5W-20 | 48.83 | 153.1231 | AN4R2
| AO | 67642 | 438 | VALRB1 | 1-52-1-52 | [5 empty] | 2008-09-26 | 2008-09-28 | 2.25 | 12:00 | 47.37 | 113.69 | -30 C | 11195 | -30 C | 27568 | <35 |  | 438 | 5W-20 | 48.83 | 132.8282 | AOVALRB1
| AO | 67645 | 438 | VALRB1 | 1-55-1-55 | [5 empty] | 2008-10-02 | 2008-10-04 | 2.25 | 12:00 | 45.935 | 121.76 | -30 C | 12070 | -30 C | 30999 | <35 |  | 438 | 5W-20 | 48.83 | 149.3549 | AOVALRB1
| B | 67682 | 438 | ROBO_1 | 1 | [5 empty] | 20080827 | 20080829 | 10 | 12 | 47 | 122.994 | -30 | 12377 | -30 | 31100 | <35 |  | 438 | 5W-20 | 48.83 | 151.882 | BROBO1
| B | 67683 | 438 | ROBO_1 | 1 | [5 empty] | 20080829 | 20080831 | 10 | 12 | 46 | 115.156 | -30 | 12247 | -30 | 25900 | <35 |  | 438 | 5W-20 | 48.83 | 135.8304 | BROBO1
| D | 67664 | 438 | 1 | 3 | [5 empty] | 20080903 | 20080905 | 1.5 | 12:10 | 50.14 | 127 | -30 | 15523 | -30 | 38384 | <35 |  | 438 | 5W-20 | 48.83 | 160.086 | D1
| D | 67670 | 438 | 1 | 9 | [17 empty] | 438 | 5W-20 | 48.83 | -100 | D1
| D | 68608 | 438 | [19 empty] | 438 | 5W-20 | 48.83 | -100
| G | 67596 | 438 | RIG 1 | 173 | [5 empty] | 20080829 | 20080831 | 3 | 12:00 | 40.4 | 97.89 | -30 | 11000 | -30 | 20700 | <35 |  | 438 | 5W-20 | 48.83 | 100.471 | GRIG1
| G | 67598 | 438 | RIG 1 | 175 | [5 empty] | 20080905 | 20080907 | 3 | 11:30 | 40.76 | 100 | -30 | 13680 | -30 | 27100 | <35 |  | 438 | 5W-20 | 48.83 | 104.7921 | GRIG1
| G | 67604 | 438 | RIG 3 | 58 | 10 | EH03/1332 | ON/OFF | 30 | 31 | 20080811 | 20080813 | 2.75 | 11:18 | 60.35 | 103.2 | -30 | 13200 | -30 | 25980 | <35 |  | 438 | 5W-20 | 48.83 | 111.3455 | GRIG3
| G | 67613 | 438 | RIG 3 | 69 | [5 empty] | 20080909 | 20080911 | 2.75 | 12:00 | 37.73 | 90.67 | -30 | 10990 | -30 | 19000 | <35 |  | 438 | 5W-20 | 48.83 | 85.68503 | GRIG3
| A | 67698 | 434-1 | 1 | 10 | [5 empty] | 20080827 | 20080829 | 0.2 | 11:15 | 50 | 121.52 | -30 | 17940 | -30 | 44030 | <35 |  | 434-1 | 5W-30 | 60.57 | 100.6274 | A1
| A | 67700 | 434-1 | 1 | 12 | [5 empty] | 20080831 | 20080901 | 0.2 | 11:50 | 35.4 | 116.53 | -30 | 18557 | -30 | 42440 | <35 |  | 434-1 | 5W-30 | 60.57 | 92.38897 | A1
| A | 67704 | 434-1 | 3 | 1 | 9 | SCA0507SPC-3 | PID | 34 | 32 | 20080829 | 20080831 | 5 | 11:30 | 43.8 | 97.28 | -30 | 14383 | -30 | 30720 | <35 |  | 434-1 | 5W-30 | 60.57 | 60.60756 | A3
| A | 67706 | 434-1 | 3 | 3 | [5 empty] | 20080901 | 20080903 | 5 | 11:30 | 46.6 | 100.24 | -30 | 14233 | -30 | 33800 | <35 |  | 434-1 | 5W-30 | 60.57 | 65.49447 | A3
| AM | 67620 | 434-1 | 4 | 14-03 | [5 empty] | 20080728 | 20080729 | 7.75 | 12:15 | 49.3 | 124.2 | -30 | 19300 | -30 | 47000 | <35 | 0.2 NO2 @ 11 hours | 434-1 | 5W-30 | 60.57 | 105.052 | AM4
| AM | 67632 | 434-1 | 4 | 14-29 | [5 empty] | 20080904 | 20080905 | 7.75 | 12:00 | 53.6 | 145.1 | -30 | 14700 | -30 | 57300 | <35 | 0.15 NO2 @ 11 hours; data corrected 20081010 | 434-1 | 5W-30 | 60.57 | 139.5575 | AM4
| AM | 67654 | 434-1 | 5 | 14-13 | [5 empty] | 20080811 | 20080812 | 7.75 | 11:30 | 48 | 122 | -30 | 16000 | -30 | 41100 | <35 | 0.1NO2 @ 11 hours | 434-1 | 5W-30 | 60.57 | 101.4198 | AM5
| AM | 67656 | 434-1 | 5 | 14-17 | [5 empty] | 20080821 | 20080822 | 7.75 | 12:15 | 51.2 | 127.5 | -30 | 16000 | -30 | 46200 | <35 | 0.2 NO2 @ 11 hours | 434-1 | 5W-30 | 60.57 | 110.5002 | AM5
| AN | 67792 | 434-1 | 4-R-2 | 73R | [5 empty] | 2008-08-13 | 2008-08-15 | 6.5 | 12 | 47.63 | 106.9 | -30 | 16180 | -30 | 36767 | <=35 | only 1.9 ml N2O4 went in to the reaction over 12 hours | 434-1 | 5W-30 | 60.57 | 76.49001 | AN4R2
| AN | 67801 | 434-1 | 4-R-2 | 87R | [5 empty] | 2008-09-22 | 2008-09-24 | 6.5 | 12 | 62.37 | 123.9 | -30 | 43061 | -30 | 171072 | <=70 |  | 434-1 | 5W-30 | 60.57 | 104.5567 | AN4R2
| AO | 67644 | 434-1 | VALRB1 | 1-54-1-54 | [5 empty] | 2008-09-30 | 2008-10-02 | 2.25 | 12:00 | 50.63 | 120.35 | -30 C | 17180 | -30 C | 48098 | <35 |  | 434-1 | 5W-30 | 60.57 | 98.69572 | AOVALRB1
| AO | 67646 | 434-1 | VALRB1 | 1-56-1-56 | [5 empty] | 2008-10-04 | 2008-10-06 | 2.25 | 12:00 | 46.67 | 111.55 | -30 C | 15814 | -30 C | 39028 | <35 |  | 434-1 | 5W-30 | 60.57 | 84.16708 | AOVALRB1
| B | 67679 | 434-1 | ROBO_1 | 1 | [5 empty] | 20080820 | 20080822 | 10 | 12 | 51 | 120.579 | -30 | 20462 | -30 | 45400 | <35 |  | 434-1 | 5W-30 | 60.57 | 99.0738 | BROBO1
| B | 67686 | 434-1 | ROBO_1 | 1 | [5 empty] | 20080908 | 20080910 | 10 | 14 | 50 | 101.1 | -30 | 18148 | -30 | 36100 | <35 | Invalid Run - NO2 feedtime > 13 hours due to line plug | 434-1 | 5W-30 | 60.57 | 66.91431 | BROBO1
| D | 67665 | 434-1 | 1 | 4 | [5 empty] | 20080905 | 20080907 | 1.5 | 12:15 | 50.76 | 125.8 | -30 | 11100 | -30 | 49134 | <35 |  | 434-1 | 5W-30 | 60.57 | 107.6936 | D1
| D | 67669 | 434-1 | 1 | 8 | [17 empty] | 434-1 | 5W-30 | 60.57 | -100 | D1
| D | 68607 | 434-1 | [19 empty] | 434-1 | 5W-30 | 60.57 | -100
| G | 67589 | 434-1 | RIG 1 | 167 | [5 empty] | 20080814 | 20080816 | 3 | 11:00 | 44.82 | 108.8 | -30 | 19010 | -30 | 47200 | <35 |  | 434-1 | 5W-30 | 60.57 | 79.62688 | GRIG1
| G | 67601 | 434-1 | RIG 1 | 179 | [5 empty] | 20080915 | 20080917 | 3 | 12:30 | 42.01 | 99.33 | -30 | 15200 | -30 | 31800 | <35 |  | 434-1 | 5W-30 | 60.57 | 63.99208 | GRIG1
| G | 67608 | 434-1 | RIG 3 | 63 | [5 empty] | 20080823 | 20080825 | 2.75 | 12:06 | 44.84 | 106.3 | -30 | 15600 | -30 | 33200 | <35 |  | 434-1 | 5W-30 | 60.57 | 75.49942 | GRIG3
| G | 67614 | 434-1 | RIG 3 | 70 | [5 empty] | 20080912 | 20080913 | 2.75 | 12:00 | 45.71 | 107.1 | -30 | 13400 | -30 | 32000 | <35 |  | 434-1 | 5W-30 | 60.57 | 76.82021 | GRIG3
Yellow columns only need to be reported once per Stand.
Yellow columns only need to be reported once per Stand.

## Reported Data By Lab-Rig-CMIR
field: | Lab | CMIR code | For TMC Use Only | Stand ID | Run # | Total number of turns on valve installed | Pump serial number | Temperature control type | Startup ramp time to 170°C | Voltage to heater | SOT Date | EOT Date | Number of turns on valve from open to closed at test set point. | Time to evacuate liquid NO2 into reactor (eval at 11,12,13) | Distillate - % of charge | Drain - KV @ 40°C | CCS temp | Drain - CCS @grade | MRV temp | Drain - MRV @ CCS indicated grade. | Drain - YS @ CCS indicated Grade | Comments | For TMC Use Only | SAE VIS | Initial - KV @ 40°C | % Change in KV@ 40°C | Apparatus
units: | [5 empty] | count |  | on/off or PID | minutes | volts | yyyymmdd | yyyymmdd | count | HH:MM | % | cSt | °C | cP | °C | cP | Pa |  |  |  | cSt | %
| A | 67690 | 435 | 1 | 2 | 9 | SCA0507SPC-1 | PID | 30 | 33 | 20080813 | 20080815 | 0.2 | 11:55 | 53.7 | 141.2 | -30 | 26180 | -30 | 84870 | <35 |  | 435 | 5W-20 | 46.36 | 204.5729 | A1
| A | 67691 | 84 | 1 | 3 | [5 empty] | 20080815 | 20080817 | 0.2 | 11:30 | 50 | 120.46 | -30 | 17790 | -30 | 31400 | <35 |  | 84 | 5W-20 | 48.92 | 146.2388 | A1
| A | 67692 | 438 | 1 | 4 | [5 empty] | 20080817 | 20080818 | 0.2 | 12:00 | 46.6 | 117.28 | -30 | 11300 | -30 | 31400 | <35 |  | 438 | 5W-20 | 48.83 | 140.1802 | A1
| A | 67693 | 434 | 1 | 5 | [5 empty] | 20080818 | 20080820 | 0.2 | 11:58 | 52.1 | 130.98 | -30 | 20420 | -30 | 57200 | <35 |  | 434 | 5W-30 | 57.42 | 128.1087 | A1
| A | 67694 | 85 | 1 | 6 | [5 empty] | 20080820 | 20080822 | 0.2 | 12:00 | 45.9 | 156.62 | -25 | 26550 | -25 | 43000 | <35 |  | 85 | 10W-30 | 69.94 | 123.9348 | A1
| A | 67695 | 85 | 1 | 7 | [5 empty] | 20080822 | 20080824 | 0.2 | 11:48 | 47.7 | 159.39 | -25 | 27495 | -25 | 44000 | <35 |  | 85 | 10W-30 | 69.94 | 127.8953 | A1
| A | 67696 | 83 | 1 | 8 | [5 empty] | 20080824 | 20080825 | 0.2 | 11:30 | 51 | 157.94 | -30 | 21500 | -30 | 85800 | <105 |  | 83 | 5W-30 | 61.71 | 155.9391 | A1
| A | 67697 | 434 | 1 | 9 | [5 empty] | 20080825 | 20080827 | 0.2 | 11:30 | 49 | 116.36 | -30 | 16550 | -30 | 44500 | <35 |  | 434 | 5W-30 | 57.42 | 102.6472 | A1
| A | 67698 | 434-1 | 1 | 10 | [5 empty] | 20080827 | 20080829 | 0.2 | 11:15 | 50 | 121.52 | -30 | 17940 | -30 | 44030 | <35 |  | 434-1 | 5W-30 | 60.57 | 100.6274 | A1
| A | 67799 | 83 | 1 | 11 | [5 empty] | 20080829 | 20080831 | 0.2 | 11:16 | 55.6 | 188.79 | -30 | 22622 | -30 | 130310 | <210 |  | 83 | 5W-30 | 61.71 | 205.931 | A1
| A | 67700 | 434-1 | 1 | 12 | [5 empty] | 20080831 | 20080901 | 0.2 | 11:50 | 35.4 | 116.53 | -30 | 18557 | -30 | 42440 | <35 |  | 434-1 | 5W-30 | 60.57 | 92.38897 | A1
| A | 67701 | 435 | 1 | 13 | [5 empty] | 20080901 | 20080903 | 0.2 | 11:30 | 54.7 | 159.64 | -30 | 31863 | -30 | 114700 | <70 |  | 435 | 5W-20 | 46.36 | 244.3486 | A1
| A | 67702 | 438 | 1 | 14 | [5 empty] | 20080903 | 20080905 | 0.2 | 11:20 | 42.3 | 109.56 | -30 | 12040 | -30 | 28000 | <35 |  | 438 | 5W-20 | 48.83 | 124.3703 | A1
| A | 67703 | 84 | 1 | 15 | [5 empty] | 20080905 | 20080907 | 0.2 | 11:17 | 53.4 | 134.36 | -30 | 21510 | -30 | 38200 | <35 |  | 84 | 5W-20 | 48.92 | 174.6525 | A1
| A | 67704 | 434-1 | 3 | 1 | 9 | SCA0507SPC-3 | PID | 34 | 32 | 20080829 | 20080831 | 5 | 11:30 | 43.8 | 97.28 | -30 | 14383 | -30 | 30720 | <35 |  | 434-1 | 5W-30 | 60.57 | 60.60756 | A3
| A | 67705 | 83 | 3 | 2 | [5 empty] | 20080831 | 20080901 | 5 | 11:50 | 53.1 | 194.15 | -30 | 27417 | -30 | 175500 | <210 |  | 83 | 5W-30 | 61.71 | 214.6168 | A3
| A | 67706 | 434-1 | 3 | 3 | [5 empty] | 20080901 | 20080903 | 5 | 11:30 | 46.6 | 100.24 | -30 | 14233 | -30 | 33800 | <35 |  | 434-1 | 5W-30 | 60.57 | 65.49447 | A3
| A | 67707 | 83 | 3 | 4 | [5 empty] | 20080903 | 20080905 | 5 | 12:00 | 34.9 | 213.32 | -30 | 30060 | -30 | 209000 | <245 | (lab confirmed by phone that MRV result is 209,000, not 201 as reported) | 83 | 5W-30 | 61.71 | 245.6814 | A3
| A | 67708 | 85 | 3 | 5 | [5 empty] | 20080905 | 20080907 | 5 | 11:17 | 51.5 | 204.42 | -25 | 41090 | -25 | 69700 | <35 |  | 85 | 10W-30 | 69.94 | 192.2791 | A3
| A | 67709 | 85 | 3 | 6 | [5 empty] | 20080907 |  | 5 | [8 empty] | Abort due to seal failure. | 85 | 10W-30 | 69.94 | -100 | A3
| A | 67710 | 434 | 3 | 7 | [5 empty] | 20080908 | 20080910 | 5 | 11:50 | 43 | 90.36 | -30 | 14280 | -30 | 30000 | <35 |  | 434 | 5W-30 | 57.42 | 57.36677 | A3
| A | 67711 | 438 | 3 | 8 | [5 empty] | 20080910 | 20080912 | 5 | 11:40 | 46.7 | 115.7 | -30 | 11780 | -30 | 29900 | <35 |  | 438 | 5W-20 | 48.83 | 136.9445 | A3
| A | 67712 | 84 | 3 | 9 | [5 empty] | 20080912 | 20080914 | 5 | 11:48 | 48.4 | 116.63 | -30 | 18870 | -30 | 31300 | <35 |  | 84 | 5W-20 | 48.92 | 138.4096 | A3
| A | 67713 | 435 | 3 | 10 | [5 empty] | 20080914 | 20080915 | 5 | 11:25 | 38.1 | 140.35 | -30 | 27260 | -30 | 84500 | <35 |  | 435 | 5W-20 | 46.36 | 202.7394 | A3
| A | 67714 | 434 | 3 | 11 | [5 empty] | 20080915 | 20080917 | 5 | 12:00 | 48.4 | 100.77 | -30 | 15220 | -30 | 33600 | <35 |  | 434 | 5W-30 | 57.42 | 75.49634 | A3
| A | 67715 | 84 | 3 | 12 | [5 empty] | 20080917 | 20080919 | 5 | 12:00 | 50.6 | 130.83 | -30 | 21030 | -30 | 38000 | <35 |  | 84 | 5W-20 | 48.92 | 167.4366 | A3
| A | 67716 | 438 | 3 | 13 | [5 empty] | 20080919 | 20080921 | 5 | 11:25 | 45.3 | 99.51 | -30 | 10320 | -30 | 22400 | <35 |  | 438 | 5W-20 | 48.83 | 103.7887 | A3
| A | 67717 | 435 | 3 | 14 | [5 empty] | 20080921 | 20080922 | 5 | 12:00 | 30.5 | 136.13 | -30 | 25620 | -25 | 78000 | <35 |  | 435 | 5W-20 | 46.36 | 193.6368 | A3
| A | 68285 | 85 | 3 | 15 | [5 empty] | 20080922 | 20080924 | 5 | 11:07 | 40.1 | 143.79 | -25 | 25500 | -25 | 36200 | <35 | Replacement sample for CMIR 67709 | 85 | 10W-30 | 69.94 | 105.5905 | A3
| AM | 67619 | 83 | 4 | 14-00 | 9 | 4049146 | on/off | 24 | 32 | 20080724 | 20080726 | 7.75 | 11:30 | 53.6 | 223.6 | -30 | 21300 | -30 | 75800 | <70 | 0.1 NO2 @ 11 hours | 83 | 5W-30 | 61.71 | 262.34 | AM4
| AM | 67620 | 434-1 | 4 | 14-03 | [5 empty] | 20080728 | 20080729 | 7.75 | 12:15 | 49.3 | 124.2 | -30 | 19300 | -30 | 47000 | <35 | 0.2 NO2 @ 11 hours | 434-1 | 5W-30 | 60.57 | 105.052 | AM4
| AM | 67621 | 434 | 4 | 14-05 | [5 empty] | 20080730 | 20080801 | 7.75 | 11:45 | 50.7 | 131.6 | -30 | 14200 | -30 | 40300 | <35 | 0.15 NO2 @ 11 hours | 434 | 5W-30 | 57.42 | 129.1884 | AM4
| AM | 67622 | 438 | 4 | 14-07 | [5 empty] | 20080801 | 20080803 | 7.75 | 12:30 | 43.4 | 113.8 | -30 | 10500 | -30 | 26400 | <35 | 0.25 NO2 @ 11 hours | 438 | 5W-20 | 48.83 | 133.0535 | AM4
| AM | 67623 | 83 | 4 | 14-08 | [5 empty] | 20080805 | 20080806 | 7.75 | 12:15 | 46.2 | 144.4 | -30 | 15200 | -30 | 44200 | <35 | 0.2 NO2 @ 11 hours | 83 | 5W-30 | 61.71 | 133.9977 | AM4
| AM | 67624 | 85 | 4 | 14-10 | [5 empty] | 20080807 | 20080808 | 7.75 | 12:15 | 38.8 | 144.7 | -25 | 21300 | -25 | 37000 | <35 | 0.2 NO2 @ 11 hours | 85 | 10W-30 | 69.94 | 106.8916 | AM4
| AM | 67625 | 438 | 4 | 14-12 | [5 empty] | 20080811 | 20080812 | 7.75 | 12:15 | 42 | 104.9 | -30 | 15500 | -30 | 22500 | <35 | 0.25 NO2 @ 11 hours | 438 | 5W-20 | 48.83 | 114.827 | AM4
| AM | 67626 | 85 | 4 | 14-14 | [5 empty] | 20080814 | 20080815 | 7.75 | 12:15 | 37.5 | 130.2 | -25 | 23600 | -25 | 30400 | <35 | 0.2 NO2 @ 11 hours | 85 | 10W-30 | 69.94 | 86.15957 | AM4
| AM | 67627 | 84 | 4 | 14-16 | [5 empty] | 20080818 | 20080819 | 7.75 | 12:15 | 45.5 | 110.5 | -30 | 15200 | -30 | 23600 | <35 | 0.2 NO2 @ 11 hours | 84 | 5W-20 | 48.92 | 125.879 | AM4
| AM | 67628 | 434 | 4 | 14-18 | [5 empty] | 20080821 | 20080822 | 7.75 | 12:15 | 55.2 | 138.2 | -30 | 14200 | -30 | 49500 | <35 | 0.2 NO2 @ 11 hours | 434 | 5W-30 | 57.42 | 140.6827 | AM4
| AM | 67629 | 84 | 4 | 14-20 | [5 empty] | 20080825 | 20080826 | 7.75 | 12:00 | 51 | 137.5 | -30 | 10000 | -30 | 30400 | <35 | 0.15 NO2 @ 11 hours | 84 | 5W-20 | 48.92 | 181.0711 | AM4
| AM | 67630 | 435 | 4 | 14-23 | [5 empty] | 20080827 | 20080829 | 7.75 | 12:00 | 55.6 | 159.4 | -30 | 25800 | -30 | 95900 | <70 | 0.15 NO2 @ 11 hours | 435 | 5W-20 | 46.36 | 243.8309 | AM4
| AM | 67631 | 435 | 4 | 14-26 | [5 empty] | 20080902 | 20080903 | 7.75 | 11:15 | 55.4 | 171.1 | -30 | 23700 | -30 | 123000 | <70 | 0.1 NO2 @ 11 hours | 435 | 5W-20 | 46.36 | 269.0682 | AM4
| AM | 67632 | 434-1 | 4 | 14-29 | [5 empty] | 20080904 | 20080905 | 7.75 | 12:00 | 53.6 | 145.1 | -30 | 14700 | -30 | 57300 | <35 | 0.15 NO2 @ 11 hours; data corrected 20081010 | 434-1 | 5W-30 | 60.57 | 139.5575 | AM4
| AM | 67648 | 83 | 5 | 14-01 | 8.75 | 4049146 | on/off | 29 | 32 | 20080722 | 20080723 | 7.75 | 11:40 | 54.2 | 217.7 | -30 | 18900 | -30 | 73300 | <105 | 0.15 NO2 @ 11 hours | 83 | 5W-30 | 61.71 | 252.7791 | AM5
| AM | 67649 | 435 | 5 | 14-02 | [5 empty] | 20080724 | 20080726 | 7.75 | 11:30 | 53.3 | 136 | -30 | 19300 | -30 | 102300 | <70 | 0.1 NO2 @ 11 hours | 435 | 5W-20 | 46.36 | 193.3563 | AM5
| AM | 67650 | 85 | 5 | 14-04 | [5 empty] | 20080728 | 20080729 | 7.75 | 12:00 | 42 | 155.6 | -25 | 23600 | -25 | 42600 | <35 | 0.15 NO2 @ 11 hours | 85 | 10W-30 | 69.94 | 122.4764 | AM5
| AM | 67651 | 434 | 5 | 14-06 | [5 empty] | 20080801 | 20080803 | 7.75 | 12:00 | 48.8 | 134.4 | -30 | 18500 | -30 | 40100 | <35 | 0.2 NO2 @ 11 hours; data corrected 20081010 | 434 | 5W-30 | 57.42 | 134.0648 | AM5
| AM | 67652 | 84 | 5 | 14-09 | [5 empty] | 20080805 | 20080806 | 7.75 | 12:15 | 48.2 | 111.5 | -30 | 15200 | -30 | 27200 | <35 | 0.15 NO2 @ 11 hours; data corrected 20081010 | 84 | 5W-20 | 48.92 | 127.9231 | AM5
| AM | 67653 | 83 | 5 | 14-11 | [5 empty] | 20080808 | 20080809 | 7.75 | 12:15 | 52.4 | 177.8 | -30 | 15600 | -30 | 59100 | <35 | 0.2 NO2 @ 11 hours | 83 | 5W-30 | 61.71 | 188.1219 | AM5
| AM | 67654 | 434-1 | 5 | 14-13 | [5 empty] | 20080811 | 20080812 | 7.75 | 11:30 | 48 | 122 | -30 | 16000 | -30 | 41100 | <35 | 0.1NO2 @ 11 hours | 434-1 | 5W-30 | 60.57 | 101.4198 | AM5
| AM | 67655 | 85 | 5 | 14-15 | [5 empty] | 20080814 | 20080815 | 7.75 | 11:45 | 41.7 | 151.2 | -25 | 20300 | -25 | 33300 | <35 | 0.2NO2 @ 11 hours | 85 | 10W-30 | 69.94 | 116.1853 | AM5
| AM | 67656 | 434-1 | 5 | 14-17 | [5 empty] | 20080821 | 20080822 | 7.75 | 12:15 | 51.2 | 127.5 | -30 | 16000 | -30 | 46200 | <35 | 0.2 NO2 @ 11 hours | 434-1 | 5W-30 | 60.57 | 110.5002 | AM5
| AM | 67657 | 438 | 5 | 14-21 | [5 empty] | 20080825 | 20080826 | 7.75 | 12:00 | 48.9 | 109 | -30 | 14700 | -30 | 26500 | <35 | 0.15 NO2 @ 11 hours | 438 | 5W-20 | 48.83 | 123.2234 | AM5
| AM | 67658 | 84 | 5 | 14-24 | [5 empty] | 20080827 | 20080829 | 7.75 | 12:00 | 49.9 | 122 | -30 | 25000 | -30 | 26500 | <35 | 0.15 NO2 @ 11 hours | 84 | 5W-20 | 48.92 | 149.3868 | AM5
| AM | 67659 | 435 | 5 | 14-27 | [5 empty] | 20080902 | 20080903 | 7.75 | 12:00 | 58.1 | 188.5 | -30 | 24300 | -30 | 138800 | <70 | 0.2 NO2 @ 11 hours | 435 | 5W-20 | 46.36 | 306.6005 | AM5
| AM | 67660 | 434 | 5 | 14-30 | [5 empty] | 20080904 | 20080905 | 7.75 | 11:15 | 48.2 | 105 | -30 | 14000 | -30 | 36500 | <35 | 0.05 NO2 @ 11 hours | 434 | 5W-30 | 57.42 | 82.86311 | AM5
| AM | 67661 | 438 | 5 | 14-32 | [5 empty] | 20080908 | 20080909 | 7.75 | 12:00 | 44.8 | 100.2 | -30 | 9300 | -30 | 23300 | <35 | 0.15 NO2 @ 11 hours | 438 | 5W-20 | 48.83 | 105.2017 | AM5
| AN | 67790 | 438 | 4-R-2 | 68R | 9 | SCA0507-SPC | on/off | 26 | 31V | 2008-07-28 | 2008-07-30 | 6.5 | 12 | 51.67 | 172.1 | -30 | 6863 | -30 | 46974 | <=35 |  | 438 | 5W-20 | 48.83 | 252.4473 | AN4R2
| AN | 67791 | 435 | 4-R-2 | 69R | [5 empty] | 2008-07-30 | 2008-08-01 | 6.5 | 12 | 46.65 | 110.3 | -30 | 13102 | -30 | 62192 | <=35 |  | 435 | 5W-20 | 46.36 | 137.9206 | AN4R2
| AN | 67792 | 434-1 | 4-R-2 | 73R | [5 empty] | 2008-08-13 | 2008-08-15 | 6.5 | 12 | 47.63 | 106.9 | -30 | 16180 | -30 | 36767 | <=35 | only 1.9 ml N2O4 went in to the reaction over 12 hours | 434-1 | 5W-30 | 60.57 | 76.49001 | AN4R2
| AN | 67793 | 85 | 4-R-2 | 74R | [5 empty] | 2008-08-18 | 2008-08-20 | 6.5 | 12 | 42.38 | 156.7 | -25 | 25774 | -25 | 47115 | <=35 |  | 85 | 10W-30 | 69.94 | 124.0492 | AN4R2
| AN | 67794 | 438 | 4-R-2 | 75R | [5 empty] | 2008-08-20 | 2008-08-22 | 6.5 | 23 | 44.45 | 123.6 | -30 | 9473 | -30 | 34660 | <=35 | 23 hours for all N204 to enter reaction | 438 | 5W-20 | 48.83 | 153.1231 | AN4R2
| AN | 67795 | 83 | 4-R-2 | 76R | [5 empty] | 2008-08-25 | 2008-08-27 | 6.5 | 12 | 47.77 | 147.7 | -30 | 15341 | -30 | 33836 | <=35 |  | 83 | 5W-30 | 61.71 | 139.3453 | AN4R2
| AN | 67796 | 83 | 4-R-2 | 77R | [5 empty] | 2008-08-27 | 2008-08-29 | 6.5 | 12 | 66.06 | 519.9 | -30 | 75985 | -30 | 1489552 | <=70 |  | 83 | 5W-30 | 61.71 | 742.4891 | AN4R2
| AN | 67797 | 435 | 4-R-2 | 79R | [5 empty] | 2008-09-02 | 2008-09-04 | 6.5 | 12 | 72.94 | 767.2 | -30 | 132899 | -30 | 5433656 | >350 | (TMC confirmed result with lab; TMC excluded because MRV >400K) | 435 | 5W-20 | 46.36 | 1554.875 | AN4R2
| AN | 67798 | 434 | 4-R-2 | 81R | [5 empty] | 2008-09-09 | 2008-09-11 | 6.5 | 12 | 41.46 | 91.19 | -30 | 13332 | -30 | 24766 | <=35 |  | 434 | 5W-30 | 57.42 | 58.81226 | AN4R2
| AN | 67799 | 84 | 4-R-2 | 83R | [5 empty] | 2008-09-15 | 2008-09-17 | 6.5 | 12 | 44.31 | 112.9 | -30 | 15588 | -30 | 26030 | <=35 |  | 84 | 5W-20 | 48.92 | 130.785 | AN4R2
| AN | 67800 | 85 | 4-R-2 | 85R | [5 empty] | 2008-09-17 | 2008-09-19 | 6.5 | 12 | 37.16 | 138.7 | -25 | 22358 | -25 | 39174 | <=35 |  | 85 | 10W-30 | 69.94 | 98.31284 | AN4R2
| AN | 67801 | 434-1 | 4-R-2 | 87R | [5 empty] | 2008-09-22 | 2008-09-24 | 6.5 | 12 | 62.37 | 123.9 | -30 | 43061 | -30 | 171072 | <=70 |  | 434-1 | 5W-30 | 60.57 | 104.5567 | AN4R2
| AN | 67802 | 84 | 4-R-2 | 89R | [5 empty] | 2008-09-24 | 2008-09-26 | 6.5 | 12 | 43.37 | 109.2 | -30 | 15139 | -30 | 23887 | <=35 |  | 84 | 5W-20 | 48.92 | 123.2216 | AN4R2
| AN | 67803 | 434 | 4-R-2 | 90R | [5 empty] | 2008-09-29 | 2008-10-01 | 6.5 | 12 | 48.87 | 113.2 | -30 | 15514 | -30 | 42526 | <=35 |  | 434 | 5W-30 | 57.42 | 97.14385 | AN4R2
| AO | 67633 | 435 | VALRB1 | 1-35-1-35 | 9 | 104241-7 | on/off | 13 | 38 | 2008-08-15 | 2008-08-17 | 2.25 | 12:00 | 52.78 | 152.44 | -30 C | 22716 | -30 C | 87737 | < 35 |  | 435 | 5W-20 | 46.36 | 228.8179 | AOVALRB1
| AO | 67634 | 83 | VALRB1 | 1-38-1-38 | [5 empty] | 2008-08-22 | 2008-08-24 | 2.25 | 12:00 | 56.335 | 223.59 | -30 C | 23894 | -30 C | 140303 | 70-105 |  | 83 | 5W-30 | 61.71 | 262.3238 | AOVALRB1
| AO | 67635 | 84 | VALRB1 | 1-40-1-40 | [5 empty] | 2008-08-27 | 2008-08-29 | 2.25 | 12:00 | 49.77 | 130.22 | -30 C | 18534 | -30 C | 31361 | <35 |  | 84 | 5W-20 | 48.92 | 166.1897 | AOVALRB1
| AO | 67636 | 85 | VALRB1 | 1-44-1-44 | [5 empty] | 2008-09-08 | 2008-09-10 | 2.25 | 12:00 | 40.885 | 157.76 | -25 C | 23619 | -25 C | 41719 | <35 |  | 85 | 10W-30 | 69.94 | 125.5648 | AOVALRB1
| AO | 67637 | 85 | VALRB1 | 1-45-1-45 | [5 empty] | 2008-09-10 | 2008-09-12 | 2.25 | 12:00 | 43.54 | 160.33 | -25 C | 27108 | -25 C | 44980 | <35 |  | 85 | 10W-30 | 69.94 | 129.2393 | AOVALRB1
| AO | 67638 | 434 | VALRB1 | 1-46-1-46 | [5 empty] | 2008-09-12 | 2008-09-14 | 2.25 | 12:00 | 49.42 | 115.95 | -30 C | 15564 | -30 C | 43343 | <35 |  | 434 | 5W-30 | 57.42 | 101.9331 | AOVALRB1
| AO | 67639 | 434 | VALRB1 | 1-47-1-47 | [5 empty] | 2008-09-15 | 2008-09-17 | 2.25 | 12:00 | 48.97 | 113.61 | -30 C | 16283 | -30 C | 42917 | <35 |  | 434 | 5W-30 | 57.42 | 97.85789 | AOVALRB1
| AO | 67640 | 83 | VALRB1 | 1-48-1-48 | [5 empty] | 2008-09-17 | 2008-09-19 | 2.25 | 12:00 | 54.06 | 199.36 | -30 C | 20095 | -30 C | 87397 | 35-70 |  | 83 | 5W-30 | 61.71 | 223.0595 | AOVALRB1
| AO | 67641 | 84 | VALRB1 | 1-50-1-50 | [5 empty] | 2008-09-22 | 2008-09-24 | 2.25 | 12:00 | 48.96 | 125.45 | -30 C | 17756 | -30 C | 29368 | <35 |  | 84 | 5W-20 | 48.92 | 156.4391 | AOVALRB1
| AO | 67642 | 438 | VALRB1 | 1-52-1-52 | [5 empty] | 2008-09-26 | 2008-09-28 | 2.25 | 12:00 | 47.37 | 113.69 | -30 C | 11195 | -30 C | 27568 | <35 |  | 438 | 5W-20 | 48.83 | 132.8282 | AOVALRB1
| AO | 67643 | 435 | VALRB1 | 1-53-1-53 | [5 empty] | 2008-09-28 | 2008-09-30 | 2.25 | 12:00 | 52.16 | 148.45 | -30 C | 20412 | -30 C | 78652 | <35 |  | 435 | 5W-20 | 46.36 | 220.2114 | AOVALRB1
| AO | 67644 | 434-1 | VALRB1 | 1-54-1-54 | [5 empty] | 2008-09-30 | 2008-10-02 | 2.25 | 12:00 | 50.63 | 120.35 | -30 C | 17180 | -30 C | 48098 | <35 |  | 434-1 | 5W-30 | 60.57 | 98.69572 | AOVALRB1
| AO | 67645 | 438 | VALRB1 | 1-55-1-55 | [5 empty] | 2008-10-02 | 2008-10-04 | 2.25 | 12:00 | 45.935 | 121.76 | -30 C | 12070 | -30 C | 30999 | <35 |  | 438 | 5W-20 | 48.83 | 149.3549 | AOVALRB1
| AO | 67646 | 434-1 | VALRB1 | 1-56-1-56 | [5 empty] | 2008-10-04 | 2008-10-06 | 2.25 | 12:00 | 46.67 | 111.55 | -30 C | 15814 | -30 C | 39028 | <35 |  | 434-1 | 5W-30 | 60.57 | 84.16708 | AOVALRB1
| B | 67676 | 84 | ROBO_1 | 1 | 6.5 | EA03/2355 | on/off | 15 | 40 | 20080811 | 20080813 | 10 | 11 | 50 | 168.336 | -30 | 26390 | -30 | 84900 | <70 |  | 84 | 5W-20 | 48.92 | 244.1047 | BROBO1
| B | 67677 | 435 | ROBO_1 | 1 | [5 empty] | 20080816 | 20080818 | 10 | 12 | 54 | 155.754 | -30 | 30401 | -30 | 136000 | <105 |  | 435 | 5W-20 | 46.36 | 235.9664 | BROBO1
| B | 67678 | 85 | ROBO_1 | 1 | [5 empty] | 20080818 | 20080820 | 10 | 12 | 43 | 164.648 | -25 | 32607 | -25 | 53300 | <35 |  | 85 | 10W-30 | 69.94 | 135.4132 | BROBO1
| B | 67679 | 434-1 | ROBO_1 | 1 | [5 empty] | 20080820 | 20080822 | 10 | 12 | 51 | 120.579 | -30 | 20462 | -30 | 45400 | <35 |  | 434-1 | 5W-30 | 60.57 | 99.0738 | BROBO1
| B | 67680 | 85 | ROBO_1 | 1 | [5 empty] | 20080822 | 20080824 | 10 | 12 | 44 | 169.091 | -25 | 32811 | -25 | 53200 | <35 |  | 85 | 10W-30 | 69.94 | 141.7658 | BROBO1
| B | 67681 | 434 | ROBO_1 | 1 | [5 empty] | 20080825 | 20080827 | 10 | 12 | 54 | 118.69 | -30 | 24001 | -30 | 52200 | <35 |  | 434 | 5W-30 | 57.42 | 106.705 | BROBO1
| B | 67682 | 438 | ROBO_1 | 1 | [5 empty] | 20080827 | 20080829 | 10 | 12 | 47 | 122.994 | -30 | 12377 | -30 | 31100 | <35 |  | 438 | 5W-20 | 48.83 | 151.882 | BROBO1
| B | 67683 | 438 | ROBO_1 | 1 | [5 empty] | 20080829 | 20080831 | 10 | 12 | 46 | 115.156 | -30 | 12247 | -30 | 25900 | <35 |  | 438 | 5W-20 | 48.83 | 135.8304 | BROBO1
| B | 67684 | 83 | ROBO_1 | 1 | [5 empty] | 20080902 | 20080904 | 10 | 12 | 54 | 212.612 | -30 | 31794 | -30 | >400000 | >350 | (TMC excluded because MRV >400K) | 83 | 5W-30 | 61.71 | 244.5341 | BROBO1
| B | 67685 | 434 | ROBO_1 | 1 | [5 empty] | 20080905 | 20080907 | 10 | 12 | 51 | 114.3 | -30 | 18799 | -30 | 39400 | <35 |  | 434 | 5W-30 | 57.42 | 99.05956 | BROBO1
| B | 67686 | 434-1 | ROBO_1 | 1 | [5 empty] | 20080908 | 20080910 | 10 | 14 | 50 | 101.1 | -30 | 18148 | -30 | 36100 | <35 | Invalid Run - NO2 feedtime > 13 hours due to line plug | 434-1 | 5W-30 | 60.57 | 66.91431 | BROBO1
| B | 67687 | 84 | ROBO_1 | 1 | [5 empty] | 20080910 | 20080912 | 10 | 12 | 48 | 143.634 | -30 | 23002 | -30 | 59500 | <35 |  | 84 | 5W-20 | 48.92 | 193.61 | BROBO1
| B | 67688 | 83 | ROBO_1 | 1 | [5 empty] | 20080915 | 20080917 | 10 | 12 | 51 | 176.105 | -30 | 25587 | -30 | 210000 | <280 |  | 83 | 5W-30 | 61.71 | 185.3751 | BROBO1
| B | 67689 | 435 | ROBO_1 | 1 | [5 empty] | 20080917 | 20080919 | 10 | 12 | 48 | 115.332 | -30 | 21817 | -30 | 61200 | <35 |  | 435 | 5W-20 | 46.36 | 148.7748 | BROBO1
| D | 67662 | 84 | 1 | 1 | 9 | 11AW-3 | on/off | 21.5 | 35 | 20080826 | 20080828 | 1.5 | 11:30 | 48.74 | 135.4 | -30 | 20427 | -30 | 40837 | <35 |  | 84 | 5W-20 | 48.92 | 176.7784 | D1
| D | 67663 | 435 | 1 | 2 | [5 empty] | 20080828 | 20080830 | 1.5 | 12:00 | 53.35 | 154.2 | -30 | 15460 | -30 | 107864 | <70 |  | 435 | 5W-20 | 46.36 | 232.6143 | D1
| D | 67664 | 438 | 1 | 3 | [5 empty] | 20080903 | 20080905 | 1.5 | 12:10 | 50.14 | 127 | -30 | 15523 | -30 | 38384 | <35 |  | 438 | 5W-20 | 48.83 | 160.086 | D1
| D | 67665 | 434-1 | 1 | 4 | [5 empty] | 20080905 | 20080907 | 1.5 | 12:15 | 50.76 | 125.8 | -30 | 11100 | -30 | 49134 | <35 |  | 434-1 | 5W-30 | 60.57 | 107.6936 | D1
| D | 67666 | 434 | 1 | 5 | [5 empty] | 20080907 | 20080909 | 1.5 | 12:00 | 48.15 | 102.1 | -30 | 15103 | -30 | 36376 | <35 |  | 434 | 5W-30 | 57.42 | 77.81261 | D1
| D | 67667 | 434 | 1 | 6 | [17 empty] | 434 | 5W-30 | 57.42 | -100 | D1
| D | 67668 | 83 | 1 | 7 | [17 empty] | 83 | 5W-30 | 61.71 | -100 | D1
| D | 67669 | 434-1 | 1 | 8 | [17 empty] | 434-1 | 5W-30 | 60.57 | -100 | D1
| D | 67670 | 438 | 1 | 9 | [17 empty] | 438 | 5W-20 | 48.83 | -100 | D1
| D | 67671 | 84 | 1 | 10 | [5 empty] | 20080927 | 20080929 | 1.5 | 12:35 | 56.97 | 180.6 | -30 | 25804 | -30 | 25804 | <35 |  | 84 | 5W-20 | 48.92 | 269.1742 | D1
| D | 67672 | 83 | 1 | 11 | [5 empty] | 20080930 | 20081002 | 1.5 | 12:00 | 61.33 | 252.5 | -30 | 29034 | -30 | 340771 | <70 | The first hour of the test the .5mls of acid was depleted. | 83 | 5W-30 | 61.71 | 309.1719 | D1
| D | 67673 | 85 | 1 | 12 | [5 empty] | 20081002 | 20081004 | 1.5 | 12:15 | 55.28 | 217 | -25 | 51426 | -25 | 91108 | <35 |  | 85 | 10W-30 | 69.94 | 210.2659 | D1
| D | 67674 | 435 | 1 | 13 | [5 empty] | 20081004 | 20081006 | 1.5 | 11:45 | 58.51 | 174 | -30 | 23002 | -30 | 170058 | <105 |  | 435 | 5W-20 | 46.36 | 275.3236 | D1
| D | 67675 | 85 | 1 | 14 | [5 empty] | 20081006 | 20081008 | 1.5 | 12:20 | 62.4 | 288.9 | -25 | 51275 | -25 | 163191 | <70 |  | 85 | 10W-30 | 69.94 | 313.0683 | D1
| D | 68606 | 83 | [19 empty] | 83 | 5W-30 | 61.71 | -100
| D | 68607 | 434-1 | [19 empty] | 434-1 | 5W-30 | 60.57 | -100
| D | 68608 | 438 | [19 empty] | 438 | 5W-20 | 48.83 | -100
| G | 67588 | 84 | RIG 1 | 166 | 9.5 | EH08/1135 | ON/OFF | 25 | 34 | 20080812 | 20080814 | 3 | 11:00 | 47.91 | 119.6 | -30 | 16700 | -30 | 27880 | <35 |  | 84 | 5W-20 | 48.92 | 144.4808 | GRIG1
| G | 67589 | 434-1 | RIG 1 | 167 | [5 empty] | 20080814 | 20080816 | 3 | 11:00 | 44.82 | 108.8 | -30 | 19010 | -30 | 47200 | <35 |  | 434-1 | 5W-30 | 60.57 | 79.62688 | GRIG1
| G | 67590 | 84 | RIG 1 | 169 | [5 empty] | 20080818 | 20080820 | 3 | 12:00 | NA | NA | NA | NA | NA | NA | NA | INVALID: ABORT: Lost power | 84 | 5W-20 | 48.92 | #VALUE! | GRIG1
| G | 67593 | 83 | RIG 1 | 170 | [5 empty] | 20080821 | 20080823 | 3 | 12:00 | 45.44 | 152.9 | -30 | 14740 | -30 | 53850 | <105 |  | 83 | 5W-30 | 61.71 | 147.7718 | GRIG1
| G | 67594 | 434 | RIG 1 | 171 | [5 empty] | 20080825 | 20080827 | 3 | 12:00 | 45.95 | 102.1 | -30 | 15160 | -30 | 35100 | <35 |  | 434 | 5W-30 | 57.42 | 77.81261 | GRIG1
| G | 67595 | 435 | RIG 1 | 172 | [5 empty] | 20080827 | 20080829 | 3 | 12:00 | 44.78 | 117.9 | -30 | 17220 | -30 | 54590 | <35 |  | 435 | 5W-20 | 46.36 | 154.3141 | GRIG1
| G | 67596 | 438 | RIG 1 | 173 | [5 empty] | 20080829 | 20080831 | 3 | 12:00 | 40.4 | 97.89 | -30 | 11000 | -30 | 20700 | <35 |  | 438 | 5W-20 | 48.83 | 100.471 | GRIG1
| G | 67597 | 435 | RIG 1 | 174 | [5 empty] | 20080902 | 20080904 | 3 | 12:00 | 43.68 | 121.1 | -30 | 14630 | -30 | 50420 | <35 |  | 435 | 5W-20 | 46.36 | 161.2166 | GRIG1
| G | 67598 | 438 | RIG 1 | 175 | [5 empty] | 20080905 | 20080907 | 3 | 11:30 | 40.76 | 100 | -30 | 13680 | -30 | 27100 | <35 |  | 438 | 5W-20 | 48.83 | 104.7921 | GRIG1
| G | 67599 | 434 | RIG 1 | 176 | [5 empty] | 20080908 | 20080910 | 3 | 12:30 | 41.8 | 89.39 | -30 | 13570 | -30 | 28400 | <35 |  | 434 | 5W-30 | 57.42 | 55.67746 | GRIG1
| G | 67600 | 83 | RIG 1 | 177 | [5 empty] | 20080910 | 20080912 | 3 | 12:30 | 43.96 | 146.7 | -30 | 14310 | -30 | 40800 | <35 |  | 83 | 5W-30 | 61.71 | 137.7248 | GRIG1
| G | 67601 | 434-1 | RIG 1 | 179 | [5 empty] | 20080915 | 20080917 | 3 | 12:30 | 42.01 | 99.33 | -30 | 15200 | -30 | 31800 | <35 |  | 434-1 | 5W-30 | 60.57 | 63.99208 | GRIG1
| G | 67591 | 85 | RIG 1 | 180 | [5 empty] | 20080917 | 20080919 | 3 | 12:30 | 38.37 | 149.3 | -25 | 20990 | -25 | 39350 | <35 |  | 85 | 10W-30 | 69.94 | 113.4687 | GRIG1
| G | 67592 | 85 | RIG 1 | 181 | [5 empty] | 20080919 | 20080921 | 3 | 12:30 | 36.62 | 131.6 | -25 | 17510 | -25 | 29200 | <35 |  | 85 | 10W-30 | 69.94 | 88.16128 | GRIG1
| G | 68152 | 84 | RIG 1 | 182 | [5 empty] | 20080924 | 20080926 | 3 | 12:30 | 39.75 | 98.14 | -30 | 13400 | -30 | 18800 | <35 |  | 84 | 5W-20 | 48.92 | 100.6132 | GRIG1
| G | 67604 | 438 | RIG 3 | 58 | 10 | EH03/1332 | ON/OFF | 30 | 31 | 20080811 | 20080813 | 2.75 | 11:18 | 60.35 | 103.2 | -30 | 13200 | -30 | 25980 | <35 |  | 438 | 5W-20 | 48.83 | 111.3455 | GRIG3
| G | 67605 | 83 | RIG 3 | 59 | [5 empty] | 20080813 | 20080815 | 2.75 | 12:06 | 51.74 | 182.7 | -30 | 16930 | -30 | 80220 | <140 |  | 83 | 5W-30 | 61.71 | 196.0622 | GRIG3
| G | 67606 | 85 | RIG 3 | 60 | [5 empty] | 20080815 | 20080817 | 2.75 | 12:06 | 38.92 | 141.4 | -25 | 18590 | -25 | 31020 | <35 |  | 85 | 10W-30 | 69.94 | 102.1733 | GRIG3
| G | 67607 | 85 | RIG 3 | 62 | [5 empty] | 20080820 | 20080822 | 2.75 | 12:06 | 41.93 | 152.9 | -25 | 20500 | -25 | 34200 | <35 |  | 85 | 10W-30 | 69.94 | 118.616 | GRIG3
| G | 67608 | 434-1 | RIG 3 | 63 | [5 empty] | 20080823 | 20080825 | 2.75 | 12:06 | 44.84 | 106.3 | -30 | 15600 | -30 | 33200 | <35 |  | 434-1 | 5W-30 | 60.57 | 75.49942 | GRIG3
| G | 67609 | 434 | RIG 3 | 65 | [5 empty] | 20080828 | 20080830 | 2.75 | 12:06 | 49.14 | 107.7 | -30 | 13940 | -30 | 34500 | <35 |  | 434 | 5W-30 | 57.42 | 87.56531 | GRIG3
| G | 67610 | 84 | RIG 3 | 66 | [5 empty] | 20080901 | 20080903 | 2.75 | NA | NA | NA | NA | NA | NA | NA | NA | INVALID: ABORT: Reaction Vessel heater shorted | 84 | 5W-20 | 48.92 | #VALUE! | GRIG3
| G | 67611 | 84 | RIG 3 | 67 | [5 empty] | 20080903 | 20080905 | 2.75 | 12:00 | 37.28 | 89.52 | -30 | 12060 | -30 | 17700 | <35 |  | 84 | 5W-20 | 48.92 | 82.99264 | GRIG3
| G | 67612 | 83 | RIG 3 | 68 | [5 empty] | 20080905 | 20080907 | 2.75 | 12:00 | 42.28 | 132.7 | -30 | 13600 | -30 | 37700 | <35 |  | 83 | 5W-30 | 61.71 | 115.0381 | GRIG3
| G | 67613 | 438 | RIG 3 | 69 | [5 empty] | 20080909 | 20080911 | 2.75 | 12:00 | 37.73 | 90.67 | -30 | 10990 | -30 | 19000 | <35 |  | 438 | 5W-20 | 48.83 | 85.68503 | GRIG3
| G | 67614 | 434-1 | RIG 3 | 70 | [5 empty] | 20080912 | 20080913 | 2.75 | 12:00 | 45.71 | 107.1 | -30 | 13400 | -30 | 32000 | <35 |  | 434-1 | 5W-30 | 60.57 | 76.82021 | GRIG3
| G | 67615 | 435 | RIG 3 | 71 | [5 empty] | 20080915 | 20080917 | 2.75 | 12:00 | 45.15 | 112.9 | -30 | 15800 | -30 | 40600 | <35 |  | 435 | 5W-20 | 46.36 | 143.5289 | GRIG3
| G | 67616 | 434 | RIG 3 | 72 | [5 empty] | 20080917 | 20080919 | 2.75 | 12:00 | 43.58 | 92.37 | -30 | 14570 | -30 | 28000 | <35 |  | 434 | 5W-30 | 57.42 | 60.86729 | GRIG3
| G | 67617 | 435 | RIG 3 | 73 | [5 empty] | 20080919 | 20080921 | 2.75 | NA | NA | NA | NA | NA | NA | NA | NA | INVALID: ABORT: Lost temperature control. Thermocouple connection falt. | 435 | 5W-20 | 46.36 | #VALUE! | GRIG3
| G | 68372 | 84 | RIG 3 | 74 | [5 empty] | 20080925 | 20080927 | 2.75 | 11:30 | 44.65 | 113.9 | -30 | 15740 | -30 | 31800 | <35 |  | 84 | 5W-20 | 48.92 | 132.8291 | GRIG3
| G | 68595 | 435 | RIG 3 | 75 | [5 empty] | 20081002 | 20081004 | 2.75 | 11:30 | 48.5 | 122 | -30 | 18750 | -30 | 62300 | <35 |  | 435 | 5W-20 | 46.36 | 163.1579 | GRIG3
Yellow columns only need to be reported once per Stand.

## Data Limited For TMC Analysis
Lab | CMIR code | Oil | SAE VIS | Stand ID | Apparatus | Distillate - % of charge | Initial - KV @ 40°C | Drain - KV @ 40°C | % Change in KV@ 40°C | Drain - CCS @grade | Drain - MRV @ CCS indicated grade. | Drain - YS @ CCS indicated Grade | Comments
[6 empty] | % | cSt | cSt | % | cP | cP | Pa
A | 67696 | 83 | 5W-30 | 1 | A1 | 51 | 61.71 | 157.94 | 155.9391 | 21500 | 85800 | <105
A | 67799 | 83 | 5W-30 | 1 | A1 | 55.6 | 61.71 | 188.79 | 205.931 | 22622 | 130310 | <210
A | 67705 | 83 | 5W-30 | 3 | A3 | 53.1 | 61.71 | 194.15 | 214.6168 | 27417 | 175500 | <210
A | 67707 | 83 | 5W-30 | 3 | A3 | 34.9 | 61.71 | 213.32 | 245.6814 | 30060 | 209000 | <245 | (lab confirmed by phone that MRV result is 209,000, not 201 as reported)
AM | 67619 | 83 | 5W-30 | 4 | AM4 | 53.6 | 61.71 | 223.6 | 262.34 | 21300 | 75800 | <70 | 0.1 NO2 @ 11 hours
AM | 67623 | 83 | 5W-30 | 4 | AM4 | 46.2 | 61.71 | 144.4 | 133.9977 | 15200 | 44200 | <35 | 0.2 NO2 @ 11 hours
AM | 67648 | 83 | 5W-30 | 5 | AM5 | 54.2 | 61.71 | 217.7 | 252.7791 | 18900 | 73300 | <105 | 0.15 NO2 @ 11 hours
AM | 67653 | 83 | 5W-30 | 5 | AM5 | 52.4 | 61.71 | 177.8 | 188.1219 | 15600 | 59100 | <35 | 0.2 NO2 @ 11 hours
AN | 67795 | 83 | 5W-30 | 4-R-2 | AN4R2 | 47.77 | 61.71 | 147.7 | 139.3453 | 15341 | 33836 | <35
AO | 67634 | 83 | 5W-30 | VALRB1 | AOVALRB1 | 56.335 | 61.71 | 223.59 | 262.3238 | 23894 | 140303 | <105
AO | 67640 | 83 | 5W-30 | VALRB1 | AOVALRB1 | 54.06 | 61.71 | 199.36 | 223.0595 | 20095 | 87397 | <70
B | 67688 | 83 | 5W-30 | ROBO_1 | BROBO1 | 51 | 61.71 | 176.105 | 185.3751 | 25587 | 210000 | <280
D | 67672 | 83 | 5W-30 | 1 | D1 | 61.33 | 61.71 | 252.5 | 309.1719 | 29034 | 340771 | <70 | The first hour of the test the .5mls of acid was depleted.
G | 67593 | 83 | 5W-30 | RIG 1 | GRIG1 | 45.44 | 61.71 | 152.9 | 147.7718 | 14740 | 53850 | <105
G | 67600 | 83 | 5W-30 | RIG 1 | GRIG1 | 43.96 | 61.71 | 146.7 | 137.7248 | 14310 | 40800 | <35
G | 67605 | 83 | 5W-30 | RIG 3 | GRIG3 | 51.74 | 61.71 | 182.7 | 196.0622 | 16930 | 80220 | <140
G | 67612 | 83 | 5W-30 | RIG 3 | GRIG3 | 42.28 | 61.71 | 132.7 | 115.0381 | 13600 | 37700 | <35
A | 67691 | 84 | 5W-20 | 1 | A1 | 50 | 48.92 | 120.46 | 146.2388 | 17790 | 31400 | <35
A | 67703 | 84 | 5W-20 | 1 | A1 | 53.4 | 48.92 | 134.36 | 174.6525 | 21510 | 38200 | <35
A | 67712 | 84 | 5W-20 | 3 | A3 | 48.4 | 48.92 | 116.63 | 138.4096 | 18870 | 31300 | <35
A | 67715 | 84 | 5W-20 | 3 | A3 | 50.6 | 48.92 | 130.83 | 167.4366 | 21030 | 38000 | <35
AM | 67627 | 84 | 5W-20 | 4 | AM4 | 45.5 | 48.92 | 110.5 | 125.879 | 15200 | 23600 | <35 | 0.2 NO2 @ 11 hours
AM | 67629 | 84 | 5W-20 | 4 | AM4 | 51 | 48.92 | 137.5 | 181.0711 | 10000 | 30400 | <35 | 0.15 NO2 @ 11 hours
AM | 67652 | 84 | 5W-20 | 5 | AM5 | 48.2 | 48.92 | 111.5 | 127.9231 | 15200 | 27200 | <35 | 0.15 NO2 @ 11 hours; data corrected 20081010
AM | 67658 | 84 | 5W-20 | 5 | AM5 | 49.9 | 48.92 | 122 | 149.3868 | 25000 | 26500 | <35 | 0.15 NO2 @ 11 hours
AN | 67799 | 84 | 5W-20 | 4-R-2 | AN4R2 | 44.31 | 48.92 | 112.9 | 130.785 | 15588 | 26030 | <35
AN | 67802 | 84 | 5W-20 | 4-R-2 | AN4R2 | 43.37 | 48.92 | 109.2 | 123.2216 | 15139 | 23887 | <35
AO | 67635 | 84 | 5W-20 | VALRB1 | AOVALRB1 | 49.77 | 48.92 | 130.22 | 166.1897 | 18534 | 31361 | <35
AO | 67641 | 84 | 5W-20 | VALRB1 | AOVALRB1 | 48.96 | 48.92 | 125.45 | 156.4391 | 17756 | 29368 | <35
B | 67676 | 84 | 5W-20 | ROBO_1 | BROBO1 | 50 | 48.92 | 168.336 | 244.1047 | 26390 | 84900 | <70
B | 67687 | 84 | 5W-20 | ROBO_1 | BROBO1 | 48 | 48.92 | 143.634 | 193.61 | 23002 | 59500 | <35
D | 67662 | 84 | 5W-20 | 1 | D1 | 48.74 | 48.92 | 135.4 | 176.7784 | 20427 | 40837 | <35
D | 67671 | 84 | 5W-20 | 1 | D1 | 56.97 | 48.92 | 180.6 | 269.1742 | 25804 | 25804 | <35
G | 67588 | 84 | 5W-20 | RIG 1 | GRIG1 | 47.91 | 48.92 | 119.6 | 144.4808 | 16700 | 27880 | <35
G | 68152 | 84 | 5W-20 | RIG 1 | GRIG1 | 39.75 | 48.92 | 98.14 | 100.6132 | 13400 | 18800 | <35
G | 67611 | 84 | 5W-20 | RIG 3 | GRIG3 | 37.28 | 48.92 | 89.52 | 82.99264 | 12060 | 17700 | <35
G | 68372 | 84 | 5W-20 | RIG 3 | GRIG3 | 44.65 | 48.92 | 113.9 | 132.8291 | 15740 | 31800 | <35
A | 67694 | 85 | 10W-30 | 1 | A1 | 45.9 | 69.94 | 156.62 | 123.9348 | 26550 | 43000 | <35
A | 67695 | 85 | 10W-30 | 1 | A1 | 47.7 | 69.94 | 159.39 | 127.8953 | 27495 | 44000 | <35
A | 67708 | 85 | 10W-30 | 3 | A3 | 51.5 | 69.94 | 204.42 | 192.2791 | 41090 | 69700 | <35
A | 68285 | 85 | 10W-30 | 3 | A3 | 40.1 | 69.94 | 143.79 | 105.5905 | 25500 | 36200 | <35 | Replacement sample for CMIR 67709
AM | 67624 | 85 | 10W-30 | 4 | AM4 | 38.8 | 69.94 | 144.7 | 106.8916 | 21300 | 37000 | <35 | 0.2 NO2 @ 11 hours
AM | 67626 | 85 | 10W-30 | 4 | AM4 | 37.5 | 69.94 | 130.2 | 86.15957 | 23600 | 30400 | <35 | 0.2 NO2 @ 11 hours
AM | 67650 | 85 | 10W-30 | 5 | AM5 | 42 | 69.94 | 155.6 | 122.4764 | 23600 | 42600 | <35 | 0.15 NO2 @ 11 hours
AM | 67655 | 85 | 10W-30 | 5 | AM5 | 41.7 | 69.94 | 151.2 | 116.1853 | 20300 | 33300 | <35 | 0.2NO2 @ 11 hours
AN | 67793 | 85 | 10W-30 | 4-R-2 | AN4R2 | 42.38 | 69.94 | 156.7 | 124.0492 | 25774 | 47115 | <35
AN | 67800 | 85 | 10W-30 | 4-R-2 | AN4R2 | 37.16 | 69.94 | 138.7 | 98.31284 | 22358 | 39174 | <35
AO | 67636 | 85 | 10W-30 | VALRB1 | AOVALRB1 | 40.885 | 69.94 | 157.76 | 125.5648 | 23619 | 41719 | <35
AO | 67637 | 85 | 10W-30 | VALRB1 | AOVALRB1 | 43.54 | 69.94 | 160.33 | 129.2393 | 27108 | 44980 | <35
B | 67678 | 85 | 10W-30 | ROBO_1 | BROBO1 | 43 | 69.94 | 164.648 | 135.4132 | 32607 | 53300 | <35
B | 67680 | 85 | 10W-30 | ROBO_1 | BROBO1 | 44 | 69.94 | 169.091 | 141.7658 | 32811 | 53200 | <35
D | 67673 | 85 | 10W-30 | 1 | D1 | 55.28 | 69.94 | 217 | 210.2659 | 51426 | 91108 | <35
D | 67675 | 85 | 10W-30 | 1 | D1 | 62.4 | 69.94 | 288.9 | 313.0683 | 51275 | 163191 | <70
G | 67591 | 85 | 10W-30 | RIG 1 | GRIG1 | 38.37 | 69.94 | 149.3 | 113.4687 | 20990 | 39350 | <35
G | 67592 | 85 | 10W-30 | RIG 1 | GRIG1 | 36.62 | 69.94 | 131.6 | 88.16128 | 17510 | 29200 | <35
G | 67606 | 85 | 10W-30 | RIG 3 | GRIG3 | 38.92 | 69.94 | 141.4 | 102.1733 | 18590 | 31020 | <35
G | 67607 | 85 | 10W-30 | RIG 3 | GRIG3 | 41.93 | 69.94 | 152.9 | 118.616 | 20500 | 34200 | <35
A | 67693 | 434 | 5W-30 | 1 | A1 | 52.1 | 57.42 | 130.98 | 128.1087 | 20420 | 57200 | <35
A | 67697 | 434 | 5W-30 | 1 | A1 | 49 | 57.42 | 116.36 | 102.6472 | 16550 | 44500 | <35
A | 67710 | 434 | 5W-30 | 3 | A3 | 43 | 57.42 | 90.36 | 57.36677 | 14280 | 30000 | <35
A | 67714 | 434 | 5W-30 | 3 | A3 | 48.4 | 57.42 | 100.77 | 75.49634 | 15220 | 33600 | <35
AM | 67621 | 434 | 5W-30 | 4 | AM4 | 50.7 | 57.42 | 131.6 | 129.1884 | 14200 | 40300 | <35 | 0.15 NO2 @ 11 hours
AM | 67628 | 434 | 5W-30 | 4 | AM4 | 55.2 | 57.42 | 138.2 | 140.6827 | 14200 | 49500 | <35 | 0.2 NO2 @ 11 hours
AM | 67651 | 434 | 5W-30 | 5 | AM5 | 48.8 | 57.42 | 134.4 | 134.0648 | 18500 | 40100 | <35 | 0.2 NO2 @ 11 hours; data corrected 20081010
AM | 67660 | 434 | 5W-30 | 5 | AM5 | 48.2 | 57.42 | 105 | 82.86311 | 14000 | 36500 | <35 | 0.05 NO2 @ 11 hours
AN | 67798 | 434 | 5W-30 | 4-R-2 | AN4R2 | 41.46 | 57.42 | 91.19 | 58.81226 | 13332 | 24766 | <35
AN | 67803 | 434 | 5W-30 | 4-R-2 | AN4R2 | 48.87 | 57.42 | 113.2 | 97.14385 | 15514 | 42526 | <35
AO | 67638 | 434 | 5W-30 | VALRB1 | AOVALRB1 | 49.42 | 57.42 | 115.95 | 101.9331 | 15564 | 43343 | <35
AO | 67639 | 434 | 5W-30 | VALRB1 | AOVALRB1 | 48.97 | 57.42 | 113.61 | 97.85789 | 16283 | 42917 | <35
B | 67681 | 434 | 5W-30 | ROBO_1 | BROBO1 | 54 | 57.42 | 118.69 | 106.705 | 24001 | 52200 | <35
B | 67685 | 434 | 5W-30 | ROBO_1 | BROBO1 | 51 | 57.42 | 114.3 | 99.05956 | 18799 | 39400 | <35
D | 67666 | 434 | 5W-30 | 1 | D1 | 48.15 | 57.42 | 102.1 | 77.81261 | 15103 | 36376 | <35
G | 67594 | 434 | 5W-30 | RIG 1 | GRIG1 | 45.95 | 57.42 | 102.1 | 77.81261 | 15160 | 35100 | <35
G | 67599 | 434 | 5W-30 | RIG 1 | GRIG1 | 41.8 | 57.42 | 89.39 | 55.67746 | 13570 | 28400 | <35
G | 67609 | 434 | 5W-30 | RIG 3 | GRIG3 | 49.14 | 57.42 | 107.7 | 87.56531 | 13940 | 34500 | <35
G | 67616 | 434 | 5W-30 | RIG 3 | GRIG3 | 43.58 | 57.42 | 92.37 | 60.86729 | 14570 | 28000 | <35
A | 67690 | 435 | 5W-20 | 1 | A1 | 53.7 | 46.36 | 141.2 | 204.5729 | 26180 | 84870 | <35
A | 67701 | 435 | 5W-20 | 1 | A1 | 54.7 | 46.36 | 159.64 | 244.3486 | 31863 | 114700 | <70
A | 67713 | 435 | 5W-20 | 3 | A3 | 38.1 | 46.36 | 140.35 | 202.7394 | 27260 | 84500 | <35
A | 67717 | 435 | 5W-20 | 3 | A3 | 30.5 | 46.36 | 136.13 | 193.6368 | 25620 | 78000 | <35
AM | 67630 | 435 | 5W-20 | 4 | AM4 | 55.6 | 46.36 | 159.4 | 243.8309 | 25800 | 95900 | <70 | 0.15 NO2 @ 11 hours
AM | 67631 | 435 | 5W-20 | 4 | AM4 | 55.4 | 46.36 | 171.1 | 269.0682 | 23700 | 123000 | <70 | 0.1 NO2 @ 11 hours
AM | 67649 | 435 | 5W-20 | 5 | AM5 | 53.3 | 46.36 | 136 | 193.3563 | 19300 | 102300 | <70 | 0.1 NO2 @ 11 hours
AM | 67659 | 435 | 5W-20 | 5 | AM5 | 58.1 | 46.36 | 188.5 | 306.6005 | 24300 | 138800 | <70 | 0.2 NO2 @ 11 hours
AN | 67791 | 435 | 5W-20 | 4-R-2 | AN4R2 | 46.65 | 46.36 | 110.3 | 137.9206 | 13102 | 62192 | <35
AO | 67633 | 435 | 5W-20 | VALRB1 | AOVALRB1 | 52.78 | 46.36 | 152.44 | 228.8179 | 22716 | 87737 | < 35
AO | 67643 | 435 | 5W-20 | VALRB1 | AOVALRB1 | 52.16 | 46.36 | 148.45 | 220.2114 | 20412 | 78652 | <35
B | 67677 | 435 | 5W-20 | ROBO_1 | BROBO1 | 54 | 46.36 | 155.754 | 235.9664 | 30401 | 136000 | <105
B | 67689 | 435 | 5W-20 | ROBO_1 | BROBO1 | 48 | 46.36 | 115.332 | 148.7748 | 21817 | 61200 | <35
D | 67663 | 435 | 5W-20 | 1 | D1 | 53.35 | 46.36 | 154.2 | 232.6143 | 15460 | 107864 | <70
D | 67674 | 435 | 5W-20 | 1 | D1 | 58.51 | 46.36 | 174 | 275.3236 | 23002 | 170058 | <105
G | 67595 | 435 | 5W-20 | RIG 1 | GRIG1 | 44.78 | 46.36 | 117.9 | 154.3141 | 17220 | 54590 | <35
G | 67597 | 435 | 5W-20 | RIG 1 | GRIG1 | 43.68 | 46.36 | 121.1 | 161.2166 | 14630 | 50420 | <35
G | 67615 | 435 | 5W-20 | RIG 3 | GRIG3 | 45.15 | 46.36 | 112.9 | 143.5289 | 15800 | 40600 | <35
G | 68595 | 435 | 5W-20 | RIG 3 | GRIG3 | 48.5 | 46.36 | 122 | 163.1579 | 18750 | 62300 | <35
A | 67692 | 438 | 5W-20 | 1 | A1 | 46.6 | 48.83 | 117.28 | 140.1802 | 11300 | 31400 | <35
A | 67702 | 438 | 5W-20 | 1 | A1 | 42.3 | 48.83 | 109.56 | 124.3703 | 12040 | 28000 | <35
A | 67711 | 438 | 5W-20 | 3 | A3 | 46.7 | 48.83 | 115.7 | 136.9445 | 11780 | 29900 | <35
A | 67716 | 438 | 5W-20 | 3 | A3 | 45.3 | 48.83 | 99.51 | 103.7887 | 10320 | 22400 | <35
AM | 67622 | 438 | 5W-20 | 4 | AM4 | 43.4 | 48.83 | 113.8 | 133.0535 | 10500 | 26400 | <35 | 0.25 NO2 @ 11 hours
AM | 67625 | 438 | 5W-20 | 4 | AM4 | 42 | 48.83 | 104.9 | 114.827 | 15500 | 22500 | <35 | 0.25 NO2 @ 11 hours
AM | 67657 | 438 | 5W-20 | 5 | AM5 | 48.9 | 48.83 | 109 | 123.2234 | 14700 | 26500 | <35 | 0.15 NO2 @ 11 hours
AM | 67661 | 438 | 5W-20 | 5 | AM5 | 44.8 | 48.83 | 100.2 | 105.2017 | 9300 | 23300 | <35 | 0.15 NO2 @ 11 hours
AN | 67790 | 438 | 5W-20 | 4-R-2 | AN4R2 | 51.67 | 48.83 | 172.1 | 252.4473 | 6863 | 46974 | <35
AO | 67642 | 438 | 5W-20 | VALRB1 | AOVALRB1 | 47.37 | 48.83 | 113.69 | 132.8282 | 11195 | 27568 | <35
AO | 67645 | 438 | 5W-20 | VALRB1 | AOVALRB1 | 45.935 | 48.83 | 121.76 | 149.3549 | 12070 | 30999 | <35
B | 67682 | 438 | 5W-20 | ROBO_1 | BROBO1 | 47 | 48.83 | 122.994 | 151.882 | 12377 | 31100 | <35
B | 67683 | 438 | 5W-20 | ROBO_1 | BROBO1 | 46 | 48.83 | 115.156 | 135.8304 | 12247 | 25900 | <35
D | 67664 | 438 | 5W-20 | 1 | D1 | 50.14 | 48.83 | 127 | 160.086 | 15523 | 38384 | <35
G | 67596 | 438 | 5W-20 | RIG 1 | GRIG1 | 40.4 | 48.83 | 97.89 | 100.471 | 11000 | 20700 | <35
G | 67598 | 438 | 5W-20 | RIG 1 | GRIG1 | 40.76 | 48.83 | 100 | 104.7921 | 13680 | 27100 | <35
G | 67604 | 438 | 5W-20 | RIG 3 | GRIG3 | 60.35 | 48.83 | 103.2 | 111.3455 | 13200 | 25980 | <35
G | 67613 | 438 | 5W-20 | RIG 3 | GRIG3 | 37.73 | 48.83 | 90.67 | 85.68503 | 10990 | 19000 | <35
A | 67698 | 434-1 | 5W-30 | 1 | A1 | 50 | 60.57 | 121.52 | 100.6274 | 17940 | 44030 | <35
A | 67700 | 434-1 | 5W-30 | 1 | A1 | 35.4 | 60.57 | 116.53 | 92.38897 | 18557 | 42440 | <35
A | 67704 | 434-1 | 5W-30 | 3 | A3 | 43.8 | 60.57 | 97.28 | 60.60756 | 14383 | 30720 | <35
A | 67706 | 434-1 | 5W-30 | 3 | A3 | 46.6 | 60.57 | 100.24 | 65.49447 | 14233 | 33800 | <35
AM | 67620 | 434-1 | 5W-30 | 4 | AM4 | 49.3 | 60.57 | 124.2 | 105.052 | 19300 | 47000 | <35 | 0.2 NO2 @ 11 hours
AM | 67632 | 434-1 | 5W-30 | 4 | AM4 | 53.6 | 60.57 | 145.1 | 139.5575 | 14700 | 57300 | <35 | 0.15 NO2 @ 11 hours; data corrected 20081010
AM | 67654 | 434-1 | 5W-30 | 5 | AM5 | 48 | 60.57 | 122 | 101.4198 | 16000 | 41100 | <35 | 0.1NO2 @ 11 hours
AM | 67656 | 434-1 | 5W-30 | 5 | AM5 | 51.2 | 60.57 | 127.5 | 110.5002 | 16000 | 46200 | <35 | 0.2 NO2 @ 11 hours
AN | 67792 | 434-1 | 5W-30 | 4-R-2 | AN4R2 | 47.63 | 60.57 | 106.9 | 76.49001 | 16180 | 36767 | <35 | only 1.9 ml N2O4 went in to the reaction over 12 hours
AN | 67801 | 434-1 | 5W-30 | 4-R-2 | AN4R2 | 62.37 | 60.57 | 123.9 | 104.5567 | 43061 | 171072 | <70
AO | 67644 | 434-1 | 5W-30 | VALRB1 | AOVALRB1 | 50.63 | 60.57 | 120.35 | 98.69572 | 17180 | 48098 | <35
AO | 67646 | 434-1 | 5W-30 | VALRB1 | AOVALRB1 | 46.67 | 60.57 | 111.55 | 84.16708 | 15814 | 39028 | <35
B | 67679 | 434-1 | 5W-30 | ROBO_1 | BROBO1 | 51 | 60.57 | 120.579 | 99.0738 | 20462 | 45400 | <35
D | 67665 | 434-1 | 5W-30 | 1 | D1 | 50.76 | 60.57 | 125.8 | 107.6936 | 11100 | 49134 | <35
G | 67589 | 434-1 | 5W-30 | RIG 1 | GRIG1 | 44.82 | 60.57 | 108.8 | 79.62688 | 19010 | 47200 | <35
G | 67601 | 434-1 | 5W-30 | RIG 1 | GRIG1 | 42.01 | 60.57 | 99.33 | 63.99208 | 15200 | 31800 | <35
G | 67608 | 434-1 | 5W-30 | RIG 3 | GRIG3 | 44.84 | 60.57 | 106.3 | 75.49942 | 15600 | 33200 | <35
G | 67614 | 434-1 | 5W-30 | RIG 3 | GRIG3 | 45.71 | 60.57 | 107.1 | 76.82021 | 13400 | 32000 | <35

## Overall Precision
TMC Analysis: Overall Precision Estimates
| Distillates % of Charge* Mass % | Drain Oil 40C Kinematic Viscosity** cSt | % Change in Kinematic Viscosity** cSt % | Drain Oil CCS** cP | Drain Oil MRV** Overall cP | Drain Oil MRV** YS <35 cP | Drain Oil MRV** YS >35 cP
| Lab G Included | Lab G Included | Lab G Included | Lab G Included | Lab G Included | Lab G Included | Lab G Included | n | d.f.
Intermediate Precision s.d. | 4.7833 | 0.1076 | 0.1911 | 0.1663 | 0.2476 | 0.175 | 0.2893 | 131 | 124
Intermediate Precision | 13.39324 | 0.30128 | 0.53508 | 0.46564 | 0.69328 | 0.49 | 0.81004 | 131 | 124
Reproducibility s.d. | 5.6323 | 0.1564 | 0.2667 | 0.2477 | 0.3987 | 0.2394 | 0.4412 | 131 | 124
Reproducibility | 15.77044 | 0.43792 | 0.74676 | 0.69356 | 1.11636 | 0.67032 | 1.23536 | 131 | 124
*Not Transformed (original units)
**Natural Log Transform (test results transformed into natural log before analyzing)

## Oil Performance
TMC Analysis of Oil Performance for ROBO Round Robin Completed October 2008
Distillates % of Charge, Mass % | [10 empty] | Distillates % of Charge, Mass %
Lab G Included | [10 empty] | Lab G Excluded
Oil | n | Mean Original Units | Mean Original Units | s.d. | RR Min | RR Max | 90% Bands Min | 90% Bands Max | 95% Bands Min | 95% Bands Max | Oil | n | Mean Original Units | Mean Original Units | s.d. | RR Min | RR Max | 90% Bands Min | 90% Bands Max | 95% Bands Min | 95% Bands Max
434 | 19 | 48.3021 | 48.3021 | 3.7715 | 41.46 | 55.2 | 42.0979825 | 54.5062175 | 40.90996 | 55.69424 | 434 | 15 | 49.1513 | 49.1513 | 3.9295 | 41.46 | 55.2 | 42.6872725 | 55.6153275 | 41.44948 | 56.85312
434-1 | 18 | 48.0189 | 48.0189 | 5.5243 | 35.4 | 62.37 | 38.9314265 | 57.1063735 | 37.191272 | 58.846528 | 434-1 | 14 | 49.0686 | 49.0686 | 5.8283 | 35.4 | 62.37 | 39.4810465 | 58.6561535 | 37.645132 | 60.492068
435 | 19 | 49.84 | 49.84 | 7.1274 | 30.5 | 58.51 | 38.115427 | 61.564573 | 35.870296 | 63.809704 | 435 | 15 | 50.99 | 50.99 | 7.5933 | 30.5 | 58.51 | 38.4990215 | 63.4809785 | 36.107132 | 65.872868
438 | 18 | 45.9644 | 45.9644 | 5.0464 | 37.73 | 60.35 | 37.663072 | 54.265728 | 36.073456 | 55.855344 | 438 | 14 | 43.2943 | 43.2943 | 2.75 | 42 | 51.67 | 38.77055 | 47.81805 | 37.9043 | 48.6843
83 | 17 | 50.2894 | 50.29 | 6.2763 | 34.9 | 61.33 | 39.9648865 | 60.6139135 | 37.987852 | 62.590948 | 83
84 | 20 | 47.8355 | 47.8355 | 4.4531 | 37.28 | 56.97 | 40.5101505 | 55.1608495 | 39.107424 | 56.563576 | 84 | 16 | 49.195 | 49.195 | 3.2685 | 43.37 | 56.97 | 43.8183175 | 54.5716825 | 42.78874 | 55.60126
85 | 20 | 43.4845 | 48.4845 | 6.5066 | 36.62 | 62.4 | 32.781143 | 54.187857 | 30.731564 | 56.237436 | 85 | 16 | 44.6156 | 44.6156 | 6.77 | 37.16 | 62.4 | 33.47895 | 55.75225 | 31.3464 | 57.8848
Drain Oil 40C Kinematic Viscosity, cSt | [10 empty] | Drain Oil 40C Kinematic Viscosity, cSt
Lab G Included | [10 empty] | Lab G Excluded
Oil | n | Natural Log Transformed Mean (ln) | Mean in Original Units | s.d. (ln) | RR Min (ln) | RR Max (ln) | 90% Bands Min | 90% Bands Max | 95% Bands Min | 95% Bands Max | Oil | n | Natural Log Transformed Mean (ln) | Mean in Original Units | s.d. (ln) | RR Min (ln) | RR Max (ln) | 90% Bands Min | 90% Bands Max | 95% Bands Min | 95% Bands Max
434 | 19 | 4.7003 | 109.9802 | 0.1372 | 4.493 | 4.9287 | 4.474606 | 4.925994 | 4.431388 | 4.969212 | 434 | 15 | 4.7321 | 113.5337 | 0.1321 | 4.5038 | 4.9287 | 4.5147955 | 4.9494045 | 4.473184 | 4.991016
434-1 | 18 | 4.747 | 115.2381 | 0.1041 | 4.5776 | 4.9774 | 4.5757555 | 4.9182445 | 4.542964 | 4.951036 | 434-1 | 14 | 4.7727 | 118.2381 | 0.1029 | 4.5776 | 4.9774 | 4.6034295 | 4.9419705 | 4.571016 | 4.974384
435 | 19 | 4.9509 | 141.3021 | 0.1584 | 4.7032 | 5.3291 | 4.690332 | 5.211468 | 4.640436 | 5.261364 | 435 | 15 | 4.998 | 148.1166 | 0.144 | 4.7032 | 5.2391 | 4.76112 | 5.23488 | 4.71576 | 5.28024
438 | 18 | 4.7177 | 111.9106 | 0.1403 | 4.5072 | 5.1481 | 4.4869065 | 4.9484935 | 4.442712 | 4.992688 | 438 | 14 | 4.7561 | 116.2915 | 0.1338 | 4.6003 | 5.1481 | 4.535999 | 4.976201 | 4.493852 | 5.018348
83 | 17 | 5.1998 | 181.236 | 0.1868 | 4.8881 | 5.5314 | 4.892514 | 5.507086 | 4.833672 | 5.565928 | 83
84 | 20 | 4.8195 | 123.9031 | 0.1639 | 4.4945 | 5.1963 | 4.5498845 | 5.0891155 | 4.498256 | 5.140744 | 84 | 16 | 4.8618 | 129.2567 | 0.1445 | 4.6932 | 5.1963 | 4.6240975 | 5.0995025 | 4.57858 | 5.14502
85 | 20 | 5.0798 | 160.7419 | 0.1857 | 4.8691 | 5.6661 | 4.7743235 | 5.3852765 | 4.715828 | 5.443772 | 85 | 16 | 5.108 | 165.3393 | 0.1963 | 4.8691 | 5.6661 | 4.7850865 | 5.4309135 | 4.723252 | 5.492748
% Change in Kinematic Viscosity, cSt % | [10 empty] | % Change in Kinematic Viscosity, cSt %
Lab G Included | [10 empty] | Lab G Excluded
Oil | n | Natural Log Transformed Mean (ln) | Mean in Original Units | s.d. (ln) | RR Min (ln) | RR Max (ln) | 90% Bands Min | 90% Bands Max | 95% Bands Min | 95% Bands Max | Oil | n | Natural Log Transformed Mean (ln) | Mean in Original Units | s.d. (ln) | RR Min (ln) | RR Max (ln) | 90% Bands Min | 90% Bands Max | 95% Bands Min | 95% Bands Max
434 | 19 | 4.4963 | 89.68468 | 0.2929 | 4.0254 | 4.9488 | 4.0144795 | 4.9781205 | 3.922216 | 5.070384 | 434 | 15 | 4.564 | 95.96658 | 0.2784 | 4.0431 | 4.9488 | 4.106032 | 5.021968 | 4.018336 | 5.109664
434-1 | 18 | 4.4907 | 89.18385 | 0.2225 | 4.1109 | 4.9416 | 4.1246875 | 4.8567125 | 4.0546 | 4.9268 | 434-1 | 14 | 4.545 | 94.16043 | 0.2196 | 4.1109 | 4.9416 | 4.183758 | 4.906242 | 4.114584 | 4.975416
435 | 19 | 5.3134 | 203.0394 | 0.2378 | 4.9273 | 5.7268 | 4.922219 | 5.704581 | 4.847312 | 5.779488 | 435 | 15 | 5.3849 | 218.0883 | 0.2147 | 4.9273 | 5.7268 | 5.0317185 | 5.7380815 | 4.964088 | 5.805712
438 | 18 | 4.8492 | 127.6382 | 0.2371 | 4.4543 | 5.5294 | 4.4591705 | 5.2392295 | 4.384484 | 5.313916 | 438 | 14 | 4.9188 | 136.8383 | 0.2174 | 4.6444 | 5.5294 | 4.561177 | 5.276423 | 4.492696 | 5.344904
83 | 17 | 5.253 | 191.1388 | 0.2868 | 4.7449 | 5.7333 | 4.781214 | 5.724786 | 4.690872 | 5.815128 | 83
84 | 20 | 5.0182 | 151.139 | 0.2711 | 4.4188 | 5.5947 | 4.5722405 | 5.4641595 | 4.486844 | 5.549556 | 84 | 16 | 5.0918 | 162.6824 | 0.2265 | 4.8122 | 5.5947 | 4.7192075 | 5.4643925 | 4.64786 | 5.53574
85 | 20 | 4.8471 | 127.3705 | 0.3032 | 4.4543 | 5.7462 | 4.348336 | 5.345864 | 4.252828 | 5.441372 | 85 | 16 | 4.8959 | 133.7403 | 0.3166 | 4.4543 | 5.7462 | 4.375093 | 5.416707 | 4.275364 | 5.516436
Drain Oil CCS, cP | [10 empty] | Drain Oil CCS, cP
Lab G Included | [10 empty] | Lab G Excluded
Oil | n | Natural Log Transformed Mean (ln) | Mean in Original Units | s.d. (ln) | RR Min (ln) | RR Max (ln) | 90% Bands Min | 90% Bands Max | 95% Bands Min | 95% Bands Max | Oil | n | Natural Log Transformed Mean (ln) | Mean in Original Units | s.d. (ln) | RR Min (ln) | RR Max (ln) | 90% Bands Min | 90% Bands Max | 95% Bands Min | 95% Bands Max
434 | 19 | 9.6657 | 15767.4 | 0.1539 | 9.4979 | 10.0859 | 9.4125345 | 9.9188655 | 9.364056 | 9.967344 | 434 | 15 | 9.6919 | 16185.97 | 0.1627 | 9.4979 | 10.0859 | 9.4242585 | 9.9595415 | 9.373008 | 10.010792
434-1 | 18 | 9.736 | 16915.74 | 0.2756 | 9.3147 | 10.6704 | 9.282638 | 10.189362 | 9.195824 | 10.276176 | 434-1 | 14 | 9.7577 | 17286.83 | 0.3036 | 9.3147 | 10.6704 | 9.258278 | 10.257122 | 9.162644 | 10.352756
435 | 19 | 9.968 | 21332.78 | 0.2522 | 9.4805 | 10.3692 | 9.553131 | 10.382869 | 9.473688 | 10.462312 | 435 | 15 | 10.0361 | 22836.15 | 0.2361 | 9.4805 | 10.3692 | 9.6477155 | 10.4244845 | 9.573344 | 10.498856
438 | 18 | 9.3694 | 11724.08 | 0.1929 | 8.8339 | 9.6501 | 9.0520795 | 9.6867205 | 8.991316 | 9.747484 | 438 | 14 | 9.3591 | 11603.94 | 0.2122 | 8.8336 | 9.6501 | 9.010031 | 9.708169 | 8.943188 | 9.775012
83 | 17 | 9.8886 | 19704.45 | 0.2634 | 9.5178 | 10.311 | 9.455307 | 10.321893 | 9.372336 | 10.404864 | 83
84 | 20 | 9.7821 | 17713.81 | 0.2553 | 9.2103 | 10.1807 | 9.3621315 | 10.2020685 | 9.281712 | 10.282488 | 84 | 16 | 9.8347 | 18670.5 | 0.2519 | 9.2103 | 10.1807 | 9.4203245 | 10.2490755 | 9.340976 | 10.328424
85 | 20 | 10.1808 | 26391.57 | 0.3048 | 9.7705 | 10.8479 | 9.679404 | 10.682196 | 9.583392 | 10.778208 | 85 | 16 | 10.2584 | 28521.12 | 0.29 | 9.9184 | 10.8479 | 9.78135 | 10.73545 | 9.69 | 10.8268
Drain Oil MRV Overall, cP | [10 empty] | Drain Oil MRV Overall, cP
Lab G Included | [10 empty] | Lab G Excluded
Oil | n | Natural Log Transformed Mean (ln) | Mean in Original Units | s.d. (ln) | RR Min (ln) | RR Max (ln) | 90% Bands Min | 90% Bands Max | 95% Bands Min | 95% Bands Max | Oil | n | Natural Log Transformed Mean (ln) | Mean in Original Units | s.d. (ln) | RR Min (ln) | RR Max (ln) | 90% Bands Min | 90% Bands Max | 95% Bands Min | 95% Bands Max
434 | 19 | 10.5463 | 38036.44 | 0.2194 | 10.1172 | 10.9543 | 10.185387 | 10.907213 | 10.116276 | 10.976324 | 434 | 15 | 10.5981 | 40058.65 | 0.2124 | 10.1172 | 10.9543 | 10.248702 | 10.947498 | 10.181796 | 11.014404
434-1 | 18 | 10.6968 | 44214.14 | 0.3822 | 10.3327 | 12.0498 | 10.068081 | 11.325519 | 9.947688 | 11.445912 | 434-1 | 14 | 10.7592 | 47061 | 0.4047 | 10.3327 | 12.0498 | 10.0934685 | 11.4249315 | 9.965988 | 11.552412 | High MRV result included
434-1 | 17 | 10.6172 | 40831.13 | 0.1845 | 10.2819 | 10.9561 | 10.3136975 | 10.9207025 | 10.25558 | 10.97882 | 434-1 | 13 | 10.6599 | 42612.38 | 0.1672 | 10.3327 | 10.9561 | 10.384856 | 10.934944 | 10.332188 | 10.987612 | High MRV result excluded
435 | 19 | 11.3242 | 82801.38 | 0.3804 | 10.6115 | 12.0439 | 10.698442 | 11.949958 | 10.578616 | 12.069784 | 435 | 15 | 11.4895 | 97684.68 | 0.2932 | 11.0219 | 12.0439 | 11.007186 | 11.971814 | 10.914828 | 12.064172
438 | 18 | 10.2172 | 27369.92 | 0.2155 | 9.8522 | 10.7573 | 9.8627025 | 10.5716975 | 9.79482 | 10.63958 | 438 | 14 | 10.2676 | 28784.72 | 0.2037 | 10.0168 | 10.7573 | 9.9325135 | 10.6026865 | 9.868348 | 10.666852
83 | 17 | 11.3869 | 88159.24 | 0.6777 | 10.4293 | 12.739 | 10.2720835 | 12.5017165 | 10.058608 | 12.715192 | 83
84 | 20 | 10.3411 | 30980.09 | 0.3576 | 9.7813 | 11.3492 | 9.752848 | 10.929352 | 9.640204 | 11.041996 | 84 | 16 | 10.4123 | 33266.29 | 0.3438 | 10.069 | 11.3492 | 9.846749 | 10.977851 | 9.738452 | 11.086148
85 | 20 | 10.7222 | 45351.57 | 0.4095 | 10.2819 | 12.0027 | 10.0485725 | 11.3958275 | 9.91958 | 11.52482 | 85 | 16 | 10.8 | 49020.8 | 0.4204 | 10.3222 | 12.0027 | 10.108442 | 11.491558 | 9.976016 | 11.623984
IIIGA 434 | 23 | 10.7881 | 48440.91 | 0.4555 | (Current TMC Sequence IIIGA Targets)
IIIGA 438 | 30 | 9.8277 | 18540.26 | 0.16646 | (Current TMC Sequence IIIGA Targets)
90% confidence intervals for calculating acceptance bands = Transformed Mean +/- (1.645 s.d.)
95% confidence intervals for calculating acceptance bands = Transformed Mean +/- (1.96 s.d.)

## Stand Caibration Runs
CMIR code | Lab | Stand ID | Run # | EOT Date | MRV temp | Drain - MRV @ CCS indicated grade. | Drain - YS @ CCS indicated Grade | Drain MRV ln | Oil ID | Lab- Stand | Test Status | Stand Status
|  |  |  | yyyymmdd | °C | cP | Pa
67701 | A | 1 | 13 | 20080903 | -30 | 114700 | <70 | 11.65008 | 435 | A-1 | Pass | Pass
67702 | A | 1 | 14 | 20080905 | -30 | 28000 | <35 | 10.23996 | 438 | A-1 | Pass
67716 | A | 3 | 13 | 20080921 | -30 | 22400 | <35 | 10.01682 | 438 | A-3 | Pass | Pass
67717 | A | 3 | 14 | 20080922 | -25 | 78000 | <35 | 11.26446 | 435 | A-3 | Pass
67631 | AM | 4 | 14-26 | 20080903 | -30 | 123000 | <70 | 11.71994 | 435 | AM-4 | Pass | Pass
67632 | AM | 4 | 14-29 | 20080905 | -30 | 57300 | <35 | 10.95606 | 434-1 | AM-4 | Pass
67659 | AM | 5 | 14-27 | 20080903 | -30 | 138800 | <70 | 11.84079 | 435 | AM-5 | Pass | Pass
67661 | AM | 5 | 14-32 | 20080909 | -30 | 23300 | <35 | 10.05621 | 438 | AM-5 | Pass
67797 | AN | 4-R-2 | 79R | 2008-09-04 | -30 | 5433656 | >350 | 15.50812 | 435 | AN-4R2 | Fail | Fail
67801 | AN | 4-R-2 | 87R | 2008-09-24 | -30 | 171072 | <=70 | 12.04984 | 434-1 | AN-4R2 | Fail
67643 | AO | VALRB1 | 1-53-1-53 | 2008-09-30 | -30 C | 78652 | <35 | 11.27279 | 435 | AO-VALRB1 | Pass | Pass
67646 | AO | VALRB1 | 1-56-1-56 | 2008-10-06 | -30 C | 39028 | <35 | 10.57203 | 434-1 | AO-VALRB1 | Pass
67683 | B | ROBO_1 | 1 | 20080831 | -30 | 25900 | <35 | 10.162 | 438 | B-ROBO1 | Pass | Pass
67689 | B | ROBO_1 | 1 | 20080919 | -30 | 61200 | <35 | 11.0219 | 435 | B-ROBO1 | Pass
67665 | D | 1 | 4 | 20080907 | -30 | 49134 | <35 | 10.80231 | 434-1 | D-1 | Pass | Pass
67674 | D | 1 | 13 | 20081006 | -30 | 170058 | <105 | 12.04389 | 435 | D-1 | Pass
67597 | G | RIG 1 | 174 | 20080904 | -30 | 50420 | <35 | 10.82814 | 435 | G-RIG1 | Fail | Fail
67601 | G | RIG 1 | 179 | 20080917 | -30 | 31800 | <35 | 10.36722 | 434-1 | G-RIG1 | Pass
67614 | G | RIG 3 | 70 | 20080913 | -30 | 32000 | <35 | 10.37349 | 434-1 | G-RIG3 | Pass | Pass
68595 | G | RIG 3 | 75 | 20081004 | -30 | 62300 | <35 | 11.03972 | 435 | G-RIG3 | Pass