## 435-1 RR Master
field: | Lab | CMIR code | For TMC Use Only | Stand ID | Run # | Total number of turns on valve installed | Pump serial number | Temperature control type | Startup ramp time to 170°C | Voltage to heater | SOT Date | EOT Date | Number of turns on valve from open to closed at test set point. | Time to evacuate liquid NO2 into reactor (eval at 11,12,13) | Distillate - % of charge | Drain - KV @ 40°C | CCS temp | Drain - CCS @grade | MRV temp | Drain - MRV @ CCS indicated grade. | Drain - YS @ CCS indicated Grade | Comments | MRV | MRV | PVIS
units: | [5 empty] | count |  | on/off or PID | minutes | volts | yyyymmdd | yyyymmdd | count | HH:MM | % | cSt | °C | cP | °C | cP | Pa |  | cP | ln (Ti) | % Increase
| AM | 69266 | 435-1 | 5 | 15-02 | 8.75 | 4049146 | on/off | 29 | 32 | 20081216 | 20081217 | 7.75 | 12:00 | 54.7 | 147.5 | -30 | 21900 | -30 | 72400 | <70 | valid run | 72400 | 11.18996 | 207.9332
| AM | 69268 | 435-1 | 5 | 15-05 | 8.75 | 4049146 | on/off | 29 | 32 | 20081218 | 20081219 | 7.75 | 12:00 | 58 | 174.7 | -30 | 27800 | -30 | 109900 | <70 | valid run | 109900 | 11.60733 | 264.7182
| AM | 69265 | 435-1 | 4 | 15-01 | 9 | 4049146 | on/off | 24 | 32 | 20081216 | 20081217 | 7.75 | 12:00 | 55.3 | 164 | -30 | 23800 | -30 | 87100 | <105 | valid run | 87100 | 11.37481 | 242.38
| AM | 69267 | 435-1 | 4 | 15-04 | 9 | 4049146 | on/off | 24 | 32 | 20081218 | 20081219 | 7.75 | 12:00 | 49.3 | 142.6 | -30 | 21900 | -30 | 73400 | <70 | valid run | 73400 | 11.20368 | 197.7035
| B | 69196 | 435-1 | 1 | 1 | 10 | EA03/2355 | on/off | 15 | 40 | 20090205 | 20090207 | 6.5 | 12 | 49 | 148.4 | -30 | 34203 | -30 | 130000 | <70 |  | 130000 | 11.77529 | 209.8121
| B | 69197 | 435-1 | 1 | 2 | 10 | EA03/2355 | on/off | 15 | 40 | 20090209 | 20090211 | 6.5 | 12 | [7 empty] | Test aborted due to power failure after 30 hours. Invalid run.
| B | 70059 | 435-1 | 1 | 2 | 10 | EA03/2355 | on/off | 15 | 40 | 20090227 | 20090301 | 6.5 | 12 | 50 | 155.8 | -30 | 37001 | -30 | 153000 | <105 | Rerun after lost run #2 due to power failure on 2/11/09. | 153000 | 11.93819 | 225.261
| AO | 69530 | 435-1 | VLRB-1 | 1-66-1-66 | 9 | 104241-7 | on/off | 13 | 38 | 2009-01-30 | 2009-02-01 | 2.25 | 12:00 | 51.92 | 143.33 | -30 C | 26460 | -30 C | 82969 | < 35 | 5W-20 | 82969 | 11.32622 | 199.2276
| AO | 69531 | 435-1 | VLRB-1 | 1-69-1-69 | 9 | 104241-7 | on/off | 13 | 38 | 2009-02-20 | 2009-02-22 | 2.25 | 12:00 | 48.58 | 130.67 | -30 C | 23975 | -30 C | 72438 | < 35 | 5W-20 | 72438 | 11.19049 | 172.7975
| G | 69187 | 435-1 | 1 |  | 9 | EA03/1332 | On/Off | 20 | 35 | 20090116 | 20090118 | 2.75 | 11:30 | 49.64 | 123.2 | 148.1869 | 20890 | -30 | 58000 | <35 |  | 58000 | 10.9682 | 157.2025
| G | 69188 | 435-1 | 1 |  | 9 | EA03/1332 | On/Off | 20 | 35 | 20090120 | 20090122 | 2.75 | 11:30 | 49.57 | 129.2 | 160 | 23270 | -30 | 76400 | <35 |  | 76400 | 11.24374 | 169.7286
| G | 69185 | 435-1 | 3 |  | 9.5 | EA08/6403 | On/Off | 20 | 35 | 20090107 | 20090105 | 2.75 | 11:30 | 49.35 | 107.1 | 117 | 23150 | -30 | 46300 | <35 |  | 46300 | 10.7429 | 123.5908
| G | 69186 | 435-1 | 3 |  | 9.5 | EA08/6403 | On/Off | 20 | 35 | 20090110 | 20090108 | 2.75 | 11:30 | 49.33 | 106.7 | 116 | 19470 | -30 | 48300 | <35 |  | 48300 | 10.78519 | 122.7557
| A | 69223 | 435-1 | 1 | 41 | 9 | R1VP-1 | PID | 30 | 33 | 20090319 | 20090320 | 0.25 | 11:30 | 103.51 | 104.08 | -30 | 20590 | -30 | 45500 | <35 | RR for new oil blend | 45500 | 10.72547 | 117.286
| A | 69224 | 435-1 | 1 | 42 | 9 | R1VP-1 | PID | 30 | 33 | 20090322 | 20090323 | 0.25 | 11:04 | 81.87 | 120.41 | -30 | 23630 | -30 | 59000 | <35 | RR for new oil blend | 59000 | 10.98529 | 151.3779
| AN | 69287 | 435-1 | 4-R-2 | 3 | 18 | SCA0507-SPCP2 | on/off | 21 | 34 | 20090506 | 20090508 | 14 | 12:00 | 45.8 | 110 | -30 | 16726 | -30 | 69975 | <=35 |  | 69975 | 11.15589 | 129.6451
| AN | 69288 | 435-1 | 4-R-2 | 4 | 18 | SCA0507-SPCP2 | on/off | 21 | 34 | 20090512 | 20090514 | 14 | 12:00 | 51.7 | 142.2 | -30 | 30099 | -30 | 94706 | <=35 |  | 94706 | 11.45853 | 196.8685
[23 empty] | Mean | 11.22945 | 180.518
[23 empty] | s.d. | 0.3513161 | 44.85032
[22 empty] | Oil 435 | Mean | 11.4895 | 222.5
[22 empty] | Oil 435 | s.d. | 0.2932 | 44.9
Yellow columns only need to be reported once per Stand.
Yellow columns only need to be reported once per Stand.

## 435 PVIS From Precision RR
435 PVIS from Original ROBO RR
Lab | KV40VIS | PVIS Increase
A | 141.2 | 204.5729
A | 159.64 | 244.3486
A | 140.35 | 202.7394
A | 136.13 | 193.6368
AM | 159.4 | 243.8309
AM | 171.1 | 269.0682
AM | 136 | 193.3563
AM | 188.5 | 306.6005
AN | 110.3 | 137.9206
AO | 152.44 | 228.8179
AO | 148.45 | 220.2114
B | 155.754 | 235.9664
B | 115.332 | 148.7748
D | 154.2 | 232.6143
D | 174 | 275.3236
| Mean | 222.5188
| s.d. | 44.94151
G | 117.9 | 154.3141
G | 121.1 | 161.2166
G | 112.9 | 143.5289
G | 122 | 163.1579