## Sheet1
DD13 Kit Measurements | [5 empty] | Kit # | 260 |  |  | Date | 2016-01-25
Rings
| Top Ring |  |  |  | Serial Number | A-1631 | A-1632 | A-1633 | A-1634 | A-1635 | A-1636
|  | Ring Tension @ 132 mm (N) |  |  |  | 28.2 | 26 | 27.7 | 26.1 | 27.6 | 25.7
|  | Ring Gap @ 132 mm (mm) |  |  |  | 0.34 | 0.35 | 0.39 | 0.35 | 0.35 | 0.35
@ 1" before the gap
|  |  | Face | Width (mm) |  | 3.17 | 3.23 | 3.18 | 3.2 | 3.16 | 3.17
|  |  |  | Peak Height (µm) |  | 0.39 | 0.39 | 0.39 | 0.39 | 0.39 | 0.39
[5 empty] | Location (mm) | 0.3 | 0.74 | 0.32 | 0.35 | 0.3 | 0.45
[5 empty] | to 0.2 mm Diff (µm) | 0.3 | 1.3 | 0.4 | 0.6 | 0.4 | 1.1
[5 empty] | to 2.75 mm Diff (µm) | 43.6 | 24.1 | 35.5 | 36.9 | 37.9 | 36.7
|  |  |  | Ra (µm) |  | 0.24 | 0.21 | 0.24 | 0.21 | 0.18 | 0.21
|  |  |  | Rk (µm) |  | 0.6 | 0.49 | 0.74 | 0.59 | 0.45 | 0.58
|  |  |  | Rmr1 (%) |  | 7.9 | 6.1 | 9.6 | 8.7 | 9.4 | 7
|  |  |  | Rmr2 (%) |  | 84 | 77.5 | 84.6 | 81.9 | 82.5 | 86.1
|  |  |  | Rpk (µm) |  | 0.29 | 0.14 | 0.22 | 0.29 | 0.24 | 0.24
|  |  |  | Rvk (µm) |  | 1.08 | 0.78 | 1.11 | 1.07 | 1.29 | 0.93
|  |  |  | Vo ((µm*µm)/µm) |  | 0.09 | 0.09 | 0.09 | 0.1 | 0.11 | 0.07
|  |  |  | Rz (µm) |  | 1.77 | 1.59 | 1.68 | 2.04 | 1.44 | 1.35
|  |  | Back of ring width (top to bottom) (mm) |  |  | 2.048 | 2.045 | 2.096 | 2.069 | 2.044 | 2.024
|  |  | Ring thickness (front to rear) (mm) |  |  | 4.631 | 4.648 | 4.639 | 4.62 | 4.638 | 4.641
@ 180° from the gap
|  |  | Face | Width (mm) |  | 3.17 | 3.23 | 3.2 | 3.2 | 3.14 | 3.2
|  |  |  | Peak Height (µm) |  | 0.39 | 0.39 | 0.39 | 0.39 | 0.39 | 0.39
[5 empty] | Location (mm) | 0.33 | 0.66 | 0.39 | 0.31 | 0.37 | 0.41
[5 empty] | to 0.2 mm Diff (µm) | 0.2 | 1.8 | 0.8 | 0.2 | 0.9 | 0.5
[5 empty] | to 2.75 mm Diff (µm) | 38.6 | 25.6 | 36.4 | 38.2 | 36.1 | 32.5
|  |  |  | Ra (µm) |  | 0.26 | 0.2 | 0.21 | 0.21 | 0.18 | 0.19
|  |  |  | Rk (µm) |  | 0.67 | 0.47 | 0.62 | 0.71 | 0.41 | 0.54
|  |  |  | Rmr1 (%) |  | 9.8 | 6.4 | 7.2 | 7 | 7.7 | 5.9
|  |  |  | Rmr2 (%) |  | 82.7 | 80.4 | 83.4 | 84.1 | 83.6 | 80
|  |  |  | Rpk (µm) |  | 0.23 | 0.14 | 0.26 | 0.27 | 0.18 | 0.16
|  |  |  | Rvk (µm) |  | 1.31 | 0.88 | 1.07 | 0.83 | 1.07 | 0.88
|  |  |  | Vo ((µm*µm)/µm) |  | 0.11 | 0.09 | 0.09 | 0.07 | 0.09 | 0.09
|  |  |  | Rz (µm) |  | 1.89 | 1.39 | 1.71 | 1.58 | 1.42 | 1.52
|  |  | Back of ring width (top to bottom) (mm) |  |  | 2.035 | 2.065 | 2.102 | 2.063 | 2.017 | 2.019
|  |  | Ring thickness (front to rear) (mm) |  |  | 4.659 | 4.639 | 4.623 | 4.626 | 4.611 | 4.63
@ 1" after the gap
|  |  | Face | Width (mm) |  | 3.15 | 3.23 | 3.18 | 3.23 | 3.14 | 3.18
|  |  |  | Peak Height (µm) |  | 0.39 | 0.39 | 0.39 | 0.39 | 0.39 | 0.39
[5 empty] | Location (mm) | 0.34 | 0.45 | 0.53 | 0.23 | 0.4 | 0.47
[5 empty] | to 0.2 mm Diff (µm) | 0.8 | 1.1 | 1.1 | 0 | 0.5 | 0.7
[5 empty] | to 2.75 mm Diff (µm) | 40.7 | 27.5 | 35.8 | 39.3 | 35.8 | 31.2
|  |  |  | Ra (µm) |  | 0.23 | 0.26 | 0.22 | 0.18 | 0.22 | 0.21
|  |  |  | Rk (µm) |  | 0.51 | 0.76 | 0.61 | 0.45 | 0.55 | 0.65
|  |  |  | Rmr1 (%) |  | 9.4 | 5.8 | 9.1 | 6.5 | 8.9 | 5.8
|  |  |  | Rmr2 (%) |  | 84.7 | 82.1 | 83 | 78 | 85.7 | 81.9
|  |  |  | Rpk (µm) |  | 0.18 | 0.25 | 0.22 | 0.21 | 0.3 | 0.2
|  |  |  | Rvk (µm) |  | 1.05 | 0.77 | 1.18 | 0.82 | 1.08 | 0.92
|  |  |  | Vo ((µm*µm)/µm) |  | 0.08 | 0.07 | 0.1 | 0.09 | 0.08 | 0.08
|  |  |  | Rz (µm) |  | 1.95 | 2 | 1.75 | 1.2 | 2.17 | 1.21
|  |  | Back of ring width (top to bottom) (mm) |  |  | 2.044 | 2.061 | 2.094 | 2.069 | 2.035 | 2.023
|  |  | Ring thickness (front to rear) (mm) |  |  | 4.638 | 4.649 | 4.63 | 4.624 | 4.632 | 4.656
| Second Ring |  |  |  | Serial Number | PNB-1569 | PNB-1570 | PNB-1571 | PNB-1572 | PNB-1573 | PNB-1574
|  | Ring Tension @ 132 mm (N) |  |  |  | 18.1 | 19.1 | 18.8 | 19.1 | 18.5 | 18.6
|  | Ring Gap @ 132 mm (mm) |  |  |  | 0.8 | 0.85 | 0.85 | 0.85 | 0.81 | 0.85
@ 1" before the gap
|  |  | Face width (mm) |  |  | 2.22 | 2.14 | 2.19 | 2.13 | 2.19 | 2.22
|  |  | Witness Line Width (mm) |  |  | 0.51 | 0.39 | 0.4 | 0.43 | 0.54 | 0.44
|  |  | Base Angle (degrees) |  |  | 2.1 | 2.28 | 2.37 | 2.14 | 2.53 | 1.97
@ 180° from the gap
|  |  | Face width (mm) |  |  | 2.14 | 2.11 | 2.12 | 2.15 | 2.2 | 2.2
|  |  | Witness Line Width (mm) |  |  | 0.45 | 0.46 | 0.51 | 0.51 | 0.52 | 0.5
|  |  | Base Angle (degrees) |  |  | 2.07 | 2.26 | 1.99 | 2.31 | 2.24 | 2.16
@ 1" after the gap
|  |  | Face width (mm) |  |  | 2.21 | 2.15 | 2.18 | 2.12 | 2.17 | 2.22
|  |  | Witness Line Width (mm) |  |  | 0.46 | 0.33 | 0.41 | 0.52 | 0.52 | 0.49
|  |  | Base Angle (degrees) |  |  | 2.09 | 2.18 | 2.22 | 1.93 | 2.25 | 2.41
| Oil Ring |  |  |  | Serial Number | PNB-1569 | PNB-1570 | PNB-1571 | PNB-1572 | PNB-1573 | PNB-1574
|  | Ring Tension w/Expander @ 132 mm (N) |  |  |  | 47 | 45 | 45.5 | 46.4 | 45.9 | 46
|  | Ring Gap @ 132 mm (mm) |  |  |  | 0.5 | 0.5 | 0.55 | 0.55 | 0.5 | 0.5
@ 1" before the gap
|  |  | Gap Between Rails (mm) |  |  | 2.14 | 2.13 | 2.12 | 2.13 | 2.12 | 2.09
|  |  | Ring Width (outside to outside of rails) (mm) |  |  | 2.28 | 2.28 | 2.29 | 2.27 | 2.3 | 2.31
|  |  | Top Rail Width (mm) |  |  | 0.07 | 0.09 | 0.09 | 0.08 | 0.09 | 0.11
|  |  | Bottom Rail Width (mm) |  |  | 0.07 | 0.06 | 0.08 | 0.06 | 0.09 | 0.11
|  |  | Rail Height Differential (µm) |  |  | 0.95 | 2.2 | 2.7 | 3.27 | 3.38 | 2.69
@ 180° from the gap
|  |  | Gap Between Rails (mm) |  |  | 2.13 | 2.15 | 2.11 | 2.12 | 2.14 | 2.11
|  |  | Ring Width (outside to outside of rails) (mm) |  |  | 2.28 | 2.28 | 2.3 | 2.29 | 2.27 | 2.29
|  |  | Top Rail Width (mm) |  |  | 0.08 | 0.08 | 0.1 | 0.09 | 0.06 | 0.09
|  |  | Bottom Rail Width (mm) |  |  | 0.07 | 0.05 | 0.09 | 0.08 | 0.07 | 0.09
|  |  | Rail Height Differential (µm) |  |  | 5.25 | 3.05 | 4.05 | 4.29 | 4.35 | 2.64
@ 1" after the gap
|  |  | Gap Between Rails (mm) |  |  | 2.15 | 2.15 | 2.14 | 2.16 | 2.1 | 2.11
|  |  | Ring Width (outside to outside of rails) (mm) |  |  | 2.27 | 2.27 | 2.27 | 2.26 | 2.3 | 2.29
|  |  | Top Rail Width (mm) |  |  | 0.06 | 0.07 | 0.07 | 0.06 | 0.1 | 0.09
|  |  | Bottom Rail Width (mm) |  |  | 0.06 | 0.05 | 0.06 | 0.04 | 0.1 | 0.09
|  |  | Rail Height Differential (µm) |  |  | 3.4 | 2.84 | 3.19 | 2.9 | 2.34 | 2.64
Liners |  |  |  |  | Serial Number | PNB-1622 | PNB-1623 | PNB-1624 | PNB-1625 | PNB-1626 | PNB-1627
Average of surface traces at 0°, 90°, 180° and 270°
|  | Ra (µm) |  |  |  | 0.2975 | 0.29 | 0.275 | 0.3175 | 0.3225 | 0.2825
|  | Rk (µm) |  |  |  | 0.5125 | 0.515 | 0.505 | 0.5625 | 0.5625 | 0.505
|  | Rmr1 (%) |  |  |  | 7.642225 | 7.02699 | 7.2294925 | 7.4658825 | 6.029905 | 8.1649575
|  | Rmr2 (%) |  |  |  | 81.68012 | 81.1807525 | 81.6998625 | 81.7315525 | 79.8968425 | 82.0664225
|  | Rpk (µm) |  |  |  | 0.165 | 0.155 | 0.1575 | 0.1725 | 0.1425 | 0.18
|  | Rvk (µm) |  |  |  | 1.27 | 1.1925 | 1.0525 | 1.2725 | 1.21 | 1.205
|  | Vo ((µm*µm)/µm) |  |  |  | 0.115 | 0.11 | 0.105 | 0.12 | 0.1275 | 0.11
| Crosshatch Angle (one location midway down the liner)(degrees) |  |  |  |  | 46.7% | 46.7% | 46.3% | 46.3% | 46.3% | 45.9%
P-Tube |  |  |  |  | Serial Number | PNB-0523 | PNB-0524 | PNB-0525 | PNB-0526 | PNB-0527 | PNB-0528
| Hole Diameter (mm) |  |  |  |  | 2.77 | 2.77 | 2.77 | 2.77 | 2.77 | 2.77
2015-09-21