## Sheet1
DD13 Kit Measurements | [5 empty] | Kit # | 273 |  |  | Date | 2016-02-15
Rings
| Top Ring |  |  |  | Serial Number | A-1709 | A-1710 | A-1711 | A-1712 | A-1713 | A-1714
|  | Ring Tension @ 132 mm (N) |  |  |  | 28.3 | 27.5 | 27.3 | 27.4 | 27.7 | 26.7
|  | Ring Gap @ 132 mm (mm) |  |  |  | 0.34 | 0.35 | 0.38 | 0.33 | 0.35 | 0.36
@ 1" before the gap
|  |  | Face | Width (mm) |  | 3.18 | 3.2 | 3.19 | 3.22 | 3.19 | 3.18
|  |  |  | Peak Height (µm) |  | 0.39 | 0.39 | 0.39 | 0.39 | 0.39 | 0.39
[5 empty] | Location (mm) | 0.47 | 0.66 | 0.77 | 0.81 | 0.44 | 0.63
[5 empty] | to 0.2 mm Diff (µm) | 1.6 | 3.08 | 2.05 | 2.9 | 1.8 | 1.7
[5 empty] | to 2.75 mm Diff (µm) | 35.3 | 29.5 | 22.6 | 22.7 | 30.5 | 31.4
|  |  |  | Ra (µm) |  | 0.28 | 0.18 | 0.19 | 0.19 | 0.22 | 0.2
|  |  |  | Rk (µm) |  | 0.77 | 0.44 | 0.5 | 0.51 | 0.62 | 0.48
|  |  |  | Rmr1 (%) |  | 7.3 | 8.3 | 8.5 | 8.5 | 10.3 | 9.2
|  |  |  | Rmr2 (%) |  | 88.4 | 81.4 | 80.2 | 85.1 | 82.9 | 79.9
|  |  |  | Rpk (µm) |  | 0.31 | 0.13 | 0.15 | 0.23 | 0.2 | 0.16
|  |  |  | Rvk (µm) |  | 1.48 | 1.17 | 0.86 | 1.18 | 1.25 | 1.2
|  |  |  | Vo ((µm*µm)/µm) |  | 0.09 | 0.11 | 0.09 | 0.09 | 0.11 | 0.12
|  |  |  | Rz (µm) |  | 3.82 | 1 | 0.97 | 1.72 | 1.52 | 1.4
|  |  | Back of ring width (top to bottom) (mm) |  |  | 2.095 | 2.054 | 2.037 | 2.021 | 2.053 | 2.038
|  |  | Ring thickness (front to rear) (mm) |  |  | 4.65 | 4.639 | 4.634 | 4.646 | 4.63 | 4.649
@ 180° from the gap
|  |  | Face | Width (mm) |  | 3.17 | 3.23 | 3.18 | 3.22 | 3.15 | 3.21
|  |  |  | Peak Height (µm) |  | 0.39 | 0.39 | 0.39 | 0.39 | 0.39 | 0.39
[5 empty] | Location (mm) | 0.45 | 0.66 | 0.76 | 0.56 | 0.46 | 0.35
[5 empty] | to 0.2 mm Diff (µm) | 0.7 | 2.3 | 1.5 | 1.3 | 2.1 | 1
[5 empty] | to 2.75 mm Diff (µm) | 34.8 | 31.1 | 24.1 | 27.7 | 33 | 30.9
|  |  |  | Ra (µm) |  | 0.22 | 0.2 | 0.19 | 0.23 | 0.19 | 0.22
|  |  |  | Rk (µm) |  | 0.71 | 0.42 | 0.5 | 0.62 | 0.49 | 0.67
|  |  |  | Rmr1 (%) |  | 8.4 | 6.6 | 9.2 | 8.7 | 9.5 | 10.2
|  |  |  | Rmr2 (%) |  | 84.1 | 80.1 | 86.6 | 85.4 | 86.9 | 85
|  |  |  | Rpk (µm) |  | 0.29 | 0.15 | 0.13 | 0.37 | 0.22 | 0.25
|  |  |  | Rvk (µm) |  | 0.93 | 0.99 | 1.14 | 0.94 | 1.22 | 1.23
|  |  |  | Vo ((µm*µm)/µm) |  | 0.07 | 0.1 | 0.08 | 0.07 | 0.08 | 0.09
|  |  |  | Rz (µm) |  | 1.66 | 1.03 | 1.23 | 1.62 | 1.35 | 1.86
|  |  | Back of ring width (top to bottom) (mm) |  |  | 2.102 | 2.063 | 2.024 | 2.028 | 2.052 | 2.052
|  |  | Ring thickness (front to rear) (mm) |  |  | 4.624 | 4.632 | 4.639 | 4.627 | 4.641 | 4.63
@ 1" after the gap
|  |  | Face | Width (mm) |  | 3.17 | 3.19 | 3.22 | 3.21 | 3.2 | 3.19
|  |  |  | Peak Height (µm) |  | 0.39 | 0.39 | 0.39 | 0.39 | 0.39 | 0.39
[5 empty] | Location (mm) | 0.42 | 0.7 | 0.71 | 0.69 | 0.45 | 0.5
[5 empty] | to 0.2 mm Diff (µm) | 0.9 | 3.2 | 1.8 | 1.7 | 1.8 | 2.4
[5 empty] | to 2.75 mm Diff (µm) | 36.2 | 28.1 | 24.5 | 24.2 | 31.6 | 30.3
|  |  |  | Ra (µm) |  | 0.26 | 0.19 | 0.17 | 0.2 | 0.21 | 0.23
|  |  |  | Rk (µm) |  | 0.68 | 0.49 | 0.44 | 0.55 | 0.52 | 0.74
|  |  |  | Rmr1 (%) |  | 12.9 | 9.8 | 8.4 | 9.9 | 11 | 7.8
|  |  |  | Rmr2 (%) |  | 85.9 | 84.5 | 81.6 | 84.1 | 86.1 | 83.5
|  |  |  | Rpk (µm) |  | 0.29 | 0.51 | 0.13 | 0.25 | 0.21 | 0.28
|  |  |  | Rvk (µm) |  | 1.35 | 1.29 | 0.82 | 1.11 | 1.32 | 1.1
|  |  |  | Vo ((µm*µm)/µm) |  | 0.1 | 0.1 | 0.08 | 0.09 | 0.09 | 0.09
|  |  |  | Rz (µm) |  | 2.17 | 1.34 | 1.38 | 1.64 | 1.53 | 1.35
|  |  | Back of ring width (top to bottom) (mm) |  |  | 2.082 | 2.054 | 2.048 | 2.024 | 2.054 | 2.048
|  |  | Ring thickness (front to rear) (mm) |  |  | 4.662 | 4.663 | 4.626 | 4.636 | 4.644 | 4.64
| Second Ring |  |  |  | Serial Number | PNB-1647 | PNB-1648 | PNB-1649 | PNB-1650 | PNB-1651 | PNB-1652
|  | Ring Tension @ 132 mm (N) |  |  |  | 18.1 | 17.9 | 18.4 | 18.6 | 18.7 | 18.6
|  | Ring Gap @ 132 mm (mm) |  |  |  | 0.8 | 0.8 | 0.85 | 0.83 | 0.85 | 0.85
@ 1" before the gap
|  |  | Face width (mm) |  |  | 2.26 | 2.25 | 2.18 | 2.2 | 2.2 | 2.21
|  |  | Witness Line Width (mm) |  |  | 0.37 | 0.49 | 0.35 | 0.52 | 0.51 | 0.49
|  |  | Base Angle (degrees) |  |  | 2.66 | 2.25 | 2.18 | 2.1 | 2.33 | 1.96
@ 180° from the gap
|  |  | Face width (mm) |  |  | 2.22 | 2.24 | 2.15 | 2.22 | 2.2 | 2.16
|  |  | Witness Line Width (mm) |  |  | 0.5 | 0.48 | 0.52 | 0.54 | 0.42 | 0.5
|  |  | Base Angle (degrees) |  |  | 2.37 | 2.4 | 2.35 | 2.51 | 2.32 | 2.03
@ 1" after the gap
|  |  | Face width (mm) |  |  | 2.22 | 2.23 | 2.14 | 2.2 | 2.21 | 2.22
|  |  | Witness Line Width (mm) |  |  | 0.44 | 0.37 | 0.41 | 0.35 | 0.38 | 0.44
|  |  | Base Angle (degrees) |  |  | 2.59 | 2.19 | 2.26 | 2.06 | 2.52 | 2.09
| Oil Ring |  |  |  | Serial Number | PNB-1647 | PNB-1648 | PNB-1649 | PNB-1650 | PNB-1651 | PNB-1652
|  | Ring Tension w/Expander @ 132 mm (N) |  |  |  | 47.1 | 46 | 46.8 | 46.3 | 45.2 | 47.3
|  | Ring Gap @ 132 mm (mm) |  |  |  | 0.45 | 0.45 | 0.46 | 0.49 | 0.48 | 0.49
@ 1" before the gap
|  |  | Gap Between Rails (mm) |  |  | 2.16 | 2.09 | 2.1 | 2.14 | 2.08 | 2.12
|  |  | Ring Width (outside to outside of rails) (mm) |  |  | 2.27 | 2.31 | 2.32 | 2.27 | 2.29 | 2.28
|  |  | Top Rail Width (mm) |  |  | 0.07 | 0.11 | 0.12 | 0.08 | 0.09 | 0.07
|  |  | Bottom Rail Width (mm) |  |  | 0.04 | 0.11 | 0.1 | 0.05 | 0.12 | 0.09
|  |  | Rail Height Differential (µm) |  |  | 1.11 | 2.6 | 2.94 | 0.43 | 3.02 | 0.16
@ 180° from the gap
|  |  | Gap Between Rails (mm) |  |  | 2.13 | 2.09 | 2.11 | 2.12 | 2.1 | 2.07
|  |  | Ring Width (outside to outside of rails) (mm) |  |  | 2.29 | 2.31 | 2.31 | 2.27 | 2.28 | 2.32
|  |  | Top Rail Width (mm) |  |  | 0.09 | 0.11 | 0.11 | 0.08 | 0.08 | 0.12
|  |  | Bottom Rail Width (mm) |  |  | 0.07 | 0.11 | 0.09 | 0.07 | 0.1 | 0.13
|  |  | Rail Height Differential (µm) |  |  | 3.56 | 2.5 | 4.35 | 2.8 | 2.31 | 1.74
@ 1" after the gap
|  |  | Gap Between Rails (mm) |  |  | 2.18 | 2.13 | 2.13 | 2.13 | 2.13 | 2.11
|  |  | Ring Width (outside to outside of rails) (mm) |  |  | 2.23 | 2.29 | 2.28 | 2.27 | 2.25 | 2.28
|  |  | Top Rail Width (mm) |  |  | 0.03 | 0.09 | 0.08 | 0.08 | 0.08 | 0.08
|  |  | Bottom Rail Width (mm) |  |  | 0.02 | 0.07 | 0.07 | 0.06 | 0.04 | 0.09
|  |  | Rail Height Differential (µm) |  |  | 3.16 | 0.71 | 2.31 | 0.26 | 2.79 | 2.66
Liners |  |  |  |  | Serial Number | PNB-1694 | PNB-1695 | PNB-1696 | PNB-1697 | PNB-1698 | PNB-1699
Average of surface traces at 0°, 90°, 180° and 270°
|  | Ra (µm) |  |  |  | 0.3525 | 0.3275 | 0.3125 | 0.335 | 0.195 | 0.3425
|  | Rk (µm) |  |  |  | 0.575 | 0.57 | 0.5375 | 0.5975 | 0.46 | 0.5725
|  | Rmr1 (%) |  |  |  | 6.70328 | 6.4237375 | 5.921115 | 6.8885475 | 8.276995 | 5.8831375
|  | Rmr2 (%) |  |  |  | 77.5921225 | 78.6335325 | 76.7419375 | 78.7415825 | 85.84802 | 77.451025
|  | Rpk (µm) |  |  |  | 0.155 | 0.1675 | 0.15 | 0.1725 | 0.18 | 0.15
|  | Rvk (µm) |  |  |  | 1.265 | 1.1825 | 1.045 | 1.1725 | 0.7375 | 1.21
|  | Vo ((µm*µm)/µm) |  |  |  | 0.14 | 0.1275 | 0.1225 | 0.125 | 0.055 | 0.1375
| Crosshatch Angle (one location midway down the liner)(degrees) |  |  |  |  | 46.7 | 46.7 | 46.3 | 46.3 | 46.7 | 45.9
P-Tube |  |  |  |  | Serial Number | PNB-0601 | PNB-0602 | PNB-0603 | PNB-0604 | PNB-0605 | PNB-0606
| Hole Diameter (mm) |  |  |  |  | 2.77 | 2.77 | 2.77 | 2.79 | 2.79 | 2.79
2015-09-21