## Sheet1
DD13 Kit Measurements | [5 empty] | Kit # | R12 |  |  | Date | 2015-10-13
Rings
| Top Ring |  |  |  | Serial Number | A-1279 | A-1280 | A-1281 | A-1282 | A-1283 | A-1284
|  | Ring Tension @ 132 mm (N) |  |  |  | 29.2 | 27.8 | 29.2 | 26.8 | 28.8 | 27.7
|  | Ring Gap @ 132 mm (mm) |  |  |  | 0.37 | 0.35 | 0.33 | 0.35 | 0.37 | 0.38
@ 1" before the gap
|  |  | Face | Width (mm) |  | 3.37 | 3.32 | 3.33 | 3.35 | 3.32 | 3.34
|  |  |  | Peak Height (µm) |  | 0.39 | 0.39 | 0.39 | 0.39 | 0.38 | 0.39
[5 empty] | Location (mm) | 0.64 | 0.75 | 0.52 | 0.46 | 0.43 | 0.38
[5 empty] | to 0.2 mm Diff (µm) | 0.7 | 1.3 | 1.2 | 1.8 | 0.6 | 0.6
[5 empty] | to 2.75 mm Diff (µm) | 29.2 | 27.2 | 32.8 | 32.2 | 34.7 | 37.2
|  |  |  | Ra (µm) |  | 0.16 | 0.22 | 0.19 | 0.22 | 0.18 | 0.23
|  |  |  | Rk (µm) |  | 0.46 | 0.59 | 0.5 | 0.59 | 0.51 | 0.65
|  |  |  | Rmr1 (%) |  | 8.7 | 7.4 | 8.6 | 12.4 | 5.3 | 12
|  |  |  | Rmr2 (%) |  | 84.3 | 81.6 | 80.7 | 83.6 | 87.8 | 82.7
|  |  |  | Rpk (µm) |  | 0.19 | 0.18 | 0.24 | 0.32 | 0.16 | 0.25
|  |  |  | Rvk (µm) |  | 1 | 1.02 | 1.12 | 0.97 | 1.22 | 1.18
|  |  |  | Vo ((µm*µm)/µm) |  | 0.08 | 0.09 | 0.11 | 0.08 | 0.07 | 0.1
|  |  |  | Rz (µm) |  | 1.42 | 2.41 | 1.65 | 3.71 | 1.37 | 2.51
|  |  | Back of ring width (top to bottom) (mm) |  |  | 2.055 | 2.059 | 2.027 | 2.097 | 2.062 | 2.026
|  |  | Ring thickness (front to rear) (mm) |  |  | 4.641 | 4.655 | 4.65 | 4.659 | 4.628 | 4.651
@ 180° from the gap
|  |  | Face | Width (mm) |  | 3.36 | 3.34 | 3.35 | 3.34 | 3.34 | 3.35
|  |  |  | Peak Height (µm) |  | 0.39 | 0.39 | 0.39 | 0.39 | 0.38 | 0.38
[5 empty] | Location (mm) | 0.58 | 0.67 | 0.56 | 0.69 | 0.42 | 0.36
[5 empty] | to 0.2 mm Diff (µm) | 1.6 | 1.3 | 0.9 | 2.5 | 0.7 | 0.7
[5 empty] | to 2.75 mm Diff (µm) | 29.7 | 28.5 | 32.4 | 31.3 | 34 | 36.6
|  |  |  | Ra (µm) |  | 0.28 | 0.17 | 0.22 | 0.25 | 0.24 | 0.22
|  |  |  | Rk (µm) |  | 0.63 | 0.5 | 0.66 | 0.71 | 0.71 | 0.63
|  |  |  | Rmr1 (%) |  | 9.2 | 13 | 8.1 | 8.2 | 6.8 | 10.3
|  |  |  | Rmr2 (%) |  | 80.7 | 86.3 | 82.2 | 82.8 | 83.2 | 82.7
|  |  |  | Rpk (µm) |  | 0.31 | 0.22 | 0.24 | 0.23 | 0.23 | 0.24
|  |  |  | Rvk (µm) |  | 1.23 | 0.88 | 0.93 | 0.84 | 0.97 | 1.22
|  |  |  | Vo ((µm*µm)/µm) |  | 0.12 | 0.06 | 0.08 | 0.07 | 0.08 | 0.11
|  |  |  | Rz (µm) |  | 3.55 | 1.27 | 1.75 | 1.94 | 2.27 | 1.57
|  |  | Back of ring width (top to bottom) (mm) |  |  | 2.062 | 2.067 | 2.056 | 2.084 | 2.044 | 2.023
|  |  | Ring thickness (front to rear) (mm) |  |  | 4.667 | 4.643 | 4.636 | 4.659 | 4.621 | 4.626
@ 1" after the gap
|  |  | Face | Width (mm) |  | 3.36 | 3.34 | 3.33 | 3.35 | 3.3 | 3.34
|  |  |  | Peak Height (µm) |  | 0.39 | 0.39 | 0.39 | 0.39 | 0.38 | 0.38
[5 empty] | Location (mm) | 0.52 | 0.44 | 0.43 | 0.44 | 0.48 | 0.34
[5 empty] | to 0.2 mm Diff (µm) | 1 | 1.4 | 1.1 | 1.2 | 0.9 | 0.7
[5 empty] | to 2.75 mm Diff (µm) | 30.2 | 29.9 | 33 | 32.4 | 34.2 | 36.7
|  |  |  | Ra (µm) |  | 0.18 | 0.27 | 0.24 | 0.2 | 0.26 | 0.23
|  |  |  | Rk (µm) |  | 0.5 | 0.73 | 0.56 | 0.59 | 0.56 | 0.72
|  |  |  | Rmr1 (%) |  | 8.9 | 9.7 | 7.7 | 8.8 | 7.4 | 9
|  |  |  | Rmr2 (%) |  | 84.2 | 82.3 | 82.4 | 83 | 83.7 | 85.2
|  |  |  | Rpk (µm) |  | 0.24 | 0.29 | 0.19 | 0.28 | 0.25 | 0.27
|  |  |  | Rvk (µm) |  | 1.09 | 1.04 | 1.11 | 0.87 | 1.45 | 1.29
|  |  |  | Vo ((µm*µm)/µm) |  | 0.09 | 0.09 | 0.1 | 0.07 | 0.12 | 0.1
|  |  |  | Rz (µm) |  | 1.29 | 2.8 | 2.05 | 1.47 | 2.91 | 1.61
|  |  | Back of ring width (top to bottom) (mm) |  |  | 2.065 | 2.068 | 2.049 | 2.105 | 2.054 | 2.029
|  |  | Ring thickness (front to rear) (mm) |  |  | 4.639 | 4.639 | 4.643 | 4.648 | 4.64 | 4.634
| Second Ring |  |  |  | Serial Number | PNB-1233 | PNB-1234 | PNB-1235 | PNB-1236 | PNB-1237 | PNB-1238
|  | Ring Tension @ 132 mm (N) |  |  |  | 19.3 | 18.6 | 19 | 19.2 | 18.3 | 19.4
|  | Ring Gap @ 132 mm (mm) |  |  |  | 1.84 | 1.83 | 1.84 | 1.83 | 1.86 | 1.84
@ 1" before the gap
|  |  | Face width (mm) |  |  | 2.48 | 2.49 | 2.48 | 2.49 | 2.49 | 2.49
|  |  | Witness Line Width (mm) |  |  | 0.3 | 0.39 | 0.5 | 0.56 | 0.49 | 0.33
|  |  | Base Angle (degrees) |  |  | 2.15 | 2.67 | 2.16 | 2.36 | 2.27 | 2.09
@ 180° from the gap
|  |  | Face width (mm) |  |  | 2.49 | 2.47 | 2.48 | 2.49 | 2.49 | 2.49
|  |  | Witness Line Width (mm) |  |  | 0.49 | 0.5 | 0.43 | 0.44 | 0.28 | 0.48
|  |  | Base Angle (degrees) |  |  | 2.16 | 2.3 | 2.18 | 2.21 | 2.16 | 2.56
@ 1" after the gap
|  |  | Face width (mm) |  |  | 2.46 | 2.48 | 2.47 | 2.48 | 2.47 | 2.48
|  |  | Witness Line Width (mm) |  |  | 0.51 | 0.45 | 0.49 | 0.53 | 0.52 | 0.46
|  |  | Base Angle (degrees) |  |  | 2.3 | 2.57 | 2.21 | 2.42 | 2.26 | 2.25
| Oil Ring |  |  |  | Serial Number | PNB-1233 | PNB-1234 | PNB-1235 | PNB-1236 | PNB-1237 | PNB-1238
|  | Ring Tension w/Expander @ 132 mm (N) |  |  |  | 46.8 | 47.4 | 47.1 | 45.6 | 46.8 | 46.2
|  | Ring Gap @ 132 mm (mm) |  |  |  | 0.5 | 0.5 | 0.45 | 0.5 | 0.5 | 0.5
@ 1" before the gap
|  |  | Gap Between Rails (mm) |  |  | 2.06 | 2.09 | 2.08 | 2.06 | 2.07 | 2.03
|  |  | Ring Width (outside to outside of rails) (mm) |  |  | 2.34 | 2.32 | 2.32 | 2.36 | 2.34 | 2.38
|  |  | Top Rail Width (mm) |  |  | 0.14 | 0.12 | 0.12 | 0.16 | 0.14 | 0.19
|  |  | Bottom Rail Width (mm) |  |  | 0.14 | 0.11 | 0.12 | 0.14 | 0.13 | 0.16
|  |  | Rail Height Differential (µm) |  |  | 0.23 | 2.65 | 1.1 | 2.17 | 2.57 | 1.01
@ 180° from the gap
|  |  | Gap Between Rails (mm) |  |  | 2.11 | 2.06 | 2.09 | 2.08 | 2.08 | 2.09
|  |  | Ring Width (outside to outside of rails) (mm) |  |  | 2.29 | 2.33 | 2.31 | 2.33 | 2.34 | 2.32
|  |  | Top Rail Width (mm) |  |  | 0.1 | 0.13 | 0.11 | 0.13 | 0.14 | 0.12
|  |  | Bottom Rail Width (mm) |  |  | 0.08 | 0.14 | 0.11 | 0.12 | 0.12 | 0.11
|  |  | Rail Height Differential (µm) |  |  | 0.58 | 3.6 | 2.25 | 3.2 | 2.31 | 1.72
@ 1" after the gap
|  |  | Gap Between Rails (mm) |  |  | 2.1 | 2.05 | 2.07 | 2.1 | 2.05 | 2.03
|  |  | Ring Width (outside to outside of rails) (mm) |  |  | 2.3 | 2.35 | 2.35 | 2.32 | 2.34 | 2.37
|  |  | Top Rail Width (mm) |  |  | 0.11 | 0.15 | 0.14 | 0.12 | 0.15 | 0.18
|  |  | Bottom Rail Width (mm) |  |  | 0.09 | 0.15 | 0.14 | 0.1 | 0.14 | 0.16
|  |  | Rail Height Differential (µm) |  |  | 3.06 | 3.7 | 1.8 | 2.86 | 0.9 | 0.04
Liners |  |  |  |  | Serial Number | PNB-1229 | PNB-1230 | PNB-1231 | PNB-1232 | PNB-1233 | PNB-1234
Average of surface traces at 0°, 90°, 180° and 270°
|  | Ra (µm) |  |  |  | 0.21 | 0.205 | 0.225 | 0.3125 | 0.32 | 0.3425
|  | Rk (µm) |  |  |  | 0.4825 | 0.475 | 0.5075 | 0.5725 | 0.5675 | 0.62
|  | Rmr1 (%) |  |  |  | 8.1073 | 8.2832 | 7.8855 | 6.2275 | 6.2737 | 5.9025
|  | Rmr2 (%) |  |  |  | 84.5734 | 84.8616 | 84.2367 | 79.0633 | 78.7245 | 78.7668
|  | Rpk (µm) |  |  |  | 0.185 | 0.1725 | 0.175 | 0.155 | 0.1525 | 0.1575
|  | Rvk (µm) |  |  |  | 0.775 | 0.75 | 0.82 | 1.1 | 1.1125 | 1.2
|  | Vo ((µm*µm)/µm) |  |  |  | 0.0575 | 0.055 | 0.065 | 0.115 | 0.12 | 0.1275
| Crosshatch Angle (one location midway down the liner)(degrees) |  |  |  |  | 48.1% | 48.9% | 48.1 | 46.3% | 46.6% | 47%
P-Tube |  |  |  |  | Serial Number | PNB-0121 | PNB-0122 | PNB-0123 | PNB-0124 | PNB-0125 | PNB-0126
| Hole Diameter (mm) |  |  |  |  | 2.79 | 2.77 | 2.77 | 2.79 | 2.77 | 2.77
2015-09-21