## Measurement-Analytical Data
OS# | 289128A |  |  |  | EOT Date |  | 2015-05-21 |  |  |  | Test Description/Notes
Stand | 109 |  |  |  | EOT Test Hours |  | 32
| TGA | KV100 | KV40 | 90 pass shear | Fuel Dil | HTHS100 | HTHS150 | FTIR | PHIR | Al | Cr | Cu | Fe | Na | Pb | Si | Sn | TBN | TAN
0 | 0.198 | 11.66 | 73.14 |  |  | 8.36 | 3.54 |  |  | 1 | 0 | 0 | 2 | 10 | 0 | 7 | 2 | 8.9 | 2.82
20 | 0.234 | 11.33 | 71 |  | 0.0 |  |  | -160.7 | -2.15 | 1 | 0 | 23 | 6 | 7 | 0 | 11 | 3 | 8.7 | 2.98
32 | 0.273 | 11.34 | 70.33 |  | 0.0 |  |  | -77.18 | -0.94 | 1 | 3 | 35 | 33 | 8 | 0 | 3 | 4 | 8.5 | 2.82
[8 empty] | 1 | 2 | 3 | 4 | 5 | 6 | avg
| Scuffing | [5 empty] | TRWL | [6 empty] | #DIV/0! | [5 empty] | Fuel Analyticals
| 1 | 75% | 4 | 3% |  |  | 2RWL | [6 empty] | #DIV/0! | [6 empty] | Sulfur | Gravity
| 2 | 5% | 5 | 1% |  |  | ORWL | [6 empty] | #DIV/0! | [5 empty] | NEW | 12 | 35.98
| 3 | 4% | 6 | 4% |  |  | CLW | [12 empty] | EOT | 12 | 35.77