## Measurement-Analytical Data
OS# | 321693A |  |  |  | EOT Date |  | 2015-05-10 |  |  |  | Test Description/Notes
Stand | 109 |  |  |  | EOT Test Hours |  | 200
| TGA | KV100 | KV40 | 90 pass shear | Fuel Dil | HTHS100 | HTHS150 | FTIR | PHIR | Al | Cr | Cu | Fe | Na | Pb | Si | Sn | TBN | TAN
0 | 0.11 | 12 | 79.22 |  |  | 8.52 | 3.67 | 0 | 0 | 2 | 0 | 0 | 2 | 7 | 0 | 7 | 2 | 7.9 | 2.66
20 | 0.112 | 11.75 | 77.43 |  | 0 |  |  | -37.88 | 0.31 | 2 | 0 | 16 | 7 | 6 | 0 | 4 | 4 | 7.9 | 2.74
40 | 0.216 | 11.79 | 77.91 |  | 0 |  |  | 104.7 | 5.74 | 2 | 0 | 24 | 11 | 5 | 0 | 5 | 9 | 7.9 | 2.53
60 | 0.465 | 12.02 | 79.12 |  | 0 |  |  | 61.16 | 7.06 | 3 | 0 | 31 | 13 | 5 | 4 | 4 | 9 | 7.5 | 2.54
80 | 0.619 | 12.28 | 81.34 |  | 0 |  |  | 30.51 | 7.83 | 3 | 0 | 34 | 15 | 4 | 0 | 6 | 9 | 6.7 | 2.57
100 | 0.903 | 12.57 | 83.48 |  | 0 |  |  | 14.85 | 9.42 | 3 | 0 | 37 | 16 | 4 | 0 | 5 | 5 | 5.4 | 2.85
120
140
160
180
200 | 1.472 | 13.46 | 90.98 |  | 0 |  |  | -163.2 | 6.97 | 3 | 1 | 44 | 22 | 7 | 0 | 6 | 5 | 4.3 | 3.98
[8 empty] | 1 | 2 | 3 | 4 | 5 | 6 | avg
| Scuffing | [5 empty] | TRWL | [6 empty] | #DIV/0! | [5 empty] | Fuel Analyticals
| 1 | 1% | 4 | 0% |  |  | 2RWL | [6 empty] | #DIV/0! | [6 empty] | Sulfur | Gravity
| 2 | 1% | 5 | 0% |  |  | ORWL | [6 empty] | #DIV/0! | [5 empty] | NEW | 12 | 35.77
| 3 | 1% | 6 | 0% |  |  | CLW | [6 empty] | #DIV/0! | [5 empty] | EOT