## Sheet1
Oil Code | Lab Code | Ltmslab | Desc. | Nitration | Oxidation | KV100 | KV40 | TAN | TBN | TGA Soot | Fuel Dil
OS366228C |  | G | Aged Oil A | 14.31 | 8.042 | 7.275 | 31 | 2.5 | 5.2 | 0.308 | 2.7
OS366229C |  | G | Aged Oil B | 13.93 | 9.466 | 7.281 | 31.03 | 2.8 | 2.3 | 0.667 | 2.3
OS366228C | OS612905, 16-09,C,015 | B | Aged Oil A | 15.75 | 8.493 | 7.22 | 31.35 | 2.6 | 5.1 | 0.46 | 2.4
OS366229C | OS612997 | B | Aged Oil B | 11.92 | 9.451 | 7.205 | 30.94 | 2.9 | 2.7 | 0.687 | 2.4
OS366228C | LO-396288 | A | Aged Oil A | 19.85 | 9.141 | 7.467 | 32.44 | 3 | 4.8 | 0.526 | 2.1
OS366229C | LO-396289 | A | Aged Oil B | 14.42 | 9.635 | 7.491 | 32.07 | 3 | 2.5 | 0.791 | 2.3
| 5W-30 | D | Cycle Development | 20.5 | 9.13 | 8.85 | 50.54 | 4.3 | 2.7 | 0.66 | 2.3