## Template
Test Information
General Test Information | [5 empty] | Test Validity | [5 empty] | Hardware Overview |  |  |  |  | Test Result Summary | [5 empty] | Engineering Comments
Lubrizol Precision Matrix Test #3. BMEP data was not included in this dataset because there is an issue with the equation being used. All QI's are positive. Test Key = 130945
Laboratory: | Lubrizol |  |  |  |  | Scheduled length: |  |  | 200HR |  |  | Lifter modifications: |  | Etched |  |  | Average intake lifter area loss: |  |  | µm2
Test ID: | TRNW838WB |  |  |  |  | Actual test length: |  |  | 200 | HRS |  | "Test" intake hardware used: |  | Yes |  |  | St. Dev. Intake lifter area loss: |  |  | µm2
Test Stand: | 347 |  |  |  |  | Did the test experience a lobe failure: |  |  | No |  |  | Hours on engine (est.): |  | 455.5 | HRS |  | Average intake lifter volume loss: |  | 0.935 | mm3
Oil Code: | REO1012 |  |  |  |  | E.O.T. oil consumption: |  |  | 544 | g |  | Hours on cylinder head (est.): |  | 455.5 | HRS |  | St. Dev. Intake lifter volume loss: |  | 0.147 | mm3
E.O.T. Date: | 2017-12-28 |  |  |  |  | Any indication of non-rotating lifters? |  |  | No |  |  | Hours on clutch (est.): |  | 455.5 | HRS |  | E.O.T. ICP Iron: |  | 101 | ppm
10HR Operational Data (3600 Seconds)
OBD-II Parameters
Data Dictionary Name: |  | Time | Cycle Number |  |  | Stage Identification | AFR | AIRHUM | BAROP | BLOWBY | BMEP | CCASEP | COLDT | COLIN | COLOUT | EXHPR | EXHT | FFLO | FUELP | FUELT | INAIRP | INAIRT | MAP | OILGP | OILT | POWER | RACINT | RACOUT | RPM | SUMPT | TORQUE | TSTCLT1 | Optional Non-ASTM Parameters |  |  |  | Required Parameters without ASTM Names | [5 empty] | P12 | P14 | P17 | P5 | P15 | P4 | P11 | P69 | P20 | P6
Data Dictionary Parameter Description: |  |  |  | Cycle Time | Stage Time |  | Air Fuel Ratio | Intake Air Humidity | Barometric Pressure | Blowby Flow Rate | Brake Mean Effective Pressure | Crankcase Gas Pressure | Coolant Delta | Coolant Temperature Into Engine | Coolant Temperature Out of Engine | Exhaust Pressure | Exhaust Gas Temperature | Fuel Flow Rate | Fuel Rail Pressure | Fuel Rail Temperature | Intake Air Presure | Intake Air Temperature | Intake Manifold Pressure | Oil Gallery Pressure | Engine Oil Gallery (Temp.) | Engine Power | Rocker Cover Coolant In Temp. | Rocker Cover Coolant Out Temp. | Engine Speed (Dyno) | Engine Oil Sump (Temp.) | Engine Torque | Test Cell Air Temperature | Engine Speed (Flywheel) | Total Fuel Used | Coolant Inlet Pressure | Load Cell Temperature | Engine Coolant Flow Rate | Rocker Cover Coolant Flow Rate | Blowby Temperature (Controlled) | Valve Cover Blowby Gas Out | Blowby Gas in Oil Separator (Optional) | Blowby Coolant at Outlet | Engine Speed | Ignition Timing Advance | Abs. Throttle Position | Engine Coolant Temp. | Intake Air Temperature | Absolute Load | MAP | Pedal Position | Bank 1 Sensor 1 | Bank 1 STFT
Units: |  | Sec | Cycle | Sec | Sec | Stage | :1 | g/kg | kPa | L/min | BAR | kPa | °C | °C | °C | kPaa | °C | kg/hr | kPa | °C | kPa | °C | kPaa | kPa | °C | KW | °C | °C | rpm | °C | Nm | °C | rpm | L | kPa | °C | L/min | L/min | °C | °C | °C | °C | RPM | Deg | % | °C | °C | % | kPa | % | V | %
| 1 | 1 | 1 | 1 | 1 | 1 | 14.441 | 11.33 | 99.393 | 2.65 |  | 2.164 | 1.94 | 49.8 | 51.74 | 99.53 | 475.16 | 0.66 | 339.225 | 23.99 | 0.187 | 31.98 | 22.585 | 163.332 | 56.96 | 2.34 | 20.08 | 20.08 | 912.8 | 61.26 | 24.52 | 25.12 |  | 42 | 71.044 | 45 | 80.31 | 119.6 | 28.92 | 30.76 |  | 29.96 | 1010.75 | 17 | 18.43 | 78 | 31 | 22.353 |  | 0 | 0.9 | 2.34
| 1 | 2 | 1 | 2 | 2 | 1 | 13.9 | 11.333 | 99.393 | 4.31 |  | 2.195 | 1.8 | 49.79 | 51.6 | 99.51 | 470.58 | 0.66 | 339.427 | 23.98 | 0.158 | 31.96 | 26.629 | 138.745 | 56.87 | 1.9 | 20.08 | 20.08 | 735.3 | 61.43 | 24.68 | 25.12 |  | 42 | 71.018 | 45 | 80.31 | 119.78 | 28.9 | 30.74 |  | 29.95 | 797.5 | 17.5 | 18.82 | 78 | 31 | 26.274 |  | 0.39 | 0.92 | 0
| 1 | 3 | 1 | 3 | 3 | 1 | 14.141 | 11.332 | 99.393 | 7.42 |  | 2.291 | 1.71 | 49.78 | 51.49 | 99.75 | 466.41 | 0.6 | 339.385 | 23.97 | 0.145 | 31.94 | 34.909 | 127.288 | 56.69 | 1.9 | 20.06 | 20.08 | 716.4 | 61.58 | 25.28 | 25.09 |  | 42 | 70.977 | 45 | 80.27 | 120.19 | 28.88 | 30.72 |  | 29.96 | 712.5 | 14 | 19.22 | 78 | 31 | 37.254 |  | 1.18 | 0.8 | -3.13
| 1 | 4 | 1 | 4 | 4 | 1 | 14.704 | 11.334 | 99.393 | 8.89 |  | 2.392 | 1.61 | 49.79 | 51.39 | 99.59 | 462.73 | 0.63 | 339.347 | 23.98 | 0.149 | 31.94 | 39.534 | 124.272 | 56.51 | 2.03 | 20.09 | 20.09 | 768.5 | 61.71 | 25.26 | 25.07 |  | 42 | 70.957 | 45 | 80.29 | 120.09 | 28.87 | 30.7 |  | 29.97 | 742 | 13.5 | 19.61 | 78 | 32 | 41.96 |  | 1.18 | 0.2 | 2.34
| 1 | 5 | 1 | 5 | 5 | 1 | 14.477 | 11.331 | 99.394 | 8.89 |  | 2.429 | 1.53 | 49.77 | 51.31 | 99.66 | 459.18 | 0.73 | 339.346 | 23.97 | 0.177 | 31.92 | 39.992 | 125.791 | 56.24 | 2.16 | 20.08 | 20.08 | 818.8 | 61.79 | 25.14 | 25.03 |  | 42 | 70.926 | 45 | 80.16 | 119.75 | 28.86 | 30.7 |  | 30 | 802.25 | 15 | 19.61 | 78 | 31 | 39.999 |  | 1.18 | 0.06 | 4.69
| 1 | 6 | 1 | 6 | 6 | 1 | 14.196 | 11.331 | 99.393 | 8.12 |  | 2.427 | 1.51 | 49.74 | 51.24 | 99.58 | 455.86 | 0.81 | 339.337 | 23.97 | 0.203 | 31.91 | 37.213 | 126.896 | 55.81 | 2.11 | 20.09 | 20.09 | 813.8 | 61.86 | 24.8 | 25.01 |  | 42 | 70.902 | 45 | 79.85 | 119.62 | 28.86 | 30.73 |  | 30.03 | 821.75 | 17 | 19.22 | 78 | 31 | 35.686 |  | 0.78 | 0.88 | 0.78
| 1 | 7 | 1 | 7 | 7 | 1 | 14.15 | 11.331 | 99.394 | 7.96 |  | 2.372 | 1.46 | 49.72 | 51.19 | 99.54 | 452.75 | 0.81 | 339.371 | 23.96 | 0.215 | 31.9 | 35.912 | 127.772 | 55 | 2.03 | 20.1 | 20.09 | 778.1 | 61.88 | 24.89 | 25 |  | 42 | 70.885 | 45 | 79.89 | 119.96 | 28.86 | 30.78 |  | 30.06 | 794.5 | 16 | 19.22 | 78 | 31 | 34.117 |  | 0.78 | 0.86 | -1.56
| 12 | 8 | 1 | 8 | 1 | 12 | 14.355 | 11.329 | 99.393 | 8.45 |  | 2.353 | 1.45 | 49.68 | 51.13 | 99.53 | 449.73 | 0.75 | 339.341 | 23.96 | 0.171 | 31.88 | 36.506 | 129.091 | 54 | 1.96 | 20.09 | 20.09 | 749.3 | 61.84 | 24.94 | 24.98 |  | 42 | 70.888 | 45 | 79.93 | 119.89 | 28.86 | 30.81 |  | 30.1 | 757 | 14 | 19.22 | 78 | 31 | 35.294 |  | 0.78 | 0.7 | -4.69
| 12 | 9 | 1 | 9 | 2 | 12 | 14.828 | 11.332 | 99.393 | 8.83 |  | 2.489 | 1.42 | 49.63 | 51.05 | 102.33 | 446.73 | 0.75 | 338.398 | 23.95 | 0.332 | 31.88 | 68.618 | 132.724 | 53.02 | 2.94 | 20.11 | 20.1 | 1060.8 | 61.8 | 26.49 | 24.99 |  | 42 | 70.848 | 45 | 80.08 | 119.85 | 28.85 | 30.84 |  | 30.13 | 864.75 | -11 | 30.2 | 78 | 32 | 86.273 |  | 11.76 | 0.02 | 0
| 12 | 10 | 1 | 10 | 3 | 12 | 14.818 | 11.333 | 99.394 | 9.83 |  | 2.707 | 1.4 | 49.57 | 50.97 | 104.68 | 447.32 | 1.94 | 337.687 | 23.96 | 0.326 | 31.88 | 82.1 | 158.016 | 52.02 | 4.46 | 20.1 | 20.1 | 1656.5 | 61.77 | 25.74 | 24.98 |  | 42 | 70.85 | 45 | 79.85 | 119.95 | 28.85 | 30.86 |  | 30.17 | 1366.25 | 6.5 | 31.37 | 78 | 32 | 91.371 |  | 13.33 | 0.02 | 3.13
| 12 | 11 | 1 | 11 | 4 | 12 | 14.176 | 11.332 | 99.393 | 10.77 |  | 2.936 | 1.65 | 49.52 | 51.17 | 106.24 | 453.38 | 3.38 | 337.192 | 23.96 | 0.355 | 31.9 | 80.284 | 230.411 | 50.76 | 6.31 | 20.1 | 20.1 | 2396.3 | 61.75 | 25.14 | 24.95 |  | 42 | 70.85 | 45 | 79.85 | 119.73 | 28.87 | 30.89 |  | 30.21 | 2096 | 24.5 | 30.59 | 78 | 31 | 82.352 |  | 11.76 | 0.63 | 9.38
| 12 | 12 | 1 | 12 | 5 | 12 | 14.269 | 11.332 | 99.393 | 12.18 |  | 3.052 | 1.97 | 49.48 | 51.45 | 104.02 | 461.19 | 4.43 | 337.16 | 23.95 | 0.339 | 31.91 | 64.968 | 283.248 | 49.47 | 7.28 | 20.1 | 20.09 | 2768 | 61.73 | 25.1 | 24.93 |  | 42 | 70.905 | 45 | 80.12 | 120.2 | 28.9 | 30.93 |  | 30.25 | 2625.75 | 28 | 27.84 | 78 | 31 | 56.077 |  | 9.02 | 0.64 | 0
| 12 | 13 | 1 | 13 | 6 | 12 | 14.191 | 11.33 | 99.393 | 12.87 |  | 3.038 | 2.26 | 49.44 | 51.7 | 107.73 | 466.87 | 4.49 | 336.362 | 23.96 | 0.244 | 31.94 | 62.545 | 304.54 | 49.69 | 8.26 | 20.11 | 20.11 | 3141.7 | 61.76 | 25.1 | 24.92 |  | 42 | 70.902 | 45 | 80.16 | 119.73 | 28.92 | 30.98 |  | 30.29 | 2945.25 | 28 | 30.59 | 78 | 31 | 57.646 |  | 12.16 | 0.21 | 6.25
| 12 | 14 | 1 | 14 | 7 | 12 | 14.172 | 11.331 | 99.393 | 13.1 |  | 3.058 | 2.42 | 49.4 | 51.83 | 110.1 | 474.42 | 5.22 | 336.077 | 23.96 | 0.202 | 31.96 | 64.714 | 318.029 | 50.93 | 9.45 | 20.12 | 20.11 | 3603.5 | 61.66 | 25.04 | 24.92 |  | 42 | 70.923 | 45 | 80.12 | 119.86 | 28.95 | 31.02 |  | 30.32 | 3421 | 29 | 31.76 | 78 | 31 | 65.097 |  | 13.33 | 0.84 | -5.47
| 12 | 15 | 1 | 15 | 8 | 12 | 14.173 | 11.328 | 99.393 | 13.2 |  | 3.073 | 2.64 | 49.37 | 52 | 110.44 | 484.37 | 6.06 | 335.608 | 23.96 | 0.186 | 31.96 | 63.635 | 327.226 | 51.85 | 10.41 | 20.11 | 20.11 | 3966.7 | 61.32 | 25.06 | 24.91 |  | 42 | 70.957 | 45 | 80.08 | 120.05 | 28.98 | 31.06 |  | 30.34 | 3821.75 | 29.5 | 31.76 | 78 | 31 | 61.96 |  | 13.33 | 0.45 | -3.13
| 2 | 16 | 1 | 16 | 1 | 2 | 14.072 | 11.328 | 99.393 | 13.37 |  | 3.044 | 3 | 49.33 | 52.33 | 110.33 | 495.37 | 6.43 | 335.671 | 23.97 | 0.203 | 31.97 | 62.445 | 333.169 | 52.5 | 11.27 | 20.12 | 20.11 | 4271.3 | 60.89 | 25.19 | 24.98 |  | 42 | 71.026 | 45 | 79.81 | 120.24 | 29.02 | 31.09 |  | 30.35 | 4166.25 | 31 | 31.37 | 78 | 31 | 63.136 |  | 12.94 | 0.86 | -12.5
| 2 | 17 | 1 | 17 | 2 | 2 | 14.191 | 11.33 | 99.393 | 12.57 |  | 2.925 | 3 | 49.33 | 52.33 | 104.38 | 495.37 | 6.57 | 336.841 | 23.97 | 0.341 | 31.97 | 53.535 | 337.111 | 52.5 | 11.37 | 20.12 | 20.11 | 4366.4 | 60.89 | 24.87 | 24.98 |  | 42 | 71.05 | 45 | 80 | 120.27 | 29.05 | 31.12 |  | 30.37 | 4370.25 | 36.5 | 27.84 | 78 | 31 | 48.234 |  | 9.41 | 0.78 | -20.31
| 2 | 18 | 1 | 18 | 3 | 2 | 14.367 | 11.329 | 99.393 | 10.15 |  | 2.714 | 3.2 | 49.33 | 52.53 | 103.74 | 506.11 | 5.65 | 337.347 | 23.96 | 0.35 | 31.97 | 45.397 | 337.832 | 53 | 11.27 | 20.11 | 20.11 | 4323.4 | 60.57 | 24.88 | 25.07 |  | 42 | 71.078 | 45 | 80.19 | 119.89 | 29.08 | 31.13 |  | 30.39 | 4344.5 | 37 | 27.45 | 78 | 31 | 40.391 |  | 9.02 | 0.06 | -14.06
| 2 | 19 | 1 | 19 | 4 | 2 | 14.088 | 11.331 | 99.393 | 8.44 |  | 2.579 | 3.37 | 49.33 | 52.7 | 104.29 | 513.12 | 4.6 | 337.458 | 23.97 | 0.328 | 31.99 | 42.917 | 337.107 | 53.48 | 11.19 | 20.12 | 20.11 | 4284.5 | 60.5 | 24.94 | 25.12 |  | 42 | 71.118 | 45 | 80.4 | 119.68 | 29.1 | 31.15 |  | 30.4 | 4304.5 | 36.5 | 27.45 | 78 | 31 | 39.999 |  | 9.02 | 0.86 | -17.97
| 2 | 20 | 1 | 20 | 5 | 2 | 14.213 | 11.331 | 99.394 | 7.5 |  | 2.514 | 3.31 | 49.34 | 52.65 | 105.56 | 518.2 | 4.29 | 337.229 | 23.98 | 0.315 | 32.01 | 44.336 | 335.891 | 53.93 | 11.23 | 20.11 | 20.12 | 4303 | 60.56 | 24.93 | 25.14 |  | 42 | 71.169 | 45 | 80.33 | 120.24 | 29.12 | 31.16 |  | 30.41 | 4289.75 | 35.5 | 28.24 | 78 | 31 | 43.921 |  | 10.2 | 0.72 | -17.19
| 2 | 21 | 1 | 21 | 6 | 2 | 14.087 | 11.329 | 99.394 | 7.29 |  | 2.512 | 3.32 | 49.34 | 52.66 | 105.13 | 522.84 | 4.59 | 337.231 | 23.98 | 0.346 | 32.01 | 45.149 | 335.953 | 54.4 | 11.37 | 20.12 | 20.12 | 4336.4 | 60.62 | 25.03 | 25.11 |  | 42 | 71.183 | 45 | 80.23 | 120.16 | 29.13 | 31.15 |  | 30.39 | 4329.5 | 36.5 | 28.24 | 78 | 31 | 45.882 |  | 9.8 | 0.64 | -10.94
| 2 | 22 | 1 | 22 | 7 | 2 | 14.104 | 11.327 | 99.394 | 7.05 |  | 2.494 | 3.38 | 49.35 | 52.73 | 104.16 | 527.84 | 4.73 | 337.509 | 23.98 | 0.346 | 32 | 42.798 | 335.931 | 54.83 | 11.26 | 20.11 | 20.12 | 4301.7 | 60.64 | 25 | 25.07 |  | 42 | 71.179 | 45 | 80.23 | 119.82 | 29.13 | 31.14 |  | 30.36 | 4319.5 | 37 | 27.45 | 78 | 31 | 40.391 |  | 9.02 | 0.76 | -17.97
| 21 | 23 | 1 | 23 | 1 | 21 | 14.271 | 11.325 | 99.392 | 6.84 |  | 2.463 | 3.41 | 49.37 | 52.77 | 104.36 | 532.33 | 4.4 | 337.482 | 23.97 | 0.402 | 31.98 | 42.007 | 335.323 | 55.18 | 11.16 | 20.1 | 20.11 | 4270.7 | 60.68 | 24.95 | 25.03 |  | 42 | 71.202 | 45 | 80.12 | 119.87 | 29.13 | 31.12 |  | 30.31 | 4285 | 40 | 27.84 | 78 | 31 | 40.391 |  | 9.41 | 0.31 | -14.06
| 21 | 24 | 1 | 24 | 2 | 21 | 13.489 | 11.329 | 99.394 | 6.65 |  | 2.424 | 3.4 | 49.4 | 52.8 | 99.62 | 536.03 | 4.1 | 339.032 | 23.99 | 0.491 | 32 | 26.731 | 333.502 | 55.49 | 10.02 | 20.1 | 20.1 | 3876.4 | 60.75 | 24.69 | 25.01 |  | 42 | 71.219 | 45 | 79.92 | 119.56 | 29.13 | 31.08 |  | 30.26 | 4102.25 | 31.5 | 19.22 | 78 | 31 | 18.431 |  | 0.78 | 0.74 | -20.31
| 21 | 25 | 1 | 25 | 3 | 21 | 17.425 | 11.325 | 99.394 | 4.85 |  | 2.268 | 3.39 | 49.45 | 52.84 | 98.76 | 537.77 | 2.59 | 339.662 | 23.99 | 0.339 | 32.01 | 18.463 | 327.677 | 55.8 | 8.85 | 20.1 | 20.11 | 3411.8 | 60.81 | 24.76 | 25.02 |  | 42 | 71.202 | 45 | 79.92 | 120.05 | 29.13 | 31.06 |  | 30.22 | 3584.25 | 31.5 | 18.43 | 78 | 31 | 12.549 |  | 0 | 0 | 0
| 21 | 26 | 1 | 26 | 4 | 21 | 22.492 | 11.322 | 99.394 | 4.96 |  | 2.173 | 3.24 | 49.51 | 52.76 | 99.43 | 528.33 | 0.58 | 339.921 | 23.99 | 0.177 | 32.01 | 15.15 | 318.2 | 56.09 | 7.26 | 20.1 | 20.11 | 2796.8 | 60.88 | 24.77 | 25.01 |  | 42 | 71.207 | 45 | 79.97 | 120.01 | 29.12 | 31.03 |  | 30.19 | 3065.5 | 27 | 18.82 | 78 | 31 | 11.765 |  | 0.39 | 0 | 0
| 21 | 27 | 1 | 27 | 5 | 21 | 22.495 | 11.324 | 99.394 | 8.09 |  | 2.181 | 2.9 | 49.56 | 52.46 | 99.29 | 515.22 | 0.09 | 339.978 | 24 | 0.182 | 31.99 | 14.807 | 309.327 | 56.33 | 6.09 | 20.09 | 20.12 | 2347.9 | 60.87 | 24.78 | 24.98 |  | 42 | 71.201 | 45 | 80 | 120.11 | 29.09 | 31 |  | 30.16 | 2557.75 | 24.5 | 18.43 | 78 | 31 | 13.725 |  | 0 | 0 | 0
| 21 | 28 | 1 | 28 | 6 | 21 | 21.02 | 11.324 | 99.394 | 8.3 |  | 2.195 | 2.6 | 49.62 | 52.22 | 99.46 | 502.66 | 0.02 | 339.702 | 24 | 0.158 | 31.98 | 16.318 | 287.355 | 56.55 | 4.94 | 20.09 | 20.11 | 1913.2 | 60.83 | 24.68 | 24.98 |  | 42 | 71.136 | 45 | 80.12 | 119.85 | 29.05 | 30.96 |  | 30.14 | 2089.75 | 22 | 18.82 | 78 | 31 | 15.686 |  | 0.78 | 0 | 0
| 21 | 29 | 1 | 29 | 7 | 21 | 14.936 | 11.323 | 99.394 | 4.84 |  | 2.164 | 2.28 | 49.67 | 51.94 | 99.78 | 491.97 | 0.41 | 339.8 | 24 | 0.163 | 31.96 | 17.844 | 245.142 | 56.72 | 3.79 | 20.08 | 20.09 | 1471.4 | 60.9 | 24.59 | 24.97 |  | 42 | 71.075 | 45 | 79.94 | 119.85 | 29 | 30.92 |  | 30.12 | 1677.25 | 20.5 | 18.82 | 78 | 31 | 17.255 |  | 0.39 | 0.41 | 2.34
| 21 | 30 | 1 | 30 | 8 | 21 | 15.118 | 11.323 | 99.394 | 2.5 |  | 2.119 | 2.11 | 49.69 | 51.8 | 99.78 | 484.07 | 0.57 | 339.96 | 23.99 | 0.188 | 31.94 | 19.386 | 202.387 | 56.82 | 2.94 | 20.07 | 20.09 | 1143.8 | 61.05 | 24.52 | 24.96 |  | 42 | 71.031 | 45 | 79.81 | 120.15 | 28.97 | 30.89 |  | 30.1 | 1289.75 | 18 | 18.43 | 78 | 31 | 19.215 |  | 0 | 0 | 6.25
| 1 | 31 | 2 | 1 | 1 | 1 | 14.387 | 11.323 | 99.394 | 2.21 |  | 2.111 | 1.96 | 49.74 | 51.7 | 99.56 | 477.64 | 0.56 | 339.992 | 24 | 0.175 | 31.93 | 23.416 | 160.136 | 56.88 | 2.38 | 20.07 | 20.08 | 918.3 | 61.2 | 24.72 | 24.97 |  | 42 | 71.035 | 45 | 79.94 | 119.97 | 28.94 | 30.85 |  | 30.1 | 1000.75 | 19 | 18.43 | 78 | 31 | 24.313 |  | 0.39 | 0.92 | 3.13
| 1 | 32 | 2 | 2 | 2 | 1 | 13.859 | 11.321 | 99.394 | 3.94 |  | 2.154 | 1.88 | 49.73 | 51.61 | 99.54 | 472.49 | 0.54 | 339.888 | 24 | 0.148 | 31.92 | 28.213 | 137.057 | 56.84 | 2.03 | 20.07 | 20.08 | 778.2 | 61.35 | 24.86 | 24.98 |  | 42 | 70.982 | 45 | 80.03 | 120.15 | 28.92 | 30.83 |  | 30.09 | 832.75 | 17 | 18.82 | 78 | 31 | 27.843 |  | 0.39 | 0.92 | 0
| 1 | 33 | 2 | 3 | 3 | 1 | 14.138 | 11.322 | 99.394 | 6.27 |  | 2.243 | 1.74 | 49.73 | 51.48 | 99.57 | 468.1 | 0.59 | 339.887 | 24 | 0.146 | 31.91 | 34.328 | 128.825 | 56.73 | 2.03 | 20.06 | 20.08 | 771.8 | 61.51 | 25.14 | 24.98 |  | 42 | 70.962 | 45 | 79.83 | 120.01 | 28.9 | 30.8 |  | 30.08 | 766.25 | 14.5 | 19.22 | 78 | 31 | 37.254 |  | 1.18 | 0.84 | -2.34
| 1 | 34 | 2 | 4 | 4 | 1 | 14.504 | 11.322 | 99.394 | 7.57 |  | 2.338 | 1.7 | 49.7 | 51.39 | 99.58 | 464.46 | 0.68 | 339.886 | 24.01 | 0.158 | 31.89 | 37.698 | 126.812 | 56.57 | 2.08 | 20.07 | 20.07 | 792.7 | 61.61 | 25.09 | 24.96 |  | 42 | 70.93 | 45 | 80.02 | 119.82 | 28.89 | 30.78 |  | 30.08 | 784.25 | 14.5 | 19.61 | 78 | 31 | 38.823 |  | 1.18 | 0.61 | -5.47
| 1 | 35 | 2 | 5 | 5 | 1 | 14.536 | 11.321 | 99.394 | 7.8 |  | 2.37 | 1.57 | 49.72 | 51.28 | 99.65 | 461.06 | 0.73 | 339.873 | 24 | 0.173 | 31.89 | 38.354 | 127.444 | 56.31 | 2.15 | 20.07 | 20.08 | 817.9 | 61.65 | 25.13 | 24.96 |  | 42 | 70.88 | 45 | 79.99 | 119.73 | 28.88 | 30.77 |  | 30.09 | 804.5 | 15 | 19.61 | 78 | 31 | 38.039 |  | 1.18 | 0.06 | 2.34
| 1 | 36 | 2 | 6 | 6 | 1 | 14.293 | 11.318 | 99.393 | 7.53 |  | 2.378 | 1.5 | 49.71 | 51.21 | 99.64 | 457.73 | 0.8 | 339.824 | 24 | 0.185 | 31.88 | 38.046 | 127.844 | 55.93 | 2.18 | 20.07 | 20.07 | 831.7 | 61.68 | 25.05 | 24.95 |  | 42 | 70.88 | 45 | 80.04 | 120.01 | 28.88 | 30.77 |  | 30.11 | 825.75 | 16 | 19.61 | 78 | 31 | 37.254 |  | 1.18 | 0.84 | 0.78
| 1 | 37 | 2 | 7 | 7 | 1 | 14.334 | 11.323 | 99.393 | 7.13 |  | 2.379 | 1.47 | 49.68 | 51.15 | 99.61 | 454.57 | 0.8 | 339.731 | 23.99 | 0.215 | 31.87 | 37.039 | 127.727 | 55.32 | 2.16 | 20.06 | 20.07 | 828.6 | 61.69 | 24.89 | 24.94 |  | 42 | 70.845 | 45 | 80.23 | 120.18 | 28.87 | 30.79 |  | 30.13 | 834.25 | 17 | 19.22 | 78 | 31 | 36.47 |  | 0.78 | 0.74 | -2.34
| 12 | 38 | 2 | 8 | 1 | 12 | 14.426 | 11.325 | 99.393 | 7.18 |  | 2.358 | 1.43 | 49.65 | 51.09 | 99.64 | 451.56 | 0.78 | 339.698 | 23.99 | 0.181 | 31.85 | 37.96 | 129.14 | 54.42 | 2.12 | 20.06 | 20.06 | 808.1 | 61.69 | 25.07 | 24.95 |  | 42 | 70.843 | 45 | 80.04 | 119.94 | 28.87 | 30.81 |  | 30.17 | 808.5 | 13 | 19.22 | 78 | 31 | 34.117 |  | 0.78 | 0.21 | 2.34
| 12 | 39 | 2 | 9 | 2 | 12 | 15.165 | 11.325 | 99.394 | 7.56 |  | 2.463 | 1.47 | 49.59 | 51.05 | 102.64 | 448.64 | 0.85 | 338.76 | 23.99 | 0.336 | 31.85 | 66.809 | 133.348 | 53.41 | 3.07 | 20.06 | 20.06 | 1126.3 | 61.64 | 26.05 | 24.94 |  | 42 | 70.815 | 45 | 79.99 | 119.89 | 28.86 | 30.81 |  | 30.19 | 922.5 | -9 | 30.98 | 78 | 31 | 83.528 |  | 12.94 | 0 | 0
| 12 | 40 | 2 | 10 | 3 | 12 | 14.817 | 11.323 | 99.394 | 9.18 |  | 2.696 | 1.43 | 49.54 | 50.97 | 105.16 | 446.77 | 2.04 | 337.818 | 23.98 | 0.317 | 31.84 | 81.937 | 164.493 | 52.4 | 4.66 | 20.06 | 20.05 | 1737.2 | 61.56 | 25.63 | 24.95 |  | 42 | 70.81 | 45 | 79.91 | 120.04 | 28.87 | 30.81 |  | 30.23 | 1441.25 | 7.5 | 32.16 | 78 | 31 | 89.802 |  | 13.73 | 0.02 | 3.91
| 12 | 41 | 2 | 11 | 4 | 12 | 14.257 | 11.326 | 99.394 | 10.27 |  | 2.917 | 1.57 | 49.5 | 51.06 | 106.36 | 451.16 | 3.51 | 337.169 | 23.98 | 0.286 | 31.86 | 77.738 | 240.552 | 51.4 | 6.41 | 20.05 | 20.06 | 2426.9 | 61.54 | 25.23 | 24.95 |  | 42 | 70.829 | 45 | 79.97 | 120.24 | 28.89 | 30.8 |  | 30.27 | 2150.75 | 22 | 30.2 | 78 | 31 | 74.509 |  | 12.16 | 0.14 | 10.94
| 12 | 42 | 2 | 12 | 5 | 12 | 13.756 | 11.327 | 99.394 | 11.94 |  | 3.079 | 1.87 | 49.43 | 51.3 | 103.91 | 458.42 | 4.66 | 337.406 | 23.99 | 0.375 | 31.88 | 67.131 | 285.699 | 50.3 | 7.6 | 20.05 | 20.06 | 2910.9 | 61.58 | 24.95 | 24.92 |  | 42 | 70.858 | 45 | 80.01 | 119.77 | 28.92 | 30.82 |  | 30.32 | 2777.25 | 30 | 27.06 | 78 | 31 | 68.626 |  | 8.63 | 0.92 | 1.56
| 12 | 43 | 2 | 13 | 6 | 12 | 14.58 | 11.323 | 99.394 | 12.38 |  | 3.013 | 2.18 | 49.4 | 51.58 | 107.4 | 465.79 | 5.02 | 336.601 | 23.99 | 0.24 | 31.92 | 60.459 | 307.865 | 49.82 | 8.42 | 20.06 | 20.06 | 3195.8 | 61.64 | 25.17 | 24.92 |  | 42 | 70.872 | 45 | 79.93 | 119.96 | 28.96 | 30.86 |  | 30.37 | 3033.5 | 28.5 | 30.2 | 78 | 31 | 49.803 |  | 12.16 | 0.04 | 3.91
| 12 | 44 | 2 | 14 | 7 | 12 | 14.134 | 11.321 | 99.394 | 12.58 |  | 3.019 | 2.44 | 49.37 | 51.81 | 110.19 | 471.48 | 5.08 | 336.031 | 23.98 | 0.198 | 31.94 | 63.541 | 319.852 | 50.77 | 9.56 | 20.06 | 20.06 | 3641.7 | 61.55 | 25.08 | 24.9 |  | 42 | 70.886 | 45 | 79.85 | 119.58 | 28.98 | 30.9 |  | 30.41 | 3462.5 | 29 | 31.76 | 78 | 31 | 63.92 |  | 13.33 | 0.86 | -4.69
| 12 | 45 | 2 | 15 | 8 | 12 | 14.179 | 11.316 | 99.394 | 12.96 |  | 3.04 | 2.58 | 49.38 | 51.96 | 110.32 | 480.38 | 5.98 | 335.617 | 23.98 | 0.207 | 31.93 | 63.33 | 327.806 | 51.72 | 10.51 | 20.05 | 20.05 | 4006.9 | 61.25 | 25.05 | 24.89 |  | 42 | 70.919 | 45 | 80.23 | 119.96 | 29.01 | 30.94 |  | 30.44 | 3865.5 | 30 | 31.37 | 78 | 31 | 62.744 |  | 12.94 | 0.35 | -3.91
| 2 | 46 | 2 | 16 | 1 | 2 | 14.104 | 11.319 | 99.394 | 13.06 |  | 3.007 | 2.86 | 49.32 | 52.18 | 110.63 | 491.04 | 6.44 | 335.443 | 23.98 | 0.246 | 31.95 | 61.987 | 333.744 | 52.4 | 11.24 | 20.05 | 20.06 | 4296.9 | 60.87 | 24.97 | 24.89 |  | 42 | 70.972 | 45 | 80.31 | 120.19 | 29.04 | 30.98 |  | 30.46 | 4180.25 | 32 | 32.16 | 78 | 31 | 60.783 |  | 13.73 | 0.78 | -6.25
| 2 | 47 | 2 | 17 | 2 | 2 | 14.064 | 11.323 | 99.394 | 12.04 |  | 2.865 | 3.08 | 49.31 | 52.39 | 103.78 | 502.08 | 6.57 | 336.679 | 23.99 | 0.356 | 31.98 | 50.803 | 337.198 | 52.92 | 11.31 | 20.05 | 20.05 | 4348.7 | 60.51 | 24.83 | 24.88 |  | 42 | 71.008 | 45 | 80.25 | 119.75 | 29.08 | 31.02 |  | 30.49 | 4360 | 37 | 27.45 | 78 | 31 | 45.882 |  | 9.41 | 0.86 | -17.97
| 2 | 48 | 2 | 18 | 3 | 2 | 14.08 | 11.322 | 99.395 | 9.89 |  | 2.687 | 3.32 | 49.29 | 52.61 | 103.94 | 510.01 | 5.45 | 337.159 | 23.98 | 0.36 | 31.99 | 44.766 | 337.527 | 53.42 | 11.29 | 20.04 | 20.04 | 4305.9 | 60.36 | 25.05 | 24.9 |  | 42 | 71.073 | 45 | 80.15 | 120.16 | 29.11 | 31.05 |  | 30.51 | 4325 | 37 | 27.45 | 78 | 31 | 40.391 |  | 9.02 | 0.86 | -17.97
| 2 | 49 | 2 | 19 | 4 | 2 | 14.387 | 11.325 | 99.394 | 8.2 |  | 2.553 | 3.34 | 49.29 | 52.63 | 105.06 | 515.29 | 4.48 | 337.279 | 23.99 | 0.323 | 31.99 | 43.483 | 336.795 | 53.91 | 11.16 | 20.04 | 20.05 | 4285.5 | 60.38 | 24.87 | 24.92 |  | 42 | 71.09 | 45 | 80.14 | 119.98 | 29.13 | 31.07 |  | 30.51 | 4289.75 | 35.5 | 27.84 | 78 | 31 | 41.568 |  | 9.41 | 0.04 | -12.5
| 2 | 50 | 2 | 20 | 5 | 2 | 14.215 | 11.323 | 99.394 | 7.5 |  | 2.516 | 3.31 | 49.28 | 52.59 | 105.48 | 520.1 | 4.39 | 337.043 | 23.99 | 0.312 | 31.99 | 44.791 | 335.955 | 54.33 | 11.31 | 20.02 | 20.04 | 4314.5 | 60.47 | 25.03 | 24.9 |  | 42 | 71.106 | 45 | 79.94 | 119.93 | 29.15 | 31.08 |  | 30.49 | 4304.5 | 35.5 | 28.24 | 78 | 31 | 44.705 |  | 9.8 | 0.08 | -10.94
| 2 | 51 | 2 | 21 | 6 | 2 | 13.998 | 11.321 | 99.394 | 7.21 |  | 2.5 | 3.3 | 49.3 | 52.6 | 104.62 | 525.18 | 4.67 | 337.295 | 24 | 0.338 | 32 | 44.066 | 335.55 | 54.71 | 11.26 | 20.02 | 20.04 | 4318.9 | 60.57 | 24.9 | 24.88 |  | 42 | 71.128 | 45 | 79.97 | 120.19 | 29.15 | 31.08 |  | 30.46 | 4325 | 36.5 | 27.45 | 78 | 31 | 44.313 |  | 9.41 | 0.88 | -17.19
| 2 | 52 | 2 | 22 | 7 | 2 | 14.242 | 11.321 | 99.395 | 6.96 |  | 2.471 | 3.32 | 49.31 | 52.63 | 104.33 | 529.91 | 4.58 | 337.466 | 24.01 | 0.346 | 32.02 | 42.593 | 334.875 | 55.11 | 11.02 | 20.02 | 20.03 | 4290.9 | 60.64 | 24.53 | 24.86 |  | 42 | 71.158 | 45 | 79.98 | 119.5 | 29.16 | 31.07 |  | 30.41 | 4304.5 | 36.5 | 27.45 | 78 | 31 | 41.176 |  | 9.02 | 0.35 | -14.06
| 21 | 53 | 2 | 23 | 1 | 21 | 14.23 | 11.322 | 99.394 | 6.75 |  | 2.447 | 3.35 | 49.35 | 52.7 | 104.94 | 533.85 | 4.34 | 337.272 | 24.01 | 0.382 | 32.02 | 42.911 | 334.112 | 55.46 | 11.17 | 20.01 | 20.03 | 4281.3 | 60.74 | 24.91 | 24.86 |  | 42 | 71.17 | 45 | 80.16 | 120.09 | 29.16 | 31.05 |  | 30.36 | 4280.25 | 39 | 28.24 | 78 | 31 | 41.568 |  | 9.8 | 0.06 | -11.72
| 21 | 54 | 2 | 24 | 2 | 21 | 13.605 | 11.325 | 99.394 | 6.44 |  | 2.398 | 3.33 | 49.4 | 52.73 | 99.38 | 537.52 | 4.22 | 339.146 | 24.02 | 0.513 | 32.01 | 27.813 | 333.052 | 55.76 | 10.19 | 20.01 | 20.02 | 3894.4 | 60.84 | 24.99 | 24.87 |  | 42 | 71.17 | 45 | 80.08 | 120.02 | 29.16 | 31.02 |  | 30.32 | 4107 | 31.5 | 18.43 | 78 | 31 | 18.431 |  | 0 | 0.72 | 0
| 21 | 55 | 2 | 25 | 3 | 21 | 20.92 | 11.32 | 99.394 | 4.11 |  | 2.211 | 3.28 | 49.47 | 52.75 | 98.77 | 532.99 | 2.36 | 339.692 | 24.02 | 0.324 | 32.02 | 18.043 | 327.209 | 56.05 | 8.77 | 20 | 20.02 | 3370.3 | 60.89 | 24.86 | 24.83 |  | 42 | 71.138 | 45 | 80.19 | 119.77 | 29.15 | 31 |  | 30.28 | 3584.25 | 29.5 | 18.43 | 78 | 31 | 12.157 |  | 0 | 0 | 0
| 21 | 56 | 2 | 26 | 4 | 21 | 22.492 | 11.323 | 99.395 | 4.4 |  | 2.16 | 3.03 | 49.54 | 52.58 | 99.28 | 520.59 | 0.53 | 339.901 | 24.02 | 0.192 | 32.01 | 15.241 | 318.746 | 56.31 | 7.43 | 19.99 | 20.01 | 2858 | 60.98 | 24.84 | 24.8 |  | 42 | 71.139 | 45 | 79.97 | 120.15 | 29.13 | 30.98 |  | 30.24 | 3078 | 27 | 18.43 | 78 | 31 | 12.941 |  | 0 | 0 | 0
| 21 | 57 | 2 | 27 | 5 | 21 | 22.495 | 11.324 | 99.394 | 7.49 |  | 2.164 | 2.71 | 49.6 | 52.3 | 99.4 | 507.61 | 0.06 | 339.979 | 24.02 | 0.173 | 32.01 | 15.109 | 309.643 | 56.52 | 6.11 | 20 | 20.01 | 2358.7 | 60.97 | 24.74 | 24.81 |  | 42 | 71.13 | 45 | 79.75 | 119.91 | 29.1 | 30.95 |  | 30.22 | 2567.75 | 24.5 | 18.82 | 78 | 31 | 13.725 |  | 0.39 | 0 | 0
| 21 | 58 | 2 | 28 | 6 | 21 | 22.096 | 11.321 | 99.394 | 7.87 |  | 2.145 | 2.36 | 49.65 | 52.01 | 99.6 | 495.7 | 0.02 | 339.843 | 24.02 | 0.158 | 31.99 | 15.811 | 289.222 | 56.69 | 4.96 | 19.99 | 20 | 1913.4 | 60.92 | 24.73 | 24.81 |  | 42 | 71.102 | 45 | 79.96 | 119.8 | 29.06 | 30.91 |  | 30.2 | 2100.75 | 21.5 | 18.43 | 78 | 31 | 14.902 |  | 0.39 | 0 | 0
| 21 | 59 | 2 | 29 | 7 | 21 | 14.997 | 11.321 | 99.394 | 4.5 |  | 2.113 | 2.11 | 49.7 | 51.81 | 99.82 | 486.46 | 0.36 | 339.73 | 24.03 | 0.152 | 31.97 | 18.316 | 247.821 | 56.83 | 3.93 | 19.97 | 20 | 1522.3 | 61 | 24.65 | 24.78 |  | 42 | 71.068 | 45 | 80.16 | 119.68 | 29.02 | 30.88 |  | 30.18 | 1682.75 | 21.5 | 19.22 | 78 | 31 | 18.039 |  | 0.78 | 0.08 | 2.34
| 21 | 60 | 2 | 30 | 8 | 21 | 15.228 | 11.324 | 99.395 | 2.67 |  | 2.116 | 2 | 49.74 | 51.74 | 99.78 | 479.83 | 0.58 | 339.777 | 24.03 | 0.177 | 31.96 | 20.386 | 204.91 | 56.93 | 3.03 | 19.98 | 19.98 | 1177.9 | 61.16 | 24.59 | 24.77 |  | 42 | 71 | 45 | 80.12 | 119.99 | 28.98 | 30.85 |  | 30.16 | 1305.25 | 20 | 18.82 | 78 | 31 | 20 |  | 0.39 | 0.02 | 5.47
| 1 | 61 | 3 | 1 | 1 | 1 | 14.438 | 11.324 | 99.394 | 2.46 |  | 2.148 | 1.9 | 49.75 | 51.65 | 99.52 | 474.75 | 0.58 | 339.796 | 24.03 | 0.19 | 31.94 | 22.403 | 163.912 | 56.92 | 2.35 | 19.97 | 19.99 | 915.1 | 61.25 | 24.5 | 24.74 |  | 42 | 70.952 | 45 | 80 | 120.12 | 28.96 | 30.81 |  | 30.13 | 1020.25 | 17 | 18.43 | 78 | 31 | 21.96 |  | 0 | 0.9 | 2.34
| 1 | 62 | 3 | 2 | 2 | 1 | 13.911 | 11.327 | 99.394 | 4.18 |  | 2.213 | 1.86 | 49.73 | 51.59 | 99.5 | 470.26 | 0.59 | 339.79 | 24.03 | 0.157 | 31.94 | 26.798 | 138.482 | 56.83 | 1.93 | 19.96 | 19.98 | 745.3 | 61.37 | 24.75 | 24.73 |  | 42 | 70.915 | 45 | 79.97 | 119.33 | 28.95 | 30.79 |  | 30.11 | 803 | 17 | 18.82 | 78 | 31 | 26.274 |  | 0.39 | 0.92 | 0
| 1 | 63 | 3 | 3 | 3 | 1 | 14.145 | 11.326 | 99.394 | 6.95 |  | 2.303 | 1.74 | 49.73 | 51.47 | 99.59 | 466.13 | 0.58 | 339.68 | 24.03 | 0.144 | 31.93 | 34.116 | 129.914 | 56.68 | 1.92 | 19.97 | 19.98 | 726.7 | 61.49 | 25.21 | 24.77 |  | 42 | 70.884 | 45 | 79.93 | 119.94 | 28.93 | 30.77 |  | 30.11 | 718.75 | 14 | 19.22 | 78 | 31 | 37.646 |  | 1.18 | 0.84 | -3.13
| 1 | 64 | 3 | 4 | 4 | 1 | 14.637 | 11.323 | 99.394 | 8.52 |  | 2.395 | 1.61 | 49.72 | 51.34 | 99.59 | 462.54 | 0.62 | 339.635 | 24.02 | 0.158 | 31.9 | 38.438 | 127.391 | 56.46 | 1.99 | 19.96 | 19.96 | 757.3 | 61.57 | 25.14 | 24.76 |  | 42 | 70.821 | 45 | 80.12 | 119.99 | 28.92 | 30.75 |  | 30.13 | 742.75 | 14 | 19.22 | 78 | 31 | 39.999 |  | 1.18 | 0.33 | 0.78
| 1 | 65 | 3 | 5 | 5 | 1 | 14.472 | 11.322 | 99.394 | 8.85 |  | 2.439 | 1.5 | 49.73 | 51.23 | 99.59 | 459.1 | 0.7 | 339.711 | 24.02 | 0.172 | 31.89 | 39.085 | 126.618 | 56.19 | 2.08 | 19.95 | 19.97 | 790.9 | 61.61 | 25.08 | 24.74 |  | 42 | 70.783 | 45 | 80.05 | 119.94 | 28.91 | 30.75 |  | 30.15 | 777.25 | 14.5 | 19.22 | 78 | 31 | 38.823 |  | 1.18 | 0.14 | 3.91
| 1 | 66 | 3 | 6 | 6 | 1 | 14.249 | 11.321 | 99.394 | 8.49 |  | 2.427 | 1.48 | 49.73 | 51.21 | 99.6 | 455.86 | 0.79 | 339.793 | 24.02 | 0.184 | 31.88 | 38.668 | 127.989 | 55.82 | 2.11 | 19.96 | 19.96 | 805.7 | 61.63 | 25.01 | 24.73 |  | 42 | 70.773 | 45 | 79.78 | 120.2 | 28.9 | 30.77 |  | 30.18 | 800 | 15 | 19.61 | 78 | 31 | 37.254 |  | 1.18 | 0.8 | -2.34
| 1 | 67 | 3 | 7 | 7 | 1 | 14.441 | 11.323 | 99.394 | 8.16 |  | 2.402 | 1.46 | 49.69 | 51.15 | 99.58 | 452.68 | 0.8 | 339.705 | 24.02 | 0.209 | 31.87 | 37.422 | 128.398 | 55.17 | 2.09 | 19.95 | 19.96 | 800.3 | 61.64 | 24.98 | 24.7 |  | 42 | 70.738 | 45 | 80.08 | 120.15 | 28.9 | 30.82 |  | 30.19 | 803.75 | 15.5 | 19.22 | 78 | 31 | 35.686 |  | 0.78 | 0.21 | 3.13
| 12 | 68 | 3 | 8 | 1 | 12 | 14.173 | 11.323 | 99.394 | 8.07 |  | 2.37 | 1.42 | 49.64 | 51.06 | 99.57 | 449.63 | 0.76 | 339.718 | 24.02 | 0.178 | 31.87 | 36.909 | 129.667 | 54.2 | 2.06 | 19.95 | 19.95 | 787.3 | 61.63 | 24.96 | 24.68 |  | 42 | 70.744 | 45 | 80.03 | 119.77 | 28.89 | 30.86 |  | 30.21 | 795.25 | 15 | 19.22 | 78 | 31 | 35.294 |  | 0.78 | 0.86 | -1.56
| 12 | 69 | 3 | 9 | 2 | 12 | 14.967 | 11.321 | 99.394 | 8.1 |  | 2.47 | 1.47 | 49.58 | 51.05 | 102.36 | 446.6 | 0.77 | 338.54 | 24.01 | 0.332 | 31.86 | 67.946 | 133.004 | 53.21 | 2.97 | 19.95 | 19.95 | 1077.3 | 61.61 | 26.35 | 24.66 |  | 42 | 70.749 | 45 | 79.93 | 119.99 | 28.89 | 30.9 |  | 30.24 | 845.25 | -10 | 30.59 | 78 | 31 | 81.959 |  | 12.55 | 0.02 | 0
| 12 | 70 | 3 | 10 | 3 | 12 | 14.765 | 11.315 | 99.394 | 9.5 |  | 2.716 | 1.43 | 49.54 | 50.96 | 105.08 | 447.72 | 2.06 | 337.695 | 24.01 | 0.314 | 31.87 | 82.087 | 164.598 | 52.09 | 4.71 | 19.95 | 19.95 | 1752.1 | 61.6 | 25.65 | 24.67 |  | 42 | 70.725 | 45 | 80.08 | 120.14 | 28.9 | 30.92 |  | 30.27 | 1374 | 7 | 31.37 | 78 | 31 | 91.371 |  | 13.33 | 0.02 | 3.13
| 12 | 71 | 3 | 11 | 4 | 12 | 14.122 | 11.316 | 99.394 | 10.53 |  | 2.934 | 1.68 | 49.49 | 51.17 | 105.16 | 453.98 | 3.39 | 337.5 | 24.01 | 0.35 | 31.9 | 78.449 | 232.142 | 50.73 | 6.3 | 19.94 | 19.95 | 2394.9 | 61.65 | 25.13 | 24.66 |  | 42 | 70.698 | 45 | 79.89 | 120.07 | 28.92 | 30.93 |  | 30.31 | 2128.75 | 24 | 28.63 | 78 | 31 | 82.352 |  | 9.8 | 0.86 | 5.47
| 12 | 72 | 3 | 12 | 5 | 12 | 14.273 | 11.318 | 99.394 | 12.2 |  | 3.025 | 1.68 | 49.49 | 51.17 | 103.98 | 453.98 | 4.4 | 337.418 | 24.01 | 0.353 | 31.9 | 64.083 | 283.604 | 50.73 | 7.23 | 19.94 | 19.95 | 2755.1 | 61.65 | 25.07 | 24.66 |  | 42 | 70.731 | 45 | 79.97 | 120.31 | 28.95 | 30.95 |  | 30.36 | 2620.25 | 28 | 27.45 | 78 | 31 | 56.47 |  | 9.41 | 0.59 | -0.78
| 12 | 73 | 3 | 13 | 6 | 12 | 14.016 | 11.321 | 99.395 | 13.13 |  | 3.029 | 2.25 | 49.39 | 51.65 | 107.64 | 466.78 | 4.28 | 336.611 | 24.02 | 0.258 | 31.94 | 62.264 | 306.239 | 49.96 | 8.42 | 19.94 | 19.95 | 3184.7 | 61.73 | 25.24 | 24.65 |  | 42 | 70.719 | 45 | 80.06 | 119.87 | 28.98 | 30.99 |  | 30.41 | 2952.25 | 28.5 | 30.2 | 78 | 31 | 59.215 |  | 11.76 | 0.63 | 7.03
| 12 | 74 | 3 | 14 | 7 | 12 | 14.172 | 11.321 | 99.395 | 13.14 |  | 3.035 | 2.25 | 49.39 | 51.65 | 109.41 | 466.78 | 4.82 | 336.102 | 24.02 | 0.218 | 31.94 | 63.32 | 317.979 | 49.96 | 9.36 | 19.94 | 19.95 | 3570.5 | 61.73 | 25.03 | 24.65 |  | 42 | 70.75 | 45 | 80.31 | 119.45 | 28.99 | 31.02 |  | 30.45 | 3396 | 29 | 31.37 | 78 | 31 | 63.136 |  | 12.94 | 0.84 | -4.69
| 12 | 75 | 3 | 15 | 8 | 12 | 14.06 | 11.318 | 99.395 | 13.07 |  | 3.055 | 2.44 | 49.35 | 51.79 | 110.93 | 474.46 | 5.82 | 335.472 | 24.02 | 0.171 | 31.96 | 63.966 | 326.901 | 51.1 | 10.41 | 19.94 | 19.95 | 3952.4 | 61.63 | 25.14 | 24.67 |  | 42 | 70.771 | 45 | 79.95 | 120 | 29.02 | 31.06 |  | 30.49 | 3795.25 | 29 | 32.16 | 78 | 31 | 63.136 |  | 13.73 | 0.88 | -7.81
| 2 | 76 | 3 | 16 | 1 | 2 | 14.109 | 11.318 | 99.395 | 13.4 |  | 3.03 | 2.93 | 49.31 | 52.24 | 110.7 | 495.47 | 6.46 | 335.467 | 24.01 | 0.203 | 31.99 | 62.496 | 333.378 | 52.59 | 11.28 | 19.94 | 19.94 | 4285.5 | 60.95 | 25.14 | 24.77 |  | 42 | 70.835 | 45 | 80.1 | 119.81 | 29.06 | 31.09 |  | 30.51 | 4147.5 | 30.5 | 31.37 | 78 | 31 | 59.999 |  | 12.94 | 0.2 | -7.81
| 2 | 77 | 3 | 17 | 2 | 2 | 14.083 | 11.318 | 99.394 | 12.72 |  | 2.928 | 2.93 | 49.31 | 52.24 | 104.34 | 495.47 | 6.59 | 336.771 | 24.01 | 0.345 | 31.99 | 53.792 | 336.956 | 52.59 | 11.36 | 19.94 | 19.94 | 4365.4 | 60.95 | 24.85 | 24.77 |  | 42 | 70.874 | 45 | 79.93 | 119.99 | 29.09 | 31.12 |  | 30.54 | 4360 | 36.5 | 27.84 | 78 | 31 | 50.195 |  | 9.41 | 0.86 | -18.75
| 2 | 78 | 3 | 18 | 3 | 2 | 14.179 | 11.319 | 99.394 | 10.28 |  | 2.721 | 3.12 | 49.3 | 52.42 | 103.74 | 506.08 | 5.68 | 337.455 | 24.02 | 0.358 | 31.99 | 45.552 | 337.934 | 53.08 | 11.24 | 19.94 | 19.95 | 4323.8 | 60.62 | 24.83 | 24.82 |  | 42 | 70.912 | 45 | 80.03 | 119.87 | 29.13 | 31.15 |  | 30.57 | 4350 | 37 | 27.45 | 78 | 31 | 40.391 |  | 9.02 | 0.76 | -19.53
| 2 | 79 | 3 | 19 | 4 | 2 | 14.334 | 11.318 | 99.394 | 8.41 |  | 2.565 | 3.33 | 49.29 | 52.63 | 104.16 | 512.72 | 4.6 | 337.432 | 24.02 | 0.353 | 32 | 42.668 | 337.447 | 53.57 | 11.17 | 19.92 | 19.93 | 4284.8 | 60.5 | 24.9 | 24.8 |  | 42 | 70.936 | 45 | 80.04 | 120.01 | 29.15 | 31.17 |  | 30.58 | 4304.5 | 37 | 27.45 | 78 | 31 | 40.391 |  | 9.02 | 0.06 | -13.28
| 2 | 80 | 3 | 20 | 5 | 2 | 14.074 | 11.319 | 99.395 | 7.56 |  | 2.508 | 3.36 | 49.31 | 52.67 | 105.59 | 517.75 | 4.29 | 337.146 | 24.02 | 0.316 | 32.02 | 44.253 | 336.51 | 54.03 | 11.08 | 19.93 | 19.94 | 4303.4 | 60.52 | 24.58 | 24.78 |  | 42 | 70.963 | 45 | 80.04 | 120.05 | 29.17 | 31.18 |  | 30.57 | 4289.75 | 35.5 | 28.24 | 78 | 31 | 44.705 |  | 10.2 | 0.78 | -14.84
| 2 | 81 | 3 | 21 | 6 | 2 | 14.051 | 11.316 | 99.395 | 7.25 |  | 2.501 | 3.31 | 49.31 | 52.61 | 104.97 | 522.33 | 4.6 | 337.064 | 24.02 | 0.344 | 32.04 | 44.939 | 336.151 | 54.5 | 11.15 | 19.92 | 19.93 | 4332.9 | 60.57 | 24.58 | 24.76 |  | 42 | 70.986 | 45 | 80.2 | 120.04 | 29.18 | 31.18 |  | 30.54 | 4325 | 36.5 | 28.24 | 78 | 31 | 45.097 |  | 9.8 | 0.86 | -17.19
| 2 | 82 | 3 | 22 | 7 | 2 | 14.187 | 11.315 | 99.395 | 7 |  | 2.484 | 3.32 | 49.32 | 52.64 | 104.31 | 527.4 | 4.71 | 337.475 | 24.03 | 0.348 | 32.04 | 42.872 | 335.891 | 54.88 | 10.86 | 19.92 | 19.93 | 4302.1 | 60.64 | 24.1 | 24.73 |  | 42 | 71.044 | 45 | 80.26 | 120.29 | 29.19 | 31.16 |  | 30.5 | 4314.75 | 37 | 27.45 | 78 | 31 | 40.784 |  | 9.02 | 0.76 | -18.75
| 21 | 83 | 3 | 23 | 1 | 21 | 14.355 | 11.314 | 99.394 | 6.83 |  | 2.45 | 3.32 | 49.36 | 52.68 | 104.11 | 531.87 | 4.44 | 337.542 | 24.03 | 0.398 | 32.03 | 41.957 | 335.22 | 55.23 | 11.06 | 19.91 | 19.92 | 4273 | 60.7 | 24.72 | 24.72 |  | 42 | 71.05 | 45 | 80 | 120.37 | 29.19 | 31.14 |  | 30.46 | 4289.75 | 40.5 | 27.45 | 78 | 31 | 41.176 |  | 9.02 | 0.06 | -13.28
| 21 | 84 | 3 | 24 | 2 | 21 | 13.508 | 11.314 | 99.394 | 6.53 |  | 2.41 | 3.34 | 49.4 | 52.75 | 99.81 | 535.65 | 4.13 | 339.066 | 24.05 | 0.49 | 32.05 | 26.741 | 333.457 | 55.53 | 10.18 | 19.92 | 19.92 | 3877.5 | 60.79 | 25.06 | 24.7 |  | 42 | 71.047 | 45 | 79.89 | 120.2 | 29.19 | 31.12 |  | 30.43 | 4084.25 | 31.5 | 19.22 | 78 | 31 | 17.647 |  | 0.78 | 0.74 | -19.53
| 21 | 85 | 3 | 25 | 3 | 21 | 21.443 | 11.314 | 99.395 | 4.52 |  | 2.247 | 3.37 | 49.46 | 52.83 | 98.9 | 536.7 | 2.32 | 339.544 | 24.04 | 0.317 | 32.07 | 17.89 | 327.311 | 55.81 | 8.81 | 19.9 | 19.92 | 3355 | 60.88 | 25.06 | 24.68 |  | 42 | 71.071 | 45 | 80.13 | 120.24 | 29.19 | 31.09 |  | 30.39 | 3581.25 | 29.5 | 18.43 | 78 | 31 | 12.549 |  | 0 | 0 | 0
| 21 | 86 | 3 | 26 | 4 | 21 | 22.492 | 11.313 | 99.395 | 4.69 |  | 2.183 | 3.21 | 49.51 | 52.72 | 99.35 | 526.61 | 0.59 | 339.808 | 24.05 | 0.173 | 32.07 | 15.23 | 319.148 | 56.08 | 7.37 | 19.9 | 19.92 | 2842.6 | 60.89 | 24.77 | 24.66 |  | 42 | 71.071 | 45 | 80.05 | 120.37 | 29.18 | 31.06 |  | 30.35 | 3060.75 | 27 | 18.82 | 78 | 31 | 11.765 |  | 0.39 | 0 | 0
| 21 | 87 | 3 | 27 | 5 | 21 | 22.495 | 11.313 | 99.394 | 8.23 |  | 2.181 | 2.83 | 49.57 | 52.4 | 99.27 | 513.6 | 0.07 | 339.915 | 24.05 | 0.189 | 32.05 | 14.753 | 309.364 | 56.35 | 6.08 | 19.9 | 19.91 | 2343.8 | 60.87 | 24.78 | 24.64 |  | 42 | 71.037 | 45 | 80.23 | 120.06 | 29.15 | 31.02 |  | 30.3 | 2552.25 | 24.5 | 18.43 | 78 | 31 | 13.725 |  | 0 | 0 | 0
| 21 | 88 | 3 | 28 | 6 | 21 | 20.294 | 11.31 | 99.395 | 8.3 |  | 2.125 | 2.49 | 49.64 | 52.13 | 99.66 | 501.2 | 0.02 | 339.699 | 24.05 | 0.156 | 32.04 | 16.234 | 287.505 | 56.57 | 4.95 | 19.9 | 19.91 | 1912.9 | 60.82 | 24.72 | 24.66 |  | 42 | 70.977 | 45 | 80.16 | 119.68 | 29.1 | 30.98 |  | 30.27 | 2092 | 21.5 | 18.82 | 78 | 31 | 16.078 |  | 0.78 | 0.02 | 0
| 21 | 89 | 3 | 29 | 7 | 21 | 14.965 | 11.306 | 99.394 | 4.96 |  | 2.1 | 2.26 | 49.69 | 51.95 | 99.83 | 490.74 | 0.39 | 339.703 | 24.05 | 0.169 | 32.02 | 17.63 | 249.621 | 56.72 | 3.88 | 19.89 | 19.91 | 1506.1 | 60.9 | 24.58 | 24.67 |  | 42 | 70.96 | 45 | 79.97 | 120.01 | 29.05 | 30.95 |  | 30.25 | 1673.25 | 20.5 | 18.82 | 78 | 31 | 17.255 |  | 0.39 | 0.23 | 2.34
| 21 | 90 | 3 | 30 | 8 | 21 | 15.085 | 11.309 | 99.394 | 2.42 |  | 2.069 | 2.07 | 49.71 | 51.79 | 99.84 | 483.09 | 0.58 | 339.859 | 24.04 | 0.18 | 32 | 19.404 | 201.98 | 56.82 | 2.91 | 19.89 | 19.9 | 1134.2 | 61.04 | 24.47 | 24.65 |  | 42 | 70.892 | 45 | 79.89 | 120.21 | 29.01 | 30.91 |  | 30.24 | 1288.25 | 18 | 18.43 | 78 | 31 | 19.215 |  | 0 | 0.02 | 5.47
| 1 | 91 | 4 | 1 | 1 | 1 | 14.364 | 11.305 | 99.394 | 2.34 |  | 2.083 | 1.97 | 49.73 | 51.7 | 99.53 | 476.72 | 0.52 | 339.822 | 24.04 | 0.183 | 31.98 | 23.36 | 159.863 | 56.87 | 2.36 | 19.89 | 19.9 | 914 | 61.2 | 24.67 | 24.63 |  | 42 | 70.861 | 45 | 79.77 | 120.1 | 28.98 | 30.87 |  | 30.21 | 997.5 | 17.5 | 18.43 | 78 | 31 | 25.098 |  | 0 | 0.92 | 2.34
| 1 | 92 | 4 | 2 | 2 | 1 | 13.889 | 11.302 | 99.394 | 3.94 |  | 2.15 | 1.84 | 49.75 | 51.59 | 99.54 | 471.67 | 0.6 | 339.795 | 24.04 | 0.14 | 31.98 | 28.297 | 138.287 | 56.83 | 2.05 | 19.9 | 19.9 | 784.4 | 61.38 | 24.96 | 24.61 |  | 42 | 70.806 | 45 | 79.94 | 119.88 | 28.97 | 30.84 |  | 30.19 | 817.75 | 15.5 | 19.22 | 78 | 31 | 28.627 |  | 0.78 | 0.92 | -0.78
| 1 | 93 | 4 | 3 | 3 | 1 | 14.23 | 11.302 | 99.395 | 6.38 |  | 2.268 | 1.76 | 49.77 | 51.53 | 99.59 | 467.29 | 0.68 | 339.761 | 24.04 | 0.137 | 31.96 | 35.278 | 130.416 | 56.72 | 2.09 | 19.88 | 19.9 | 791.2 | 61.56 | 25.25 | 24.59 |  | 42 | 70.778 | 45 | 80.16 | 119.83 | 28.95 | 30.83 |  | 30.17 | 782 | 14 | 19.61 | 78 | 31 | 38.039 |  | 1.18 | 0.78 | -3.13
| 1 | 94 | 4 | 4 | 4 | 1 | 14.613 | 11.305 | 99.394 | 7.38 |  | 2.362 | 1.65 | 49.74 | 51.38 | 99.63 | 463.67 | 0.72 | 339.731 | 24.03 | 0.152 | 31.94 | 38.159 | 127.169 | 56.53 | 2.14 | 19.89 | 19.89 | 816.3 | 61.65 | 25.09 | 24.57 |  | 42 | 70.743 | 45 | 80.15 | 119.74 | 28.93 | 30.8 |  | 30.15 | 806.25 | 15 | 19.61 | 78 | 31 | 38.823 |  | 1.18 | 0.25 | 1.56
| 1 | 95 | 4 | 5 | 5 | 1 | 14.52 | 11.303 | 99.394 | 7.37 |  | 2.401 | 1.58 | 49.74 | 51.33 | 99.66 | 460.27 | 0.75 | 339.699 | 24.04 | 0.165 | 31.94 | 38.513 | 126.62 | 56.25 | 2.22 | 19.88 | 19.89 | 843 | 61.72 | 25.1 | 24.59 |  | 42 | 70.722 | 45 | 80.23 | 119.94 | 28.93 | 30.79 |  | 30.15 | 832.75 | 16 | 19.61 | 78 | 31 | 38.039 |  | 1.18 | 0.06 | 3.91
| 1 | 96 | 4 | 6 | 6 | 1 | 14.236 | 11.304 | 99.394 | 7.01 |  | 2.395 | 1.48 | 49.74 | 51.22 | 99.61 | 457.04 | 0.82 | 339.749 | 24.02 | 0.2 | 31.93 | 36.93 | 128.062 | 55.88 | 2.18 | 19.9 | 19.9 | 838 | 61.78 | 24.83 | 24.59 |  | 42 | 70.704 | 45 | 80.26 | 120.29 | 28.92 | 30.79 |  | 30.16 | 848.25 | 17 | 19.22 | 78 | 31 | 35.294 |  | 0.78 | 0.88 | 1.56
| 1 | 97 | 4 | 7 | 7 | 1 | 14.186 | 11.302 | 99.394 | 6.95 |  | 2.369 | 1.51 | 49.71 | 51.22 | 99.61 | 454.04 | 0.84 | 339.811 | 24.02 | 0.213 | 31.91 | 36.088 | 128.36 | 55.26 | 2.12 | 19.89 | 19.89 | 812.6 | 61.83 | 24.92 | 24.57 |  | 42 | 70.671 | 45 | 79.91 | 119.87 | 28.92 | 30.8 |  | 30.18 | 823.25 | 16 | 19.22 | 78 | 31 | 34.509 |  | 0.78 | 0.84 | -1.56
| 12 | 98 | 4 | 8 | 1 | 12 | 14.376 | 11.302 | 99.394 | 7.36 |  | 2.35 | 1.46 | 49.68 | 51.15 | 99.57 | 451.15 | 0.8 | 339.866 | 24.01 | 0.178 | 31.9 | 37.033 | 129.618 | 54.4 | 2.08 | 19.89 | 19.89 | 793.3 | 61.86 | 25.05 | 24.56 |  | 42 | 70.662 | 45 | 79.78 | 120 | 28.91 | 30.8 |  | 30.21 | 799 | 14 | 19.22 | 78 | 31 | 35.294 |  | 0.78 | 0.66 | -4.69
| 12 | 99 | 4 | 9 | 2 | 12 | 15.098 | 11.303 | 99.394 | 7.83 |  | 2.472 | 1.45 | 49.62 | 51.07 | 102.66 | 448.18 | 0.85 | 338.74 | 24 | 0.324 | 31.89 | 67.221 | 133.585 | 53.48 | 3.08 | 19.9 | 19.88 | 1117.1 | 61.85 | 26.29 | 24.54 |  | 42 | 70.644 | 45 | 79.87 | 120.03 | 28.91 | 30.79 |  | 30.24 | 932.75 | -9.5 | 31.37 | 78 | 32 | 85.881 |  | 12.94 | 0 | 0
| 12 | 100 | 4 | 10 | 3 | 12 | 14.798 | 11.3 | 99.393 | 9.31 |  | 2.713 | 1.43 | 49.57 | 51 | 105.12 | 446.76 | 2.04 | 337.764 | 24.01 | 0.301 | 31.9 | 82.051 | 164.074 | 52.65 | 4.65 | 19.91 | 19.9 | 1732 | 61.83 | 25.64 | 24.56 |  | 42 | 70.651 | 45 | 79.93 | 120.09 | 28.91 | 30.78 |  | 30.29 | 1417 | 6.5 | 32.16 | 78 | 31 | 89.802 |  | 13.73 | 0.02 | 3.91
| 12 | 101 | 4 | 11 | 4 | 12 | 14.601 | 11.302 | 99.393 | 10.21 |  | 2.887 | 1.59 | 49.5 | 51.08 | 105.69 | 451.55 | 3.51 | 337.397 | 24.01 | 0.303 | 31.91 | 76.931 | 232.919 | 51.48 | 6.33 | 19.9 | 19.89 | 2391.4 | 61.8 | 25.26 | 24.55 |  | 43 | 70.626 | 45 | 80.19 | 120.13 | 28.94 | 30.77 |  | 30.33 | 2132.75 | 22.5 | 29.8 | 78 | 31 | 70.979 |  | 11.37 | 0.02 | 8.59
| 12 | 102 | 4 | 12 | 5 | 12 | 13.783 | 11.303 | 99.394 | 12.1 |  | 3.036 | 1.9 | 49.45 | 51.36 | 103.89 | 458.5 | 4.4 | 337.446 | 24 | 0.367 | 31.92 | 66.203 | 284.401 | 50.24 | 7.47 | 19.9 | 19.88 | 2855.4 | 61.78 | 24.97 | 24.55 |  | 43 | 70.605 | 45 | 79.89 | 120.3 | 28.97 | 30.8 |  | 30.37 | 2721 | 29.5 | 27.45 | 78 | 31 | 65.489 |  | 9.02 | 0.92 | 2.34
| 12 | 103 | 4 | 13 | 6 | 12 | 14.596 | 11.303 | 99.393 | 12.75 |  | 3.009 | 2.22 | 49.4 | 51.62 | 107.29 | 465.14 | 4.68 | 336.57 | 24 | 0.228 | 31.95 | 60.418 | 306.788 | 49.78 | 8.3 | 19.9 | 19.89 | 3159.2 | 61.77 | 25.1 | 24.52 |  | 43 | 70.636 | 45 | 79.87 | 119.92 | 28.99 | 30.84 |  | 30.41 | 2994.5 | 28 | 30.2 | 78 | 31 | 51.764 |  | 11.76 | 0.04 | 3.91
| 12 | 104 | 4 | 14 | 7 | 12 | 14.072 | 11.303 | 99.394 | 12.88 |  | 3.025 | 2.38 | 49.38 | 51.76 | 110.05 | 471.03 | 4.89 | 336.009 | 24 | 0.198 | 31.98 | 63.876 | 318.373 | 50.79 | 9.44 | 19.9 | 19.89 | 3581.2 | 61.54 | 25.18 | 24.5 |  | 43 | 70.631 | 45 | 79.93 | 120 | 29.01 | 30.87 |  | 30.44 | 3442.75 | 28 | 31.76 | 78 | 31 | 65.097 |  | 13.33 | 0.86 | -3.91
| 12 | 105 | 4 | 15 | 8 | 12 | 14.047 | 11.304 | 99.394 | 13.25 |  | 3.059 | 2.58 | 49.36 | 51.94 | 110.27 | 480.21 | 6.13 | 335.578 | 24 | 0.201 | 32 | 63.975 | 328.38 | 51.77 | 10.59 | 19.9 | 19.89 | 4041.3 | 61.18 | 25.03 | 24.49 |  | 43 | 70.669 | 45 | 79.86 | 119.99 | 29.04 | 30.92 |  | 30.47 | 3865.5 | 30 | 31.37 | 78 | 31 | 65.489 |  | 12.94 | 0.68 | -3.91
| 2 | 106 | 4 | 16 | 1 | 2 | 14.007 | 11.304 | 99.394 | 13.4 |  | 3.029 | 2.81 | 49.35 | 52.16 | 111.23 | 491.25 | 6.49 | 335.305 | 24 | 0.197 | 31.99 | 62.879 | 334.162 | 52.41 | 11.26 | 19.9 | 19.9 | 4307.4 | 60.85 | 24.96 | 24.47 |  | 43 | 70.715 | 45 | 80.01 | 120.14 | 29.07 | 30.96 |  | 30.49 | 4180.25 | 31 | 31.76 | 78 | 31 | 61.175 |  | 13.73 | 0.88 | -12.5
| 2 | 107 | 4 | 17 | 2 | 2 | 14.056 | 11.306 | 99.394 | 12.46 |  | 2.904 | 3.1 | 49.35 | 52.45 | 103.65 | 502.49 | 6.6 | 336.767 | 24 | 0.352 | 32.02 | 51.63 | 338.119 | 52.93 | 11.4 | 19.91 | 19.91 | 4377.5 | 60.57 | 24.87 | 24.47 |  | 43 | 70.757 | 45 | 80.12 | 120.3 | 29.11 | 31 |  | 30.51 | 4385.75 | 37 | 27.45 | 78 | 31 | 46.666 |  | 9.02 | 0.86 | -19.53
| 2 | 108 | 4 | 18 | 3 | 2 | 14.282 | 11.3 | 99.394 | 9.9 |  | 2.693 | 3.29 | 49.35 | 52.64 | 103.7 | 510.64 | 5.4 | 337.396 | 24.01 | 0.361 | 32.05 | 44.07 | 338.464 | 53.41 | 11.31 | 19.92 | 19.92 | 4311.3 | 60.45 | 25.06 | 24.49 |  | 43 | 70.839 | 45 | 80.1 | 120.06 | 29.14 | 31.04 |  | 30.52 | 4344.5 | 37.5 | 27.06 | 78 | 31 | 39.215 |  | 8.63 | 0.72 | -20.31
| 2 | 109 | 4 | 19 | 4 | 2 | 14.334 | 11.302 | 99.394 | 8.26 |  | 2.568 | 3.34 | 49.35 | 52.69 | 105.12 | 515.89 | 4.44 | 337.068 | 24.02 | 0.328 | 32.06 | 43.398 | 337.379 | 53.86 | 11.21 | 19.92 | 19.92 | 4295.4 | 60.47 | 24.92 | 24.52 |  | 43 | 70.846 | 45 | 80.3 | 120.27 | 29.16 | 31.06 |  | 30.53 | 4300 | 35.5 | 27.84 | 78 | 31 | 41.176 |  | 9.8 | 0.04 | -11.72
| 2 | 110 | 4 | 20 | 5 | 2 | 14.068 | 11.307 | 99.394 | 7.54 |  | 2.528 | 3.3 | 49.39 | 52.68 | 105.44 | 520.67 | 4.39 | 337.001 | 24.02 | 0.309 | 32.06 | 44.733 | 336.514 | 54.32 | 11.54 | 19.91 | 19.92 | 4322.8 | 60.54 | 25.5 | 24.5 |  | 43 | 70.897 | 45 | 80.3 | 120.05 | 29.17 | 31.08 |  | 30.51 | 4314.75 | 35.5 | 28.24 | 78 | 31 | 44.705 |  | 9.8 | 0.8 | -15.63
| 2 | 111 | 4 | 21 | 6 | 2 | 14.161 | 11.305 | 99.394 | 7.21 |  | 2.506 | 3.3 | 49.39 | 52.68 | 104.19 | 525.74 | 4.74 | 337.516 | 24.02 | 0.348 | 32.06 | 43.351 | 335.964 | 54.73 | 11.05 | 19.93 | 19.92 | 4313 | 60.59 | 24.47 | 24.48 |  | 43 | 70.915 | 45 | 80.06 | 119.99 | 29.18 | 31.08 |  | 30.48 | 4335 | 37 | 27.45 | 78 | 31 | 43.137 |  | 9.02 | 0.84 | -17.97
| 2 | 112 | 4 | 22 | 7 | 2 | 14.235 | 11.304 | 99.394 | 6.93 |  | 2.473 | 3.33 | 49.36 | 52.69 | 104.13 | 530.26 | 4.56 | 337.551 | 24.01 | 0.35 | 32.05 | 41.989 | 335.186 | 55.08 | 11.4 | 19.91 | 19.91 | 4278.9 | 60.64 | 25.44 | 24.45 |  | 43 | 70.937 | 45 | 79.98 | 119.67 | 29.18 | 31.07 |  | 30.45 | 4300 | 36.5 | 27.45 | 78 | 31 | 40.391 |  | 9.02 | 0.31 | -14.06
| 21 | 113 | 4 | 23 | 1 | 21 | 14.267 | 11.304 | 99.394 | 6.78 |  | 2.457 | 3.36 | 49.41 | 52.77 | 105.17 | 534.02 | 4.29 | 337.355 | 24.03 | 0.389 | 32.09 | 43.652 | 334.672 | 55.45 | 11.02 | 19.93 | 19.93 | 4294 | 60.73 | 24.52 | 24.47 |  | 43 | 70.956 | 45 | 79.93 | 120.08 | 29.18 | 31.05 |  | 30.41 | 4285 | 39.5 | 28.24 | 78 | 31 | 44.313 |  | 9.8 | 0.06 | -10.94
| 21 | 114 | 4 | 24 | 2 | 21 | 13.726 | 11.303 | 99.395 | 6.31 |  | 2.389 | 3.36 | 49.46 | 52.82 | 99.36 | 537.71 | 4.24 | 339.11 | 24.03 | 0.506 | 32.08 | 26.75 | 332.976 | 55.76 | 9.97 | 19.93 | 19.93 | 3852.2 | 60.81 | 24.72 | 24.45 |  | 43 | 70.986 | 45 | 80.09 | 120 | 29.19 | 31.03 |  | 30.38 | 4129.5 | 31.5 | 18.82 | 78 | 31 | 17.255 |  | 0.39 | 0.72 | 0
| 21 | 115 | 4 | 25 | 3 | 21 | 19.621 | 11.302 | 99.395 | 4.14 |  | 2.221 | 3.32 | 49.52 | 52.84 | 98.7 | 532.05 | 2.51 | 339.621 | 24.03 | 0.333 | 32.08 | 18.051 | 327.786 | 56.04 | 8.76 | 19.93 | 19.93 | 3381.6 | 60.89 | 24.73 | 24.44 |  | 43 | 70.998 | 45 | 80.14 | 120.13 | 29.18 | 31.01 |  | 30.35 | 3601.5 | 29.5 | 18.04 | 78 | 31 | 12.157 |  | 0 | 0 | 0
| 21 | 116 | 4 | 26 | 4 | 21 | 22.491 | 11.302 | 99.395 | 4.38 |  | 2.16 | 3.05 | 49.59 | 52.64 | 99.28 | 519.47 | 0.67 | 339.93 | 24.04 | 0.203 | 32.07 | 15.261 | 318.962 | 56.31 | 7.45 | 19.93 | 19.93 | 2868.1 | 60.94 | 24.8 | 24.42 |  | 43 | 70.964 | 45 | 80.16 | 119.46 | 29.16 | 30.98 |  | 30.33 | 3085.75 | 27 | 18.43 | 78 | 31 | 12.941 |  | 0 | 0 | 0
| 21 | 117 | 4 | 27 | 5 | 21 | 22.495 | 11.303 | 99.395 | 8.11 |  | 2.179 | 2.69 | 49.63 | 52.32 | 99.42 | 506.6 | 0.07 | 340.014 | 24.04 | 0.178 | 32.05 | 15.187 | 308.879 | 56.53 | 6.01 | 19.94 | 19.93 | 2318.6 | 60.91 | 24.73 | 24.41 |  | 43 | 70.951 | 45 | 80.31 | 119.97 | 29.13 | 30.95 |  | 30.31 | 2578.75 | 24.5 | 18.82 | 78 | 31 | 14.117 |  | 0.39 | 0 | 0
| 21 | 118 | 4 | 28 | 6 | 21 | 22.495 | 11.306 | 99.395 | 8.68 |  | 2.221 | 2.33 | 49.7 | 52.03 | 99.58 | 494.82 | 0.01 | 339.84 | 24.03 | 0.16 | 32.04 | 15.51 | 289.921 | 56.71 | 4.97 | 19.93 | 19.93 | 1917.5 | 60.91 | 24.74 | 24.38 |  | 43 | 70.921 | 45 | 80 | 120.13 | 29.09 | 30.91 |  | 30.29 | 2103 | 21.5 | 18.43 | 78 | 31 | 14.117 |  | 0 | 0 | 0
| 21 | 119 | 4 | 29 | 7 | 21 | 15.166 | 11.306 | 99.395 | 5.79 |  | 2.215 | 2.14 | 49.75 | 51.89 | 99.86 | 485.61 | 0.3 | 339.692 | 24.05 | 0.177 | 32.03 | 17.845 | 248.778 | 56.85 | 3.94 | 19.95 | 19.95 | 1524.3 | 61.02 | 24.66 | 24.39 |  | 43 | 70.908 | 45 | 79.94 | 119.9 | 29.05 | 30.88 |  | 30.27 | 1682 | 20.5 | 18.82 | 78 | 31 | 18.039 |  | 0.78 | 0.23 | 2.34
| 21 | 120 | 4 | 30 | 8 | 21 | 15.038 | 11.305 | 99.395 | 3.3 |  | 2.18 | 1.96 | 49.79 | 51.76 | 99.8 | 478.81 | 0.54 | 339.775 | 24.04 | 0.176 | 32 | 20.126 | 201.052 | 56.92 | 3.01 | 19.93 | 19.94 | 1170 | 61.16 | 24.6 | 24.37 |  | 43 | 70.838 | 45 | 79.81 | 119.74 | 29.02 | 30.85 |  | 30.25 | 1304.5 | 19.5 | 18.82 | 78 | 31 | 19.608 |  | 0.39 | 0.04 | 4.69
| 1 | 121 | 5 | 1 | 1 | 1 | 14.463 | 11.303 | 99.394 | 2.78 |  | 2.166 | 1.9 | 49.79 | 51.69 | 99.53 | 473.59 | 0.5 | 339.735 | 24.05 | 0.191 | 31.98 | 22.118 | 163.789 | 56.92 | 2.32 | 19.94 | 19.94 | 904.5 | 61.3 | 24.51 | 24.39 |  | 43 | 70.797 | 45 | 80.02 | 120.57 | 29 | 30.82 |  | 30.24 | 1014 | 16 | 18.04 | 78 | 31 | 22.353 |  | 0 | 0.9 | 1.56
| 1 | 122 | 5 | 2 | 2 | 1 | 13.929 | 11.305 | 99.395 | 4.37 |  | 2.198 | 1.81 | 49.77 | 51.58 | 99.54 | 469.01 | 0.51 | 339.727 | 24.05 | 0.14 | 31.97 | 28.473 | 138.688 | 56.83 | 2.03 | 19.95 | 19.95 | 773.4 | 61.42 | 25.05 | 24.42 |  | 43 | 70.759 | 45 | 80.14 | 120.12 | 28.99 | 30.8 |  | 30.22 | 803.75 | 16 | 19.22 | 78 | 31 | 29.411 |  | 0.78 | 0.9 | -0.78
| 1 | 123 | 5 | 3 | 3 | 1 | 14.238 | 11.304 | 99.395 | 6.81 |  | 2.304 | 1.71 | 49.77 | 51.48 | 99.58 | 465.09 | 0.61 | 339.793 | 24.05 | 0.134 | 31.97 | 35.982 | 129.889 | 56.69 | 2.08 | 19.96 | 19.96 | 785.6 | 61.52 | 25.3 | 24.41 |  | 43 | 70.725 | 45 | 80.06 | 119.99 | 28.97 | 30.78 |  | 30.2 | 771.75 | 14 | 19.61 | 78 | 31 | 38.431 |  | 1.18 | 0.78 | -3.13
| 1 | 124 | 5 | 4 | 4 | 1 | 14.665 | 11.302 | 99.394 | 7.65 |  | 2.382 | 1.6 | 49.79 | 51.38 | 99.64 | 461.66 | 0.75 | 339.77 | 24.04 | 0.149 | 31.95 | 38.435 | 126.934 | 56.5 | 2.15 | 19.96 | 19.95 | 817.5 | 61.6 | 25.14 | 24.42 |  | 43 | 70.707 | 45 | 80.12 | 120.33 | 28.95 | 30.77 |  | 30.2 | 803 | 15 | 19.61 | 78 | 31 | 39.215 |  | 1.18 | 0.18 | 1.56
| 1 | 125 | 5 | 5 | 5 | 1 | 14.47 | 11.303 | 99.395 | 7.56 |  | 2.419 | 1.52 | 49.77 | 51.29 | 99.67 | 458.35 | 0.78 | 339.636 | 24.04 | 0.167 | 31.94 | 38.644 | 126.934 | 56.18 | 2.22 | 19.96 | 19.95 | 844 | 61.65 | 25.09 | 24.41 |  | 43 | 70.679 | 45 | 79.95 | 119.83 | 28.94 | 30.76 |  | 30.19 | 832 | 16 | 19.61 | 78 | 31 | 38.039 |  | 1.18 | 0.08 | 4.69
| 1 | 126 | 5 | 6 | 6 | 1 | 14.233 | 11.303 | 99.394 | 7.13 |  | 2.423 | 1.52 | 49.74 | 51.26 | 99.62 | 455.26 | 0.8 | 339.572 | 24.02 | 0.188 | 31.92 | 37.286 | 128.624 | 55.64 | 2.21 | 19.96 | 19.96 | 845.7 | 61.62 | 24.91 | 24.4 |  | 43 | 70.663 | 45 | 79.93 | 120.33 | 28.93 | 30.76 |  | 30.2 | 849 | 17 | 19.22 | 78 | 31 | 35.686 |  | 1.18 | 0.86 | 0.78
| 1 | 127 | 5 | 7 | 7 | 1 | 14.233 | 11.303 | 99.393 | 6.95 |  | 2.405 | 1.46 | 49.71 | 51.17 | 99.62 | 452.36 | 0.81 | 339.636 | 24.01 | 0.207 | 31.91 | 36.715 | 129.59 | 54.81 | 2.18 | 19.97 | 19.95 | 834.8 | 61.63 | 24.92 | 24.42 |  | 43 | 70.616 | 45 | 79.85 | 119.75 | 28.93 | 30.78 |  | 30.2 | 839 | 16.5 | 19.22 | 78 | 31 | 35.294 |  | 1.18 | 0.82 | -1.56
| 12 | 128 | 5 | 8 | 1 | 12 | 14.435 | 11.301 | 99.394 | 6.97 |  | 2.372 | 1.47 | 49.67 | 51.14 | 99.64 | 449.45 | 0.77 | 339.629 | 24.02 | 0.198 | 31.9 | 36.83 | 130.268 | 53.83 | 2.15 | 19.97 | 19.96 | 822.3 | 61.65 | 25.01 | 24.41 |  | 43 | 70.579 | 45 | 79.96 | 119.74 | 28.92 | 30.78 |  | 30.22 | 825.75 | 16 | 19.22 | 78 | 31 | 35.686 |  | 1.18 | 0.47 | -4.69
| 12 | 129 | 5 | 9 | 2 | 12 | 15.241 | 11.303 | 99.393 | 7.3 |  | 2.474 | 1.47 | 49.67 | 51.14 | 102.32 | 449.45 | 0.79 | 338.685 | 24.02 | 0.334 | 31.9 | 66.09 | 134.384 | 53.83 | 2.98 | 19.98 | 19.96 | 1097.2 | 61.66 | 25.91 | 24.42 |  | 43 | 70.552 | 45 | 79.87 | 120.41 | 28.92 | 30.77 |  | 30.24 | 936.5 | -8.5 | 29.02 | 78 | 31 | 80.783 |  | 10.98 | 0 | 0
| 12 | 130 | 5 | 10 | 3 | 12 | 14.985 | 11.303 | 99.394 | 8.71 |  | 2.66 | 1.47 | 49.6 | 51.07 | 104.56 | 446.56 | 1.83 | 337.782 | 24.01 | 0.325 | 31.89 | 80.951 | 158.347 | 52.84 | 4.41 | 19.97 | 19.97 | 1633.3 | 61.66 | 25.8 | 24.4 |  | 43 | 70.58 | 45 | 79.78 | 120.62 | 28.91 | 30.75 |  | 30.28 | 1354.5 | 6 | 31.37 | 78 | 31 | 90.979 |  | 13.33 | 0 | 3.13
| 12 | 131 | 5 | 11 | 4 | 12 | 14.144 | 11.301 | 99.394 | 10.17 |  | 2.906 | 1.49 | 49.55 | 51.04 | 105.21 | 448.03 | 3.29 | 337.362 | 24.02 | 0.349 | 31.91 | 79.062 | 227.876 | 51.83 | 6.22 | 19.98 | 19.97 | 2362.6 | 61.65 | 25.13 | 24.39 |  | 43 | 70.55 | 45 | 79.89 | 120.13 | 28.94 | 30.73 |  | 30.33 | 2082 | 23.5 | 29.02 | 78 | 31 | 83.528 |  | 10.2 | 0.84 | 5.47
| 12 | 132 | 5 | 12 | 5 | 12 | 14.157 | 11.3 | 99.393 | 11.97 |  | 3.02 | 1.72 | 49.48 | 51.21 | 104.44 | 454.51 | 4.4 | 336.838 | 24.01 | 0.34 | 31.94 | 66.042 | 281.887 | 50.71 | 7.28 | 19.98 | 19.96 | 2770.2 | 61.61 | 25.1 | 24.4 |  | 43 | 70.573 | 45 | 79.89 | 120.43 | 28.97 | 30.74 |  | 30.37 | 2609.25 | 27.5 | 28.24 | 78 | 31 | 59.215 |  | 9.8 | 0.61 | 8.59
| 12 | 133 | 5 | 13 | 6 | 12 | 14.251 | 11.301 | 99.393 | 12.95 |  | 3.006 | 2 | 49.48 | 51.48 | 106.18 | 461.7 | 4.5 | 336.278 | 24.01 | 0.293 | 31.96 | 61.437 | 304.295 | 49.71 | 8.22 | 19.99 | 19.98 | 3128 | 61.62 | 25.09 | 24.38 |  | 43 | 70.632 | 45 | 80.12 | 120.37 | 29 | 30.78 |  | 30.4 | 2973.25 | 29 | 29.41 | 78 | 31 | 58.038 |  | 10.98 | 0.64 | -1.56
| 12 | 134 | 5 | 14 | 7 | 12 | 14.237 | 11.303 | 99.393 | 12.66 |  | 3.002 | 2.31 | 49.41 | 51.73 | 108.67 | 467.6 | 4.76 | 335.63 | 24 | 0.228 | 31.97 | 61.757 | 317.334 | 50.14 | 9.25 | 19.99 | 19.98 | 3520 | 61.65 | 25.09 | 24.36 |  | 43 | 70.646 | 45 | 80.13 | 119.76 | 29.01 | 30.81 |  | 30.43 | 3350.75 | 29 | 30.98 | 78 | 31 | 59.999 |  | 12.55 | 0.78 | -3.91
| 12 | 135 | 5 | 15 | 8 | 12 | 14.143 | 11.307 | 99.393 | 12.77 |  | 3.038 | 2.46 | 49.39 | 51.85 | 110.79 | 475.01 | 5.57 | 334.9 | 24 | 0.183 | 31.99 | 64.016 | 326.505 | 51.25 | 10.32 | 20 | 19.99 | 3923.1 | 61.51 | 25.13 | 24.35 |  | 43 | 70.711 | 45 | 80.05 | 119.88 | 29.03 | 30.86 |  | 30.45 | 3760.75 | 29 | 32.16 | 78 | 31 | 64.705 |  | 13.73 | 0.86 | -7.81
| 2 | 136 | 5 | 16 | 1 | 2 | 14.182 | 11.305 | 99.393 | 13.32 |  | 3.032 | 2.74 | 49.36 | 52.1 | 110.2 | 484.43 | 6.37 | 334.863 | 24 | 0.206 | 32.02 | 62.848 | 333.059 | 52.06 | 11.12 | 20 | 19.99 | 4239.8 | 61.22 | 25.05 | 24.37 |  | 43 | 70.763 | 45 | 80.2 | 120.36 | 29.07 | 30.9 |  | 30.47 | 4125 | 30.5 | 31.37 | 78 | 31 | 61.175 |  | 13.33 | 0.82 | -12.5
| 2 | 137 | 5 | 17 | 2 | 2 | 14.206 | 11.301 | 99.393 | 12.68 |  | 2.928 | 2.93 | 49.33 | 52.25 | 104.55 | 495.57 | 6.62 | 336.118 | 23.99 | 0.343 | 32.03 | 54.037 | 337.205 | 52.62 | 11.28 | 19.99 | 19.99 | 4344.9 | 60.85 | 24.8 | 24.39 |  | 43 | 70.794 | 45 | 79.97 | 120.37 | 29.1 | 30.93 |  | 30.49 | 4344.5 | 36.5 | 28.24 | 78 | 31 | 49.411 |  | 9.8 | 0.76 | -19.53
| 2 | 138 | 5 | 18 | 3 | 2 | 14.346 | 11.3 | 99.393 | 10.34 |  | 2.728 | 3.12 | 49.35 | 52.47 | 103.79 | 506.02 | 5.68 | 336.664 | 24 | 0.348 | 32.04 | 46.026 | 338.335 | 53.12 | 11.22 | 20.01 | 19.99 | 4315.7 | 60.58 | 24.84 | 24.44 |  | 43 | 70.829 | 45 | 79.84 | 119.86 | 29.13 | 30.97 |  | 30.52 | 4335 | 37 | 27.45 | 78 | 31 | 40.784 |  | 9.02 | 0.06 | -14.06
| 2 | 139 | 5 | 19 | 4 | 2 | 14.113 | 11.305 | 99.393 | 8.62 |  | 2.595 | 3.3 | 49.35 | 52.65 | 104.19 | 512.72 | 4.66 | 336.749 | 24.01 | 0.352 | 32.04 | 43.359 | 337.607 | 53.61 | 11.2 | 20 | 20 | 4285.9 | 60.5 | 24.95 | 24.45 |  | 43 | 70.891 | 45 | 80.23 | 119.92 | 29.16 | 31 |  | 30.53 | 4304.5 | 36.5 | 27.45 | 78 | 31 | 40.784 |  | 9.02 | 0.74 | -16.41
| 2 | 140 | 5 | 20 | 5 | 2 | 14.054 | 11.303 | 99.394 | 7.6 |  | 2.523 | 3.32 | 49.33 | 52.65 | 105.46 | 517.82 | 4.32 | 336.399 | 24.01 | 0.319 | 32.04 | 44.532 | 336.49 | 54.05 | 11.31 | 20 | 20 | 4305.9 | 60.51 | 25.08 | 24.46 |  | 43 | 70.868 | 45 | 80.27 | 119.94 | 29.17 | 31.02 |  | 30.51 | 4289.75 | 35.5 | 28.24 | 78 | 31 | 45.097 |  | 10.2 | 0.86 | -15.63
| 2 | 141 | 5 | 21 | 6 | 2 | 14.171 | 11.299 | 99.394 | 7.28 |  | 2.508 | 3.29 | 49.34 | 52.63 | 104.67 | 522.6 | 4.6 | 336.581 | 24.01 | 0.339 | 32.06 | 44.652 | 335.942 | 54.49 | 11.37 | 20.01 | 20.01 | 4326.2 | 60.59 | 25.1 | 24.47 |  | 43 | 70.896 | 45 | 80.04 | 120.24 | 29.18 | 31.03 |  | 30.45 | 4329.5 | 36.5 | 27.84 | 78 | 31 | 45.097 |  | 9.41 | 0.8 | -17.97
| 2 | 142 | 5 | 22 | 7 | 2 | 14.182 | 11.301 | 99.394 | 7.04 |  | 2.486 | 3.38 | 49.34 | 52.71 | 104.39 | 527.73 | 4.72 | 336.743 | 24.01 | 0.344 | 32.07 | 43.248 | 335.547 | 54.91 | 11.17 | 20.01 | 20 | 4306 | 60.67 | 24.78 | 24.51 |  | 43 | 70.911 | 45 | 79.85 | 119.75 | 29.19 | 31.02 |  | 30.4 | 4314.75 | 36.5 | 27.45 | 78 | 31 | 41.568 |  | 9.41 | 0.33 | -14.06
| 21 | 143 | 5 | 23 | 1 | 21 | 14.15 | 11.303 | 99.394 | 6.85 |  | 2.458 | 3.37 | 49.37 | 52.75 | 103.88 | 532.17 | 4.46 | 336.92 | 24.01 | 0.427 | 32.06 | 42.218 | 335.356 | 55.27 | 11.19 | 20.01 | 20 | 4282.8 | 60.73 | 24.96 | 24.54 |  | 43 | 70.923 | 45 | 79.99 | 119.88 | 29.18 | 31 |  | 30.33 | 4295.25 | 41.5 | 27.45 | 78 | 31 | 41.568 |  | 9.41 | 0.27 | -11.72
| 21 | 144 | 5 | 24 | 2 | 21 | 13.542 | 11.301 | 99.394 | 6.45 |  | 2.406 | 3.33 | 49.43 | 52.76 | 99.59 | 536.09 | 4.13 | 338.416 | 24.01 | 0.491 | 32.06 | 26.59 | 333.731 | 55.58 | 10.02 | 20.01 | 20.01 | 3871.9 | 60.8 | 24.71 | 24.53 |  | 43 | 70.929 | 45 | 80.18 | 119.95 | 29.18 | 30.98 |  | 30.29 | 4084.25 | 31.5 | 19.22 | 78 | 31 | 16.862 |  | 0.78 | 0.76 | -20.31
| 21 | 145 | 5 | 25 | 3 | 21 | 19.929 | 11.299 | 99.394 | 4.42 |  | 2.245 | 3.35 | 49.48 | 52.82 | 98.89 | 536.34 | 2.33 | 339.016 | 24.01 | 0.313 | 32.07 | 17.905 | 327.409 | 55.87 | 8.7 | 20.01 | 20.01 | 3355 | 60.86 | 24.75 | 24.54 |  | 43 | 70.932 | 45 | 79.81 | 119.83 | 29.18 | 30.96 |  | 30.25 | 3567.75 | 29.5 | 18.43 | 78 | 31 | 12.941 |  | 0 | 0 | 0
| 21 | 146 | 5 | 26 | 4 | 21 | 22.492 | 11.3 | 99.394 | 4.87 |  | 2.191 | 3.16 | 49.53 | 52.7 | 99.45 | 525.71 | 0.54 | 339.204 | 24.02 | 0.168 | 32.08 | 15.272 | 318.427 | 56.17 | 7.24 | 20.02 | 20.01 | 2791.9 | 60.93 | 24.77 | 24.53 |  | 43 | 70.909 | 45 | 79.7 | 120.26 | 29.17 | 30.93 |  | 30.24 | 3063.25 | 27 | 18.82 | 78 | 31 | 12.549 |  | 0.39 | 0 | 0
| 21 | 147 | 5 | 27 | 5 | 21 | 22.495 | 11.299 | 99.394 | 8.24 |  | 2.204 | 2.81 | 49.59 | 52.41 | 99.28 | 512.68 | 0.09 | 339.175 | 24.02 | 0.184 | 32.07 | 14.8 | 309.517 | 56.42 | 6.07 | 20.02 | 20.03 | 2343.3 | 60.93 | 24.76 | 24.53 |  | 43 | 70.914 | 45 | 80.12 | 119.95 | 29.14 | 30.9 |  | 30.22 | 2552.25 | 24.5 | 18.43 | 78 | 31 | 13.333 |  | 0 | 0 | 0
| 21 | 148 | 5 | 28 | 6 | 21 | 20.996 | 11.299 | 99.394 | 8.59 |  | 2.224 | 2.47 | 49.64 | 52.12 | 99.49 | 500.35 | 0.01 | 338.965 | 24.02 | 0.164 | 32.05 | 16.089 | 287.565 | 56.62 | 4.93 | 20.02 | 20.03 | 1907 | 60.97 | 24.69 | 24.51 |  | 43 | 70.851 | 45 | 79.93 | 120.24 | 29.1 | 30.87 |  | 30.19 | 2086.5 | 21.5 | 18.82 | 78 | 31 | 15.294 |  | 0.39 | 0.02 | 0
| 21 | 149 | 5 | 29 | 7 | 21 | 14.762 | 11.3 | 99.394 | 5.27 |  | 2.2 | 2.2 | 49.68 | 51.88 | 99.56 | 490.12 | 0.37 | 338.948 | 24.02 | 0.161 | 32.02 | 18.11 | 245.276 | 56.75 | 3.79 | 20.03 | 20.02 | 1471.8 | 61.03 | 24.59 | 24.5 |  | 43 | 70.831 | 45 | 79.85 | 119.83 | 29.06 | 30.84 |  | 30.16 | 1677.25 | 20.5 | 18.82 | 78 | 31 | 17.647 |  | 0.39 | 0.41 | 3.91
| 21 | 150 | 5 | 30 | 8 | 21 | 15.057 | 11.302 | 99.394 | 2.92 |  | 2.148 | 2.05 | 49.73 | 51.78 | 99.74 | 482.6 | 0.58 | 338.946 | 24.02 | 0.187 | 32.01 | 19.624 | 202.914 | 56.85 | 2.94 | 20.03 | 20.04 | 1146.4 | 61.19 | 24.49 | 24.49 |  | 43 | 70.819 | 45 | 80.13 | 119.82 | 29.03 | 30.81 |  | 30.14 | 1297.5 | 18 | 18.43 | 78 | 31 | 19.215 |  | 0 | 0.02 | 6.25
| 1 | 151 | 6 | 1 | 1 | 1 | 14.349 | 11.3 | 99.394 | 2.57 |  | 2.147 | 1.94 | 49.74 | 51.68 | 99.54 | 476.55 | 0.59 | 339.006 | 24.03 | 0.183 | 32 | 23.264 | 160.999 | 56.91 | 2.38 | 20.04 | 20.03 | 921.5 | 61.34 | 24.69 | 24.5 |  | 43 | 70.787 | 45 | 80.08 | 119.86 | 29.01 | 30.78 |  | 30.12 | 1008.5 | 18 | 18.43 | 78 | 31 | 24.705 |  | 0 | 0.92 | 3.13
| 1 | 152 | 6 | 2 | 2 | 1 | 13.857 | 11.304 | 99.394 | 4.13 |  | 2.194 | 1.84 | 49.76 | 51.6 | 99.56 | 471.62 | 0.64 | 338.874 | 24.02 | 0.138 | 31.99 | 28.914 | 137.958 | 56.85 | 2.07 | 20.03 | 20.03 | 792.8 | 61.44 | 24.98 | 24.5 |  | 43 | 70.756 | 45 | 79.78 | 119.91 | 28.98 | 30.76 |  | 30.1 | 832 | 16 | 19.22 | 78 | 31 | 29.411 |  | 0.78 | 0.92 | 0.78
| 1 | 153 | 6 | 3 | 3 | 1 | 14.18 | 11.307 | 99.394 | 6.18 |  | 2.271 | 1.73 | 49.77 | 51.5 | 99.62 | 467.35 | 0.67 | 338.785 | 24.01 | 0.139 | 31.98 | 35.253 | 130.074 | 56.72 | 2.13 | 20.04 | 20.04 | 803.1 | 61.55 | 25.28 | 24.49 |  | 43 | 70.729 | 45 | 79.72 | 120.01 | 28.96 | 30.75 |  | 30.09 | 789 | 14 | 19.61 | 78 | 31 | 38.431 |  | 1.18 | 0.82 | -2.34
| 1 | 154 | 6 | 4 | 4 | 1 | 14.604 | 11.309 | 99.394 | 7.07 |  | 2.346 | 1.65 | 49.74 | 51.39 | 99.66 | 463.77 | 0.75 | 338.702 | 24.01 | 0.153 | 31.95 | 37.949 | 127.371 | 56.53 | 2.17 | 20.04 | 20.03 | 825.2 | 61.61 | 25.11 | 24.47 |  | 43 | 70.669 | 45 | 79.93 | 119.84 | 28.95 | 30.74 |  | 30.08 | 816.25 | 15 | 19.61 | 78 | 31 | 38.823 |  | 1.18 | 0.29 | 1.56
| 1 | 155 | 6 | 5 | 5 | 1 | 14.467 | 11.307 | 99.394 | 7.04 |  | 2.376 | 1.57 | 49.75 | 51.32 | 99.66 | 460.4 | 0.76 | 338.567 | 24 | 0.167 | 31.94 | 38.249 | 127.474 | 56.27 | 2.24 | 20.04 | 20.03 | 850.6 | 61.67 | 25.09 | 24.45 |  | 43 | 70.639 | 45 | 79.82 | 120.05 | 28.93 | 30.72 |  | 30.08 | 836.5 | 16 | 19.61 | 78 | 31 | 37.646 |  | 1.18 | 0.06 | 4.69
| 1 | 156 | 6 | 6 | 6 | 1 | 14.258 | 11.309 | 99.394 | 6.74 |  | 2.387 | 1.54 | 49.73 | 51.27 | 99.61 | 457.22 | 0.78 | 338.59 | 23.99 | 0.192 | 31.93 | 37.216 | 127.944 | 55.84 | 2.22 | 20.05 | 20.04 | 851.9 | 61.71 | 24.92 | 24.44 |  | 43 | 70.607 | 45 | 79.97 | 120.68 | 28.92 | 30.72 |  | 30.1 | 856.25 | 17 | 19.22 | 78 | 31 | 35.686 |  | 1.18 | 0.88 | 1.56
| 1 | 157 | 6 | 7 | 7 | 1 | 14.207 | 11.309 | 99.395 | 6.55 |  | 2.373 | 1.5 | 49.7 | 51.21 | 99.62 | 454.23 | 0.79 | 338.661 | 23.99 | 0.21 | 31.92 | 36.556 | 128.887 | 55.15 | 2.19 | 20.05 | 20.04 | 839.6 | 61.73 | 24.95 | 24.42 |  | 43 | 70.612 | 45 | 79.68 | 119.96 | 28.92 | 30.71 |  | 30.13 | 846.75 | 17 | 19.22 | 78 | 31 | 35.294 |  | 1.18 | 0.84 | -0.78
| 12 | 158 | 6 | 8 | 1 | 12 | 14.352 | 11.31 | 99.392 | 6.69 |  | 2.371 | 1.5 | 49.66 | 51.16 | 99.64 | 451.33 | 0.77 | 338.681 | 23.98 | 0.204 | 31.9 | 37.361 | 130.049 | 54.17 | 2.16 | 20.05 | 20.04 | 826.8 | 61.71 | 24.99 | 24.41 |  | 43 | 70.569 | 45 | 79.89 | 119.78 | 28.91 | 30.71 |  | 30.16 | 831.25 | 15 | 19.22 | 78 | 31 | 35.686 |  | 1.18 | 0.7 | -3.91
| 12 | 159 | 6 | 9 | 2 | 12 | 15.194 | 11.31 | 99.394 | 7.14 |  | 2.479 | 1.51 | 49.6 | 51.11 | 102.74 | 448.44 | 0.82 | 337.652 | 23.98 | 0.341 | 31.9 | 66.367 | 134.324 | 53.23 | 3.12 | 20.06 | 20.04 | 1140.2 | 61.68 | 26.17 | 24.39 |  | 43 | 70.577 | 45 | 79.95 | 119.51 | 28.91 | 30.69 |  | 30.19 | 947.5 | -9 | 31.37 | 78 | 31 | 82.352 |  | 12.94 | 0 | 0
| 12 | 160 | 6 | 10 | 3 | 12 | 14.819 | 11.309 | 99.394 | 9.04 |  | 2.716 | 1.47 | 49.56 | 51.02 | 105.14 | 447.42 | 2.05 | 336.669 | 23.97 | 0.321 | 31.9 | 81.657 | 166.165 | 52.3 | 4.72 | 20.06 | 20.05 | 1754.6 | 61.68 | 25.66 | 24.38 |  | 43 | 70.544 | 45 | 80.12 | 119.84 | 28.92 | 30.67 |  | 30.23 | 1446.75 | 8.5 | 32.16 | 78 | 31 | 89.802 |  | 13.73 | 0.02 | 3.91
| 12 | 161 | 6 | 11 | 4 | 12 | 14.314 | 11.308 | 99.394 | 10.18 |  | 2.913 | 1.65 | 49.49 | 51.13 | 106.03 | 452.55 | 3.53 | 336.142 | 23.97 | 0.286 | 31.93 | 77.005 | 241.345 | 51.22 | 6.41 | 20.07 | 20.05 | 2428.8 | 61.69 | 25.22 | 24.37 |  | 43 | 70.534 | 45 | 80.04 | 120.04 | 28.95 | 30.67 |  | 30.26 | 2150 | 22.5 | 30.2 | 78 | 31 | 74.116 |  | 11.76 | 0.06 | 10.94
| 12 | 162 | 6 | 12 | 5 | 12 | 13.687 | 11.304 | 99.394 | 12.06 |  | 3.06 | 1.95 | 49.42 | 51.37 | 103.53 | 459.55 | 4.52 | 336.387 | 23.97 | 0.374 | 31.94 | 65.872 | 285.896 | 50.1 | 7.53 | 20.07 | 20.06 | 2884.1 | 61.69 | 24.94 | 24.35 |  | 43 | 70.565 | 45 | 80.06 | 120.13 | 28.97 | 30.68 |  | 30.28 | 2764.75 | 30 | 27.06 | 78 | 31 | 66.666 |  | 8.63 | 0.92 | 2.34
| 12 | 163 | 6 | 13 | 6 | 12 | 14.408 | 11.307 | 99.394 | 12.58 |  | 3.013 | 2.23 | 49.4 | 51.63 | 107.77 | 466.19 | 4.8 | 335.428 | 23.96 | 0.24 | 31.96 | 61.004 | 307.706 | 49.93 | 8.45 | 20.08 | 20.06 | 3197.6 | 61.7 | 25.24 | 24.35 |  | 43 | 70.58 | 45 | 79.97 | 120.39 | 28.99 | 30.73 |  | 30.29 | 3018.75 | 28 | 30.98 | 78 | 31 | 51.764 |  | 12.55 | 0.04 | 4.69
| 12 | 164 | 6 | 14 | 7 | 12 | 14.088 | 11.308 | 99.394 | 12.88 |  | 3.042 | 2.43 | 49.37 | 51.79 | 109.61 | 472.44 | 5.14 | 334.903 | 23.96 | 0.202 | 31.98 | 63.572 | 320.133 | 50.95 | 9.58 | 20.08 | 20.06 | 3647.3 | 61.55 | 25.08 | 24.33 |  | 43 | 70.607 | 45 | 80.04 | 120.47 | 29.01 | 30.78 |  | 30.32 | 3475 | 29 | 31.37 | 78 | 31 | 64.705 |  | 12.94 | 0.86 | -3.91
| 12 | 165 | 6 | 15 | 8 | 12 | 14.142 | 11.305 | 99.394 | 13.09 |  | 3.059 | 2.62 | 49.34 | 51.95 | 109.98 | 481.85 | 6.08 | 334.588 | 23.96 | 0.21 | 32.01 | 63.365 | 328.197 | 51.88 | 10.52 | 20.08 | 20.06 | 4011.2 | 61.21 | 25.05 | 24.33 |  | 43 | 70.661 | 45 | 80 | 120.3 | 29.03 | 30.83 |  | 30.36 | 3869.5 | 30 | 31.37 | 78 | 31 | 63.528 |  | 12.94 | 0.84 | -3.91
| 2 | 166 | 6 | 16 | 1 | 2 | 14.007 | 11.309 | 99.394 | 13.22 |  | 3.023 | 2.87 | 49.34 | 52.2 | 111.24 | 492.72 | 6.46 | 334.393 | 23.96 | 0.206 | 32.01 | 62.678 | 334.233 | 52.49 | 11.27 | 20.08 | 20.08 | 4310.4 | 60.8 | 24.98 | 24.31 |  | 43 | 70.702 | 45 | 80.16 | 119.99 | 29.07 | 30.88 |  | 30.39 | 4185 | 31 | 32.16 | 78 | 31 | 61.175 |  | 13.73 | 0.9 | -11.72
| 2 | 167 | 6 | 17 | 2 | 2 | 14.061 | 11.312 | 99.394 | 12.35 |  | 2.893 | 3.13 | 49.33 | 52.46 | 103.59 | 503.94 | 6.62 | 335.805 | 23.96 | 0.359 | 32.01 | 51.598 | 338.025 | 53 | 11.39 | 20.09 | 20.08 | 4379.2 | 60.45 | 24.83 | 24.31 |  | 43 | 70.741 | 45 | 80.12 | 120.11 | 29.1 | 30.93 |  | 30.43 | 4390.5 | 37.5 | 27.45 | 78 | 31 | 45.882 |  | 9.41 | 0.86 | -18.75
| 2 | 168 | 6 | 18 | 3 | 2 | 14.14 | 11.312 | 99.395 | 10.05 |  | 2.706 | 3.31 | 49.35 | 52.66 | 103.63 | 511.76 | 5.54 | 336.318 | 23.97 | 0.359 | 32.04 | 44.721 | 338.179 | 53.51 | 11.29 | 20.09 | 20.09 | 4325.4 | 60.33 | 24.92 | 24.33 |  | 43 | 70.776 | 45 | 80.08 | 120.4 | 29.13 | 30.97 |  | 30.45 | 4350 | 37.5 | 27.06 | 78 | 31 | 39.215 |  | 9.02 | 0.82 | -19.53
| 2 | 169 | 6 | 19 | 4 | 2 | 14.367 | 11.311 | 99.394 | 8.21 |  | 2.564 | 3.34 | 49.33 | 52.67 | 104.46 | 516.95 | 4.46 | 336.308 | 23.97 | 0.34 | 32.05 | 42.667 | 337.454 | 53.99 | 11.21 | 20.08 | 20.08 | 4287.8 | 60.41 | 24.96 | 24.37 |  | 43 | 70.808 | 45 | 80.35 | 120.45 | 29.15 | 31 |  | 30.45 | 4300 | 36 | 27.45 | 78 | 31 | 39.607 |  | 9.41 | 0.06 | -12.5
| 2 | 170 | 6 | 20 | 5 | 2 | 14.036 | 11.31 | 99.394 | 7.43 |  | 2.515 | 3.32 | 49.33 | 52.65 | 105.32 | 521.57 | 4.28 | 336.061 | 23.98 | 0.32 | 32.06 | 44.407 | 336.879 | 54.42 | 11.3 | 20.09 | 20.08 | 4312.1 | 60.54 | 25.03 | 24.39 |  | 43 | 70.846 | 45 | 80.27 | 120.07 | 29.16 | 31.02 |  | 30.42 | 4300 | 35.5 | 28.24 | 78 | 31 | 44.705 |  | 9.8 | 0.88 | -15.63
| 2 | 171 | 6 | 21 | 6 | 2 | 14.155 | 11.309 | 99.394 | 7.19 |  | 2.51 | 3.29 | 49.36 | 52.65 | 104.58 | 526.53 | 4.61 | 336.215 | 23.98 | 0.342 | 32.06 | 44.298 | 336.52 | 54.8 | 11.3 | 20.1 | 20.09 | 4324.8 | 60.65 | 24.96 | 24.41 |  | 43 | 70.865 | 45 | 80.04 | 120.27 | 29.17 | 31.02 |  | 30.39 | 4325 | 36.5 | 27.84 | 78 | 31 | 44.705 |  | 9.41 | 0.82 | -17.97
| 2 | 172 | 6 | 22 | 7 | 2 | 14.298 | 11.31 | 99.394 | 6.93 |  | 2.485 | 3.33 | 49.37 | 52.7 | 104.23 | 531.21 | 4.62 | 336.456 | 23.98 | 0.338 | 32.07 | 42.554 | 335.755 | 55.16 | 11.24 | 20.1 | 20.09 | 4292.6 | 60.71 | 25 | 24.43 |  | 43 | 70.865 | 45 | 80.02 | 119.98 | 29.17 | 31.02 |  | 30.34 | 4304.5 | 36.5 | 27.45 | 78 | 31 | 40.784 |  | 9.02 | 0.14 | -14.06
| 21 | 173 | 6 | 23 | 1 | 21 | 14.198 | 11.314 | 99.394 | 6.75 |  | 2.46 | 3.39 | 49.39 | 52.78 | 104.81 | 535.1 | 4.38 | 336.143 | 23.98 | 0.376 | 32.08 | 42.667 | 334.853 | 55.5 | 11.17 | 20.1 | 20.09 | 4279 | 60.76 | 24.92 | 24.43 |  | 43 | 70.889 | 45 | 80.12 | 120.27 | 29.18 | 31 |  | 30.3 | 4280.25 | 38.5 | 28.24 | 78 | 31 | 40.784 |  | 9.8 | 0.1 | -10.94
| 21 | 174 | 6 | 24 | 2 | 21 | 13.519 | 11.317 | 99.394 | 6.54 |  | 2.418 | 3.44 | 49.45 | 52.89 | 99.81 | 538.44 | 4.23 | 337.907 | 23.99 | 0.515 | 32.1 | 28.19 | 333.66 | 55.82 | 10.12 | 20.1 | 20.09 | 3903.1 | 60.85 | 24.76 | 24.42 |  | 43 | 70.905 | 45 | 80.16 | 120.2 | 29.18 | 30.98 |  | 30.26 | 4115.5 | 31.5 | 18.82 | 78 | 31 | 19.215 |  | 0.39 | 0.74 | 0
| 21 | 175 | 6 | 25 | 3 | 21 | 19.14 | 11.317 | 99.394 | 4.37 |  | 2.239 | 3.31 | 49.48 | 52.79 | 98.72 | 532.42 | 2.45 | 338.619 | 23.98 | 0.322 | 32.09 | 18.111 | 328.014 | 56.09 | 8.79 | 20.09 | 20.1 | 3381.4 | 60.92 | 24.82 | 24.4 |  | 43 | 70.927 | 45 | 80.12 | 119.94 | 29.17 | 30.95 |  | 30.23 | 3612.5 | 30 | 18.04 | 78 | 31 | 11.765 |  | 0 | 0 | 0
| 21 | 176 | 6 | 26 | 4 | 21 | 22.491 | 11.318 | 99.394 | 4.49 |  | 2.177 | 3.01 | 49.56 | 52.57 | 99.25 | 519.74 | 0.63 | 338.806 | 23.99 | 0.185 | 32.09 | 15.201 | 319.294 | 56.38 | 7.43 | 20.1 | 20.1 | 2868.4 | 60.98 | 24.75 | 24.4 |  | 43 | 70.92 | 45 | 80.16 | 119.96 | 29.15 | 30.93 |  | 30.2 | 3078 | 27 | 18.43 | 78 | 31 | 13.333 |  | 0 | 0 | 0
| 21 | 177 | 6 | 27 | 5 | 21 | 22.495 | 11.317 | 99.394 | 7.81 |  | 2.182 | 2.65 | 49.63 | 52.29 | 99.39 | 506.83 | 0.08 | 338.917 | 23.99 | 0.179 | 32.07 | 15.155 | 310.329 | 56.6 | 6.14 | 20.1 | 20.1 | 2368.6 | 60.97 | 24.75 | 24.4 |  | 43 | 70.909 | 45 | 80.16 | 120.27 | 29.13 | 30.91 |  | 30.19 | 2578.75 | 24.5 | 18.82 | 78 | 31 | 14.117 |  | 0.39 | 0 | 0
| 21 | 178 | 6 | 28 | 6 | 21 | 22.479 | 11.321 | 99.394 | 8.76 |  | 2.237 | 2.31 | 49.68 | 51.99 | 99.49 | 495.14 | -0.06 | 338.8 | 23.99 | 0.157 | 32.04 | 15.611 | 290.686 | 56.76 | 4.98 | 20.09 | 20.1 | 1923.8 | 60.99 | 24.72 | 24.39 |  | 43 | 70.879 | 45 | 79.85 | 119.84 | 29.09 | 30.87 |  | 30.17 | 2110 | 22 | 18.82 | 78 | 31 | 14.117 |  | 0.39 | 0 | 0
| 21 | 179 | 6 | 29 | 7 | 21 | 14.931 | 11.318 | 99.394 | 5.65 |  | 2.201 | 2.15 | 49.72 | 51.87 | 99.54 | 486.19 | 0.25 | 338.886 | 23.99 | 0.187 | 32.03 | 17.677 | 249.703 | 56.89 | 3.93 | 20.09 | 20.1 | 1522.2 | 61.09 | 24.62 | 24.38 |  | 43 | 70.852 | 45 | 80.03 | 119.84 | 29.05 | 30.84 |  | 30.14 | 1690.5 | 20 | 18.82 | 78 | 31 | 17.647 |  | 0.39 | 0.35 | 2.34
| 21 | 180 | 6 | 30 | 8 | 21 | 14.998 | 11.322 | 99.394 | 3.12 |  | 2.153 | 2.02 | 49.74 | 51.75 | 99.82 | 479.69 | 0.52 | 338.857 | 23.99 | 0.181 | 32.01 | 19.854 | 205.23 | 56.96 | 3 | 20.09 | 20.09 | 1164.7 | 61.28 | 24.59 | 24.4 |  | 43 | 70.873 | 45 | 79.75 | 119.92 | 29.02 | 30.82 |  | 30.13 | 1307 | 19 | 18.43 | 78 | 31 | 20 |  | 0.39 | 0.02 | 4.69
| 1 | 181 | 7 | 1 | 1 | 1 | 14.482 | 11.326 | 99.394 | 2.45 |  | 2.128 | 1.94 | 49.75 | 51.68 | 99.51 | 474.43 | 0.54 | 338.878 | 23.98 | 0.179 | 32 | 22.416 | 163.224 | 56.94 | 2.32 | 20.09 | 20.09 | 899.8 | 61.44 | 24.57 | 24.44 |  | 43 | 70.835 | 45 | 80.01 | 120.19 | 28.99 | 30.79 |  | 30.1 | 998.25 | 17.5 | 18.43 | 78 | 31 | 21.96 |  | 0 | 0.9 | 2.34
| 1 | 182 | 7 | 2 | 2 | 1 | 13.915 | 11.326 | 99.394 | 4.15 |  | 2.173 | 1.8 | 49.74 | 51.54 | 99.53 | 469.91 | 0.62 | 338.767 | 23.99 | 0.134 | 31.99 | 28.635 | 138.294 | 56.85 | 2.04 | 20.09 | 20.09 | 783.7 | 61.57 | 24.9 | 24.47 |  | 43 | 70.765 | 45 | 80.2 | 119.87 | 28.97 | 30.77 |  | 30.07 | 811.5 | 15.5 | 19.22 | 78 | 31 | 29.411 |  | 0.78 | 0.92 | 0
| 1 | 183 | 7 | 3 | 3 | 1 | 14.233 | 11.323 | 99.394 | 6.5 |  | 2.272 | 1.62 | 49.79 | 51.41 | 99.58 | 466.09 | 0.7 | 338.828 | 23.98 | 0.137 | 31.97 | 35.522 | 129.825 | 56.71 | 2.09 | 20.09 | 20.09 | 792.6 | 61.67 | 25.2 | 24.49 |  | 43 | 70.693 | 45 | 80.23 | 119.67 | 28.95 | 30.75 |  | 30.04 | 784.25 | 14.5 | 19.61 | 78 | 31 | 38.431 |  | 1.18 | 0.78 | -3.13
| 1 | 184 | 7 | 4 | 4 | 1 | 14.686 | 11.323 | 99.393 | 7.4 |  | 2.358 | 1.63 | 49.74 | 51.36 | 99.65 | 462.65 | 0.75 | 338.727 | 23.98 | 0.154 | 31.95 | 38.243 | 127.764 | 56.49 | 2.16 | 20.1 | 20.1 | 819.8 | 61.74 | 25.12 | 24.49 |  | 43 | 70.654 | 45 | 80.08 | 120.12 | 28.94 | 30.73 |  | 30.03 | 804.5 | 15 | 19.61 | 78 | 31 | 38.823 |  | 1.18 | 0.21 | 1.56
| 1 | 185 | 7 | 5 | 5 | 1 | 14.531 | 11.322 | 99.394 | 7.38 |  | 2.394 | 1.63 | 49.74 | 51.36 | 99.67 | 462.65 | 0.8 | 338.691 | 23.98 | 0.166 | 31.95 | 38.532 | 126.925 | 56.49 | 2.21 | 20.1 | 20.1 | 843.1 | 61.74 | 25.08 | 24.49 |  | 43 | 70.607 | 45 | 79.91 | 120.21 | 28.92 | 30.72 |  | 30.04 | 831.25 | 16 | 19.61 | 78 | 31 | 38.039 |  | 1.18 | 0.06 | 4.69
| 1 | 186 | 7 | 6 | 6 | 1 | 14.249 | 11.327 | 99.394 | 7.03 |  | 2.398 | 1.55 | 49.72 | 51.27 | 99.62 | 459.32 | 0.85 | 338.777 | 23.98 | 0.19 | 31.95 | 37.364 | 128.379 | 56.15 | 2.22 | 20.09 | 20.09 | 848.8 | 61.82 | 24.94 | 24.49 |  | 43 | 70.576 | 45 | 79.96 | 119.85 | 28.91 | 30.72 |  | 30.07 | 850 | 17 | 19.22 | 78 | 31 | 36.078 |  | 1.18 | 0.88 | 1.56
| 1 | 187 | 7 | 7 | 7 | 1 | 14.219 | 11.327 | 99.393 | 6.79 |  | 2.384 | 1.48 | 49.68 | 51.15 | 99.59 | 453.23 | 0.85 | 338.781 | 23.97 | 0.219 | 31.92 | 35.946 | 129.334 | 54.7 | 2.13 | 20.09 | 20.09 | 822.1 | 61.93 | 24.8 | 24.49 |  | 43 | 70.564 | 45 | 80.04 | 119.87 | 28.91 | 30.74 |  | 30.13 | 838.25 | 17 | 19.22 | 78 | 31 | 34.509 |  | 0.78 | 0.84 | -1.56
| 12 | 188 | 7 | 8 | 1 | 12 | 14.317 | 11.331 | 99.393 | 7.07 |  | 2.356 | 1.48 | 49.68 | 51.15 | 99.55 | 453.23 | 0.8 | 338.943 | 23.97 | 0.206 | 31.92 | 36.093 | 130.119 | 54.7 | 2.07 | 20.09 | 20.09 | 793.3 | 61.93 | 24.89 | 24.49 |  | 43 | 70.563 | 45 | 80.16 | 120.21 | 28.91 | 30.74 |  | 30.19 | 807 | 13 | 19.22 | 78 | 31 | 34.509 |  | 0.78 | 0.76 | -3.91
| 12 | 189 | 7 | 9 | 2 | 12 | 15.067 | 11.333 | 99.394 | 7.67 |  | 2.467 | 1.45 | 49.63 | 51.08 | 102.4 | 450.3 | 0.8 | 337.77 | 23.97 | 0.325 | 31.91 | 68.118 | 133.634 | 53.72 | 3.03 | 20.09 | 20.09 | 1093.7 | 61.97 | 26.46 | 24.48 |  | 43 | 70.555 | 45 | 79.99 | 119.42 | 28.9 | 30.72 |  | 30.23 | 910 | -9.5 | 30.2 | 78 | 31 | 83.136 |  | 12.16 | 0.02 | 0
| 12 | 190 | 7 | 10 | 3 | 12 | 14.756 | 11.334 | 99.394 | 9.27 |  | 2.719 | 1.42 | 49.57 | 50.99 | 105.14 | 447.45 | 2.13 | 336.774 | 23.96 | 0.31 | 31.91 | 82.157 | 165.154 | 52.82 | 4.74 | 20.1 | 20.08 | 1763.3 | 61.95 | 25.66 | 24.48 |  | 43 | 70.544 | 45 | 79.81 | 119.76 | 28.9 | 30.71 |  | 30.25 | 1388.25 | 6 | 31.76 | 78 | 31 | 89.802 |  | 13.33 | 0.02 | 3.13
| 12 | 191 | 7 | 11 | 4 | 12 | 14.111 | 11.336 | 99.394 | 10.37 |  | 2.917 | 1.5 | 49.47 | 50.97 | 105.55 | 449.88 | 3.46 | 336.566 | 23.96 | 0.349 | 31.91 | 79.044 | 232.594 | 51.83 | 6.37 | 20.09 | 20.09 | 2416.5 | 61.9 | 25.17 | 24.47 |  | 43 | 70.56 | 45 | 79.69 | 119.82 | 28.92 | 30.7 |  | 30.29 | 2135 | 24 | 29.02 | 78 | 31 | 82.352 |  | 10.59 | 0.86 | 5.47
| 12 | 192 | 7 | 12 | 5 | 12 | 14.253 | 11.338 | 99.394 | 12.17 |  | 3.021 | 1.76 | 49.43 | 51.19 | 103.89 | 456.76 | 4.5 | 336.509 | 23.95 | 0.343 | 31.94 | 64.197 | 283.929 | 50.66 | 7.32 | 20.1 | 20.08 | 2780.5 | 61.83 | 25.14 | 24.46 |  | 43 | 70.588 | 45 | 80.03 | 120.13 | 28.95 | 30.73 |  | 30.33 | 2647.5 | 28 | 27.45 | 78 | 31 | 56.47 |  | 9.41 | 0.7 | -0.78
| 12 | 193 | 7 | 13 | 6 | 12 | 14.04 | 11.339 | 99.393 | 12.91 |  | 3.001 | 2.05 | 49.39 | 51.44 | 107.25 | 463.61 | 4.57 | 335.779 | 23.96 | 0.261 | 31.98 | 61.703 | 306.416 | 49.67 | 8.35 | 20.1 | 20.09 | 3194 | 61.8 | 24.95 | 24.46 |  | 43 | 70.602 | 45 | 80.04 | 120.1 | 28.98 | 30.78 |  | 30.37 | 2971 | 28.5 | 29.8 | 78 | 31 | 58.43 |  | 11.76 | 0.68 | 7.03
| 12 | 194 | 7 | 14 | 7 | 12 | 14.222 | 11.341 | 99.394 | 12.77 |  | 2.997 | 2.31 | 49.37 | 51.67 | 108.93 | 469.31 | 5.21 | 335.296 | 23.96 | 0.21 | 31.99 | 62.44 | 317.848 | 50.3 | 9.36 | 20.1 | 20.09 | 3560.7 | 61.79 | 25.1 | 24.45 |  | 43 | 70.607 | 45 | 80 | 120.44 | 29 | 30.81 |  | 30.4 | 3392.75 | 29 | 30.98 | 78 | 31 | 61.96 |  | 12.55 | 0.76 | -4.69
| 12 | 195 | 7 | 15 | 8 | 12 | 14.242 | 11.342 | 99.394 | 12.87 |  | 3.034 | 2.46 | 49.33 | 51.8 | 111.04 | 477.19 | 5.85 | 334.684 | 23.96 | 0.178 | 32 | 63.99 | 326.816 | 51.41 | 10.3 | 20.1 | 20.09 | 3951.2 | 61.55 | 24.88 | 24.45 |  | 43 | 70.62 | 45 | 79.97 | 120.24 | 29.03 | 30.86 |  | 30.43 | 3791.25 | 29 | 32.16 | 78 | 31 | 63.528 |  | 13.73 | 0.66 | -9.38
| 2 | 196 | 7 | 16 | 1 | 2 | 14.201 | 11.34 | 99.394 | 13.32 |  | 3.024 | 2.72 | 49.33 | 52.05 | 110.54 | 486.91 | 6.44 | 334.666 | 23.96 | 0.2 | 32.02 | 62.764 | 333.415 | 52.2 | 10.9 | 20.11 | 20.09 | 4265.6 | 61.24 | 24.4 | 24.45 |  | 43 | 70.67 | 45 | 80.18 | 120.13 | 29.06 | 30.91 |  | 30.46 | 4147.5 | 30.5 | 31.76 | 78 | 31 | 61.175 |  | 13.33 | 0.8 | -13.28
| 2 | 197 | 7 | 17 | 2 | 2 | 14.17 | 11.339 | 99.394 | 12.64 |  | 2.926 | 2.97 | 49.32 | 52.29 | 104.29 | 498.16 | 6.61 | 335.889 | 23.96 | 0.35 | 32.05 | 53.663 | 337.061 | 52.74 | 11.47 | 20.11 | 20.1 | 4361.5 | 60.81 | 25.12 | 24.47 |  | 43 | 70.695 | 45 | 79.97 | 120.04 | 29.1 | 30.95 |  | 30.5 | 4364.75 | 37 | 27.84 | 78 | 31 | 49.803 |  | 9.41 | 0.82 | -20.31
| 2 | 198 | 7 | 18 | 3 | 2 | 14.366 | 11.342 | 99.394 | 10.26 |  | 2.725 | 3.19 | 49.33 | 52.52 | 103.74 | 508.3 | 5.61 | 336.369 | 23.97 | 0.352 | 32.07 | 45.406 | 337.83 | 53.21 | 11.55 | 20.1 | 20.1 | 4317.6 | 60.49 | 25.55 | 24.49 |  | 43 | 70.7 | 45 | 79.93 | 120.03 | 29.14 | 30.99 |  | 30.54 | 4339.75 | 37 | 27.45 | 78 | 31 | 40.391 |  | 9.02 | 0.08 | -14.06
| 2 | 199 | 7 | 19 | 4 | 2 | 14.105 | 11.345 | 99.394 | 8.38 |  | 2.575 | 3.35 | 49.32 | 52.67 | 104.66 | 514.55 | 4.54 | 336.308 | 23.97 | 0.33 | 32.08 | 43.232 | 337.221 | 53.68 | 11.33 | 20.09 | 20.1 | 4283.3 | 60.46 | 25.25 | 24.51 |  | 43 | 70.724 | 45 | 80 | 120.1 | 29.16 | 31.01 |  | 30.55 | 4295.25 | 35.5 | 27.84 | 78 | 31 | 40.391 |  | 9.41 | 0.84 | -17.19
| 2 | 200 | 7 | 20 | 5 | 2 | 14.25 | 11.34 | 99.394 | 7.59 |  | 2.521 | 3.36 | 49.29 | 52.65 | 105.55 | 519.46 | 4.33 | 336.05 | 23.98 | 0.309 | 32.07 | 44.726 | 336.204 | 54.14 | 11.13 | 20.09 | 20.09 | 4310.3 | 60.52 | 24.66 | 24.53 |  | 43 | 70.752 | 45 | 80.12 | 120.13 | 29.18 | 31.03 |  | 30.52 | 4300 | 35.5 | 28.24 | 78 | 31 | 45.097 |  | 10.2 | 0.55 | -17.19
| 2 | 201 | 7 | 21 | 6 | 2 | 14.223 | 11.339 | 99.394 | 7.29 |  | 2.511 | 3.4 | 49.3 | 52.71 | 104.73 | 524.44 | 4.61 | 336.139 | 23.99 | 0.342 | 32.09 | 44.639 | 336.041 | 54.58 | 11.21 | 20.09 | 20.1 | 4330 | 60.63 | 24.72 | 24.52 |  | 43 | 70.805 | 45 | 80.16 | 119.37 | 29.18 | 31.04 |  | 30.48 | 4329.5 | 37 | 27.84 | 78 | 31 | 45.097 |  | 9.41 | 0.2 | -12.5
| 2 | 202 | 7 | 22 | 7 | 2 | 14.089 | 11.336 | 99.394 | 6.98 |  | 2.485 | 3.34 | 49.3 | 52.64 | 104.29 | 529.49 | 4.63 | 336.23 | 23.97 | 0.348 | 32.09 | 42.73 | 335.83 | 54.97 | 10.96 | 20.08 | 20.08 | 4299.9 | 60.7 | 24.35 | 24.5 |  | 43 | 70.793 | 45 | 80.17 | 119.93 | 29.19 | 31.03 |  | 30.43 | 4314.75 | 37 | 27.45 | 78 | 31 | 40.784 |  | 9.02 | 0.84 | -17.97
| 21 | 203 | 7 | 23 | 1 | 21 | 14.307 | 11.337 | 99.393 | 6.84 |  | 2.457 | 3.35 | 49.35 | 52.7 | 104.13 | 533.61 | 4.37 | 336.234 | 23.98 | 0.41 | 32.1 | 41.995 | 335.151 | 55.33 | 11.04 | 20.08 | 20.09 | 4274.6 | 60.79 | 24.65 | 24.5 |  | 43 | 70.819 | 45 | 80 | 120.04 | 29.19 | 31.02 |  | 30.39 | 4285 | 40.5 | 27.84 | 78 | 31 | 40.784 |  | 9.41 | 0.08 | -13.28
| 21 | 204 | 7 | 24 | 2 | 21 | 13.486 | 11.338 | 99.394 | 6.59 |  | 2.415 | 3.39 | 49.38 | 52.77 | 99.67 | 537.21 | 4.12 | 337.859 | 23.99 | 0.495 | 32.1 | 26.71 | 333.333 | 55.64 | 10.11 | 20.07 | 20.08 | 3874.2 | 60.85 | 24.93 | 24.49 |  | 43 | 70.833 | 45 | 79.89 | 120.31 | 29.19 | 30.99 |  | 30.36 | 4093.75 | 31.5 | 19.22 | 78 | 31 | 17.647 |  | 0.78 | 0.74 | -19.53
| 21 | 205 | 7 | 25 | 3 | 21 | 19.196 | 11.339 | 99.394 | 4.51 |  | 2.243 | 3.34 | 49.45 | 52.79 | 98.88 | 536.43 | 2.42 | 338.482 | 24 | 0.318 | 32.1 | 17.833 | 327.175 | 55.94 | 8.81 | 20.07 | 20.08 | 3355.1 | 60.9 | 25.07 | 24.48 |  | 43 | 70.851 | 45 | 80.12 | 120.34 | 29.18 | 30.98 |  | 30.32 | 3584.25 | 29.5 | 18.43 | 78 | 31 | 12.549 |  | 0 | 0 | 0
| 21 | 206 | 7 | 26 | 4 | 21 | 22.491 | 11.339 | 99.394 | 4.62 |  | 2.175 | 3.27 | 49.5 | 52.76 | 99.39 | 525.21 | 0.71 | 338.751 | 23.99 | 0.174 | 32.09 | 15.323 | 319.091 | 56.22 | 7.38 | 20.07 | 20.08 | 2843.1 | 60.95 | 24.8 | 24.47 |  | 43 | 70.815 | 45 | 79.94 | 120.26 | 29.17 | 30.95 |  | 30.28 | 3060.75 | 27 | 18.82 | 78 | 31 | 12.157 |  | 0.39 | 0 | 0
| 21 | 207 | 7 | 27 | 5 | 21 | 22.495 | 11.338 | 99.394 | 8.23 |  | 2.179 | 2.85 | 49.57 | 52.42 | 99.27 | 512.21 | 0.1 | 338.917 | 24 | 0.173 | 32.09 | 14.927 | 309.354 | 56.47 | 6.09 | 20.07 | 20.07 | 2344.2 | 60.96 | 24.8 | 24.47 |  | 43 | 70.789 | 45 | 80.08 | 120.5 | 29.14 | 30.92 |  | 30.25 | 2557.75 | 24.5 | 18.43 | 78 | 31 | 14.117 |  | 0 | 0 | 0
| 21 | 208 | 7 | 28 | 6 | 21 | 20.058 | 11.339 | 99.394 | 8.63 |  | 2.209 | 2.48 | 49.63 | 52.11 | 99.75 | 499.92 | 0.05 | 338.703 | 24 | 0.159 | 32.08 | 16.342 | 287.723 | 56.66 | 4.94 | 20.06 | 20.07 | 1907.6 | 60.89 | 24.73 | 24.46 |  | 43 | 70.741 | 45 | 79.95 | 120.14 | 29.1 | 30.89 |  | 30.22 | 2089 | 21.5 | 18.82 | 78 | 31 | 16.078 |  | 0.78 | 0.02 | 0
| 21 | 209 | 7 | 29 | 7 | 21 | 14.935 | 11.34 | 99.394 | 5.74 |  | 2.215 | 2.2 | 49.68 | 51.89 | 99.8 | 489.92 | 0.44 | 338.652 | 24.01 | 0.163 | 32.06 | 17.744 | 249.302 | 56.81 | 3.87 | 20.06 | 20.06 | 1501.2 | 60.89 | 24.6 | 24.45 |  | 43 | 70.699 | 45 | 79.86 | 119.93 | 29.06 | 30.86 |  | 30.2 | 1673.25 | 20.5 | 18.82 | 78 | 31 | 17.255 |  | 0.39 | 0.43 | 2.34
| 21 | 210 | 7 | 30 | 8 | 21 | 15.048 | 11.344 | 99.394 | 2.96 |  | 2.141 | 2.04 | 49.7 | 51.75 | 99.68 | 482.64 | 0.65 | 338.692 | 24.01 | 0.2 | 32.04 | 19.321 | 201.76 | 56.91 | 2.9 | 20.05 | 20.06 | 1132.4 | 61.03 | 24.44 | 24.45 |  | 43 | 70.657 | 45 | 79.85 | 120.28 | 29.03 | 30.84 |  | 30.18 | 1283.5 | 17 | 18.04 | 78 | 31 | 19.215 |  | 0 | 0.02 | 6.25
| 1 | 211 | 8 | 1 | 1 | 1 | 14.299 | 11.342 | 99.393 | 2.56 |  | 2.144 | 1.98 | 49.71 | 51.69 | 99.53 | 476.61 | 0.62 | 338.75 | 24.01 | 0.184 | 32.02 | 23.145 | 159.415 | 56.93 | 2.34 | 20.04 | 20.05 | 906 | 61.18 | 24.69 | 24.42 |  | 43 | 70.635 | 45 | 80.03 | 120.22 | 29 | 30.81 |  | 30.16 | 990.5 | 17.5 | 18.43 | 78 | 31 | 24.705 |  | 0 | 0.92 | 3.13
| 1 | 212 | 8 | 2 | 2 | 1 | 13.84 | 11.343 | 99.394 | 4.09 |  | 2.176 | 1.83 | 49.74 | 51.57 | 99.56 | 471.44 | 0.63 | 338.75 | 24 | 0.139 | 32.01 | 28.517 | 137.643 | 56.86 | 2.05 | 20.04 | 20.05 | 785.7 | 61.33 | 24.93 | 24.4 |  | 43 | 70.617 | 45 | 79.94 | 120.45 | 28.98 | 30.79 |  | 30.13 | 818.75 | 15.5 | 19.22 | 78 | 31 | 29.019 |  | 0.78 | 0.92 | 0
| 1 | 213 | 8 | 3 | 3 | 1 | 14.198 | 11.344 | 99.393 | 6.41 |  | 2.277 | 1.72 | 49.74 | 51.46 | 99.58 | 467.12 | 0.66 | 338.639 | 24.01 | 0.144 | 32 | 35.106 | 129.183 | 56.74 | 2.09 | 20.04 | 20.03 | 790.7 | 61.51 | 25.19 | 24.4 |  | 43 | 70.6 | 45 | 79.89 | 119.94 | 28.96 | 30.78 |  | 30.12 | 782 | 14.5 | 19.61 | 78 | 31 | 37.646 |  | 1.18 | 0.82 | -2.34
| 1 | 214 | 8 | 4 | 4 | 1 | 14.486 | 11.341 | 99.394 | 7.4 |  | 2.342 | 1.6 | 49.73 | 51.33 | 99.61 | 463.6 | 0.75 | 338.661 | 24 | 0.157 | 31.98 | 37.536 | 127.376 | 56.55 | 2.11 | 20.04 | 20.04 | 805 | 61.62 | 25.06 | 24.38 |  | 43 | 70.543 | 45 | 80 | 119.93 | 28.94 | 30.75 |  | 30.12 | 803 | 15 | 19.61 | 78 | 31 | 38.039 |  | 1.18 | 0.61 | -5.47
| 1 | 215 | 8 | 5 | 5 | 1 | 14.566 | 11.343 | 99.393 | 7.6 |  | 2.379 | 1.58 | 49.73 | 51.31 | 99.65 | 460.23 | 0.79 | 338.658 | 24 | 0.17 | 31.97 | 38.019 | 127.509 | 56.22 | 2.16 | 20.04 | 20.04 | 819.6 | 61.71 | 25.12 | 24.38 |  | 43 | 70.509 | 45 | 79.91 | 119.45 | 28.93 | 30.74 |  | 30.13 | 811.5 | 15.5 | 19.61 | 78 | 31 | 37.646 |  | 1.18 | 0.12 | 2.34
| 1 | 216 | 8 | 6 | 6 | 1 | 14.408 | 11.344 | 99.392 | 7.43 |  | 2.402 | 1.51 | 49.72 | 51.23 | 99.66 | 457.01 | 0.78 | 338.604 | 24 | 0.182 | 31.96 | 38.301 | 127.715 | 55.73 | 2.22 | 20.04 | 20.04 | 841.4 | 61.75 | 25.14 | 24.38 |  | 43 | 70.459 | 45 | 80.02 | 120.1 | 28.93 | 30.74 |  | 30.15 | 831.25 | 16 | 19.61 | 78 | 31 | 37.646 |  | 1.18 | 0.21 | 5.47
| 1 | 217 | 8 | 7 | 7 | 1 | 14.294 | 11.343 | 99.393 | 7.03 |  | 2.396 | 1.54 | 49.67 | 51.21 | 99.63 | 453.91 | 0.8 | 338.636 | 23.99 | 0.21 | 31.95 | 37.62 | 129.054 | 55.02 | 2.23 | 20.04 | 20.03 | 849.9 | 61.72 | 25 | 24.36 |  | 43 | 70.46 | 45 | 80 | 119.56 | 28.92 | 30.75 |  | 30.17 | 849 | 17 | 19.22 | 78 | 31 | 36.862 |  | 1.18 | 0.74 | 0
| 12 | 218 | 8 | 8 | 1 | 12 | 14.322 | 11.341 | 99.393 | 6.78 |  | 2.371 | 1.49 | 49.64 | 51.13 | 99.6 | 450.95 | 0.8 | 338.751 | 23.98 | 0.199 | 31.93 | 36.488 | 129.948 | 54.18 | 2.14 | 20.02 | 20.02 | 821.9 | 61.71 | 24.9 | 24.35 |  | 43 | 70.457 | 45 | 80.12 | 119.75 | 28.92 | 30.76 |  | 30.2 | 835.75 | 12.5 | 19.22 | 78 | 31 | 33.725 |  | 0.78 | 0.76 | -3.13
| 12 | 219 | 8 | 9 | 2 | 12 | 15.157 | 11.341 | 99.393 | 7.17 |  | 2.48 | 1.47 | 49.59 | 51.07 | 102.78 | 448.11 | 0.87 | 337.702 | 23.98 | 0.345 | 31.92 | 66.449 | 133.827 | 53.2 | 3.11 | 20.03 | 20.02 | 1135.1 | 61.71 | 26.14 | 24.36 |  | 43 | 70.446 | 45 | 80.26 | 119.43 | 28.91 | 30.76 |  | 30.23 | 946 | -8 | 31.37 | 78 | 31 | 84.704 |  | 12.94 | 0 | 0
| 12 | 220 | 8 | 10 | 3 | 12 | 14.811 | 11.34 | 99.393 | 9 |  | 2.704 | 1.43 | 49.54 | 50.97 | 105.15 | 447.65 | 2.04 | 336.694 | 23.98 | 0.312 | 31.93 | 81.839 | 165.121 | 52.22 | 4.7 | 20.02 | 20.02 | 1746.5 | 61.74 | 25.68 | 24.35 |  | 43 | 70.457 | 45 | 79.93 | 119.86 | 28.91 | 30.75 |  | 30.27 | 1440.5 | 8 | 32.16 | 78 | 31 | 90.195 |  | 13.73 | 0.02 | 3.91
| 12 | 221 | 8 | 11 | 4 | 12 | 14.329 | 11.342 | 99.393 | 10.18 |  | 2.899 | 1.66 | 49.47 | 51.14 | 106.28 | 453.17 | 3.41 | 336.213 | 23.99 | 0.293 | 31.96 | 78.296 | 234.507 | 51.11 | 6.28 | 20.04 | 20.02 | 2375 | 61.77 | 25.27 | 24.34 |  | 43 | 70.46 | 45 | 80.07 | 120.19 | 28.94 | 30.75 |  | 30.31 | 2148.25 | 8 | 30.59 | 78 | 31 | 74.116 |  | 12.16 | 0.12 | 10.16
| 12 | 222 | 8 | 12 | 5 | 12 | 13.608 | 11.344 | 99.393 | 12.22 |  | 3.047 | 1.98 | 49.45 | 51.43 | 102.55 | 460.71 | 4.74 | 336.734 | 23.98 | 0.366 | 31.98 | 62.379 | 288.438 | 50.01 | 7.48 | 20.03 | 20.02 | 2867.9 | 61.8 | 24.9 | 24.32 |  | 43 | 70.486 | 45 | 79.97 | 119.77 | 28.97 | 30.76 |  | 30.36 | 2775 | 30.5 | 25.88 | 78 | 31 | 61.96 |  | 7.45 | 0.94 | 1.56
| 12 | 223 | 8 | 13 | 6 | 12 | 14.164 | 11.34 | 99.393 | 12.73 |  | 3.005 | 2.25 | 49.41 | 51.66 | 108.62 | 466.74 | 4.94 | 335.368 | 23.99 | 0.228 | 32 | 62.606 | 307.126 | 50 | 8.48 | 20.04 | 20.03 | 3214.4 | 61.82 | 25.21 | 24.31 |  | 43 | 70.487 | 45 | 79.9 | 119.87 | 29 | 30.8 |  | 30.39 | 3002.25 | 28 | 31.37 | 78 | 31 | 58.823 |  | 12.94 | 0.55 | 6.25
| 12 | 224 | 8 | 14 | 7 | 12 | 14.181 | 11.336 | 99.393 | 12.97 |  | 3.018 | 2.38 | 49.4 | 51.78 | 108.93 | 473.5 | 5.3 | 334.979 | 23.98 | 0.228 | 32.02 | 62.894 | 319.571 | 51.1 | 9.52 | 20.03 | 20.03 | 3633.2 | 61.68 | 25.01 | 24.31 |  | 43 | 70.482 | 45 | 79.7 | 119.41 | 29.02 | 30.85 |  | 30.43 | 3475 | 29.5 | 30.98 | 78 | 31 | 62.744 |  | 12.55 | 0.84 | -5.47
| 12 | 225 | 8 | 15 | 8 | 12 | 14.051 | 11.337 | 99.394 | 12.99 |  | 3.029 | 2.62 | 49.36 | 51.98 | 110.32 | 482.82 | 6.03 | 334.685 | 23.98 | 0.211 | 32.04 | 62.906 | 328.085 | 51.98 | 10.52 | 20.01 | 20.01 | 4023.7 | 61.37 | 24.96 | 24.29 |  | 43 | 70.53 | 45 | 79.85 | 119.76 | 29.05 | 30.9 |  | 30.45 | 3846 | 30 | 31.76 | 78 | 31 | 63.92 |  | 13.33 | 0.9 | -7.81
| 2 | 226 | 8 | 16 | 1 | 2 | 14.097 | 11.341 | 99.393 | 13.16 |  | 3.002 | 2.85 | 49.35 | 52.2 | 111.51 | 493.3 | 6.4 | 334.441 | 23.98 | 0.21 | 32.06 | 62.842 | 333.53 | 52.6 | 11.33 | 20.02 | 20.02 | 4298.6 | 60.96 | 25.18 | 24.29 |  | 43 | 70.574 | 45 | 80.05 | 119.73 | 29.08 | 30.94 |  | 30.47 | 4175.75 | 31 | 32.16 | 78 | 31 | 61.96 |  | 13.73 | 0.84 | -11.72
| 2 | 227 | 8 | 17 | 2 | 2 | 14.033 | 11.339 | 99.394 | 12.26 |  | 2.881 | 3.11 | 49.35 | 52.46 | 103.79 | 504.49 | 6.63 | 335.827 | 23.99 | 0.36 | 32.07 | 51.871 | 337.017 | 53.1 | 11.42 | 20.03 | 20.02 | 4371.7 | 60.65 | 24.95 | 24.3 |  | 43 | 70.653 | 45 | 80.04 | 120.01 | 29.12 | 30.98 |  | 30.5 | 4380.25 | 37 | 27.45 | 78 | 31 | 47.45 |  | 9.02 | 0.86 | -18.75
| 2 | 228 | 8 | 18 | 3 | 2 | 14.175 | 11.335 | 99.393 | 9.81 |  | 2.681 | 3.27 | 49.35 | 52.62 | 103.79 | 511.91 | 5.4 | 336.388 | 24 | 0.36 | 32.07 | 44.463 | 337.462 | 53.59 | 11.22 | 20.03 | 20.02 | 4313.2 | 60.56 | 24.85 | 24.29 |  | 43 | 70.701 | 45 | 79.99 | 120.09 | 29.15 | 31.02 |  | 30.52 | 4344.5 | 37.5 | 27.06 | 78 | 31 | 39.999 |  | 9.02 | 0.84 | -18.75
| 2 | 229 | 8 | 19 | 4 | 2 | 14.463 | 11.336 | 99.394 | 8.22 |  | 2.554 | 3.31 | 49.34 | 52.65 | 104.81 | 517.06 | 4.46 | 336.386 | 24 | 0.329 | 32.08 | 43.016 | 336.912 | 54.06 | 11.27 | 20.01 | 20.01 | 4285.8 | 60.59 | 25.1 | 24.28 |  | 43 | 70.69 | 45 | 79.92 | 119.74 | 29.17 | 31.04 |  | 30.53 | 4295.25 | 35.5 | 27.84 | 78 | 31 | 39.607 |  | 9.41 | 0.04 | -12.5
| 2 | 230 | 8 | 20 | 5 | 2 | 14.075 | 11.337 | 99.394 | 7.44 |  | 2.505 | 3.36 | 49.32 | 52.68 | 105.55 | 521.76 | 4.32 | 336.163 | 23.99 | 0.321 | 32.09 | 44.924 | 336.217 | 54.51 | 11.3 | 19.99 | 20 | 4321 | 60.63 | 24.97 | 24.26 |  | 43 | 70.687 | 45 | 79.98 | 119.59 | 29.18 | 31.06 |  | 30.5 | 4310 | 35.5 | 28.24 | 78 | 31 | 45.489 |  | 10.2 | 0.8 | -15.63
| 2 | 231 | 8 | 21 | 6 | 2 | 14.134 | 11.338 | 99.394 | 7.16 |  | 2.495 | 3.32 | 49.35 | 52.68 | 104.31 | 526.9 | 4.68 | 336.456 | 24 | 0.347 | 32.11 | 43.66 | 335.958 | 54.9 | 11.32 | 20 | 20.01 | 4317.6 | 60.65 | 25.04 | 24.26 |  | 43 | 70.725 | 45 | 80.14 | 119.96 | 29.18 | 31.06 |  | 30.45 | 4339.75 | 37 | 27.45 | 78 | 31 | 43.921 |  | 9.02 | 0.86 | -17.97
| 2 | 232 | 8 | 22 | 7 | 2 | 14.241 | 11.337 | 99.394 | 6.94 |  | 2.469 | 3.37 | 49.39 | 52.76 | 104.24 | 531.26 | 4.59 | 336.533 | 24.01 | 0.346 | 32.09 | 42.435 | 335.441 | 55.26 | 11.2 | 19.99 | 20 | 4290.1 | 60.7 | 24.94 | 24.27 |  | 43 | 70.747 | 45 | 80.27 | 120.24 | 29.19 | 31.06 |  | 30.42 | 4310 | 37 | 27.45 | 78 | 31 | 40.784 |  | 9.02 | 0.47 | -14.06
| 21 | 233 | 8 | 23 | 1 | 21 | 14.191 | 11.338 | 99.394 | 6.74 |  | 2.447 | 3.37 | 49.42 | 52.79 | 104.82 | 535.05 | 4.35 | 336.351 | 24.01 | 0.377 | 32.1 | 42.709 | 334.6 | 55.61 | 11.24 | 19.99 | 20 | 4277 | 60.78 | 25.09 | 24.34 |  | 43 | 70.769 | 45 | 80.04 | 120.07 | 29.19 | 31.04 |  | 30.39 | 4275.75 | 39.5 | 27.84 | 78 | 31 | 40.784 |  | 9.8 | 0.14 | -11.72
| 21 | 234 | 8 | 24 | 2 | 21 | 13.695 | 11.339 | 99.394 | 6.4 |  | 2.393 | 3.42 | 49.48 | 52.9 | 99.41 | 538.23 | 4.12 | 338.117 | 24.02 | 0.504 | 32.12 | 26.763 | 332.88 | 55.89 | 10.01 | 19.99 | 20 | 3847.1 | 60.89 | 24.85 | 24.41 |  | 43 | 70.786 | 45 | 80.12 | 119.67 | 29.19 | 31.02 |  | 30.37 | 4129.5 | 31.5 | 19.22 | 78 | 31 | 18.431 |  | 0.78 | 0.76 | 0
| 21 | 235 | 8 | 25 | 3 | 21 | 19.842 | 11.337 | 99.394 | 4.31 |  | 2.23 | 3.34 | 49.54 | 52.88 | 98.78 | 531.5 | 2.43 | 338.757 | 24.02 | 0.322 | 32.12 | 18.142 | 327.552 | 56.16 | 8.77 | 19.97 | 19.99 | 3377 | 60.96 | 24.81 | 24.43 |  | 43 | 70.746 | 45 | 80.23 | 120.08 | 29.19 | 30.99 |  | 30.36 | 3608.5 | 30 | 18.04 | 78 | 31 | 11.765 |  | 0 | 0 | 0
| 21 | 236 | 8 | 26 | 4 | 21 | 22.492 | 11.337 | 99.394 | 4.53 |  | 2.17 | 2.97 | 49.62 | 52.59 | 99.24 | 518.69 | 0.7 | 339.043 | 24.02 | 0.212 | 32.12 | 15.224 | 318.948 | 56.41 | 7.43 | 19.98 | 19.98 | 2864 | 60.97 | 24.76 | 24.43 |  | 43 | 70.746 | 45 | 80.06 | 120.05 | 29.17 | 30.97 |  | 30.32 | 3075.75 | 27 | 18.43 | 78 | 31 | 13.333 |  | 0 | 0 | 0
| 21 | 237 | 8 | 27 | 5 | 21 | 22.495 | 11.335 | 99.394 | 8.16 |  | 2.169 | 2.63 | 49.66 | 52.29 | 99.41 | 505.86 | 0.1 | 339.122 | 24.03 | 0.179 | 32.09 | 15.306 | 308.895 | 56.6 | 6.13 | 19.97 | 19.98 | 2364.3 | 61 | 24.77 | 24.42 |  | 43 | 70.763 | 45 | 79.9 | 119.5 | 29.14 | 30.94 |  | 30.26 | 2575 | 24.5 | 18.82 | 78 | 31 | 14.51 |  | 0.39 | 0 | 0
| 21 | 238 | 8 | 28 | 6 | 21 | 22.46 | 11.335 | 99.394 | 8.57 |  | 2.178 | 2.35 | 49.74 | 52.08 | 99.45 | 494.4 | 0.01 | 339.018 | 24.03 | 0.155 | 32.08 | 15.686 | 289.814 | 56.75 | 4.96 | 19.97 | 19.98 | 1914.8 | 60.99 | 24.74 | 24.42 |  | 43 | 70.715 | 45 | 80.14 | 119.73 | 29.1 | 30.91 |  | 30.21 | 2103.75 | 21.5 | 18.82 | 78 | 31 | 14.51 |  | 0.78 | 0 | 0
| 21 | 239 | 8 | 29 | 7 | 21 | 15.128 | 11.337 | 99.394 | 4.82 |  | 2.136 | 2.35 | 49.74 | 52.08 | 99.84 | 494.4 | 0.34 | 338.935 | 24.03 | 0.172 | 32.08 | 18.095 | 248.71 | 56.75 | 3.93 | 19.97 | 19.98 | 1521.5 | 60.99 | 24.67 | 24.42 |  | 43 | 70.705 | 45 | 80.03 | 120.1 | 29.06 | 30.88 |  | 30.17 | 1687.5 | 20.5 | 18.82 | 78 | 31 | 18.431 |  | 0.39 | 0.04 | 2.34
| 21 | 240 | 8 | 30 | 8 | 21 | 15.107 | 11.34 | 99.394 | 2.34 |  | 2.102 | 2.08 | 49.78 | 51.86 | 99.72 | 485.67 | 0.59 | 339.03 | 24.03 | 0.169 | 32.06 | 20.43 | 201.146 | 56.89 | 3.04 | 19.96 | 19.97 | 1178.5 | 61.07 | 24.65 | 24.42 |  | 43 | 70.644 | 45 | 80.08 | 120.1 | 29.03 | 30.84 |  | 30.15 | 1311.5 | 20.5 | 18.82 | 78 | 31 | 19.608 |  | 0.39 | 0.02 | 5.47
| 1 | 241 | 9 | 1 | 1 | 1 | 14.402 | 11.339 | 99.393 | 2.27 |  | 2.115 | 2.05 | 49.8 | 51.84 | 99.45 | 479.37 | 0.64 | 339.125 | 24.03 | 0.188 | 32.04 | 21.963 | 163.939 | 56.96 | 2.31 | 19.96 | 19.97 | 900.3 | 61.24 | 24.47 | 24.41 |  | 43 | 70.615 | 45 | 80.19 | 119.8 | 29 | 30.81 |  | 30.13 | 1017.75 | 16.5 | 18.04 | 78 | 31 | 21.568 |  | 0 | 0.9 | 1.56
| 1 | 242 | 9 | 2 | 2 | 1 | 13.933 | 11.337 | 99.394 | 4.09 |  | 2.167 | 1.92 | 49.81 | 51.72 | 99.56 | 474.33 | 0.56 | 339.033 | 24.03 | 0.14 | 32.03 | 28.858 | 138.771 | 56.94 | 2.06 | 19.95 | 19.95 | 781.7 | 61.39 | 25.11 | 24.4 |  | 43 | 70.592 | 45 | 80.19 | 120.09 | 28.98 | 30.79 |  | 30.12 | 802.25 | 15.5 | 19.22 | 78 | 31 | 29.803 |  | 1.18 | 0.92 | -0.78
| 1 | 243 | 9 | 3 | 3 | 1 | 14.268 | 11.33 | 99.394 | 6.53 |  | 2.279 | 1.78 | 49.8 | 51.58 | 99.61 | 469.77 | 0.58 | 338.949 | 24.02 | 0.142 | 32.01 | 35.869 | 130.538 | 56.83 | 2.1 | 19.95 | 19.94 | 795.2 | 61.51 | 25.26 | 24.39 |  | 43 | 70.533 | 45 | 79.85 | 120.2 | 28.95 | 30.78 |  | 30.1 | 782.75 | 14 | 19.61 | 78 | 31 | 38.431 |  | 1.18 | 0.76 | -3.13
| 1 | 244 | 9 | 4 | 4 | 1 | 14.665 | 11.332 | 99.394 | 7.34 |  | 2.349 | 1.69 | 49.81 | 51.5 | 99.66 | 465.99 | 0.74 | 338.891 | 24.02 | 0.152 | 32 | 38.161 | 126.795 | 56.64 | 2.16 | 19.95 | 19.95 | 821.4 | 61.55 | 25.14 | 24.37 |  | 43 | 70.516 | 45 | 79.76 | 119.91 | 28.94 | 30.75 |  | 30.1 | 808.5 | 15 | 19.61 | 78 | 31 | 38.823 |  | 1.18 | 0.2 | 1.56
| 1 | 245 | 9 | 5 | 5 | 1 | 14.471 | 11.333 | 99.394 | 7.31 |  | 2.395 | 1.59 | 49.82 | 51.41 | 99.66 | 462.55 | 0.8 | 338.724 | 24.02 | 0.165 | 31.99 | 38.41 | 126.625 | 56.37 | 2.22 | 19.95 | 19.95 | 844.8 | 61.52 | 25.14 | 24.36 |  | 43 | 70.497 | 45 | 79.81 | 119.87 | 28.93 | 30.74 |  | 30.12 | 835.75 | 16 | 19.61 | 78 | 31 | 37.646 |  | 1.18 | 0.08 | 4.69
| 1 | 246 | 9 | 6 | 6 | 1 | 14.238 | 11.334 | 99.394 | 6.96 |  | 2.419 | 1.54 | 49.8 | 51.34 | 99.63 | 459.23 | 0.88 | 338.706 | 24.01 | 0.193 | 31.97 | 37.773 | 128.473 | 56.01 | 2.25 | 19.94 | 19.94 | 857.5 | 61.46 | 25.04 | 24.35 |  | 43 | 70.497 | 45 | 79.81 | 119.88 | 28.92 | 30.75 |  | 30.13 | 854.5 | 17 | 19.22 | 78 | 31 | 36.862 |  | 1.18 | 0.84 | 0.78
| 1 | 247 | 9 | 7 | 7 | 1 | 14.285 | 11.33 | 99.393 | 6.72 |  | 2.403 | 1.49 | 49.78 | 51.27 | 99.6 | 456.16 | 0.84 | 338.74 | 24 | 0.217 | 31.96 | 36.333 | 129.743 | 55.4 | 2.17 | 19.94 | 19.94 | 836.1 | 61.43 | 24.82 | 24.33 |  | 43 | 70.465 | 45 | 80.15 | 119.85 | 28.92 | 30.76 |  | 30.14 | 848.25 | 17 | 19.22 | 78 | 31 | 35.294 |  | 0.78 | 0.78 | -2.34
| 12 | 248 | 9 | 8 | 1 | 12 | 14.405 | 11.328 | 99.394 | 6.9 |  | 2.372 | 1.44 | 49.77 | 51.21 | 99.6 | 453.23 | 0.77 | 338.755 | 24.01 | 0.213 | 31.95 | 36.258 | 130.036 | 54.54 | 2.11 | 19.94 | 19.94 | 807.2 | 61.47 | 25.02 | 24.34 |  | 43 | 70.466 | 45 | 79.99 | 120.13 | 28.92 | 30.76 |  | 30.16 | 816.25 | 12.5 | 19.22 | 78 | 31 | 34.509 |  | 0.78 | 0.27 | 2.34
| 12 | 249 | 9 | 9 | 2 | 12 | 15.214 | 11.328 | 99.394 | 7.45 |  | 2.486 | 1.49 | 49.69 | 51.18 | 102.32 | 450.35 | 0.8 | 337.874 | 24.01 | 0.337 | 31.95 | 67.176 | 134.248 | 53.55 | 2.98 | 19.94 | 19.95 | 1093.3 | 61.52 | 26.07 | 24.32 |  | 43 | 70.453 | 45 | 79.7 | 120.12 | 28.92 | 30.75 |  | 30.19 | 928.75 | -9 | 29.41 | 78 | 32 | 83.528 |  | 10.98 | 0 | 0
| 12 | 250 | 9 | 10 | 3 | 12 | 14.905 | 11.33 | 99.394 | 8.91 |  | 2.682 | 1.44 | 49.64 | 51.08 | 104.7 | 447.71 | 1.91 | 337.038 | 24 | 0.33 | 31.92 | 81.37 | 158.993 | 52.63 | 4.47 | 19.94 | 19.93 | 1659.6 | 61.57 | 25.71 | 24.32 |  | 43 | 70.438 | 45 | 79.77 | 120.38 | 28.92 | 30.74 |  | 30.22 | 1356.25 | 6 | 31.37 | 78 | 31 | 90.195 |  | 13.33 | 0.02 | 3.13
| 12 | 251 | 9 | 11 | 4 | 12 | 14.131 | 11.331 | 99.394 | 10.3 |  | 2.902 | 1.52 | 49.59 | 51.11 | 104.7 | 450.43 | 3.33 | 336.748 | 24 | 0.345 | 31.95 | 77.846 | 229.924 | 51.64 | 6.19 | 19.94 | 19.93 | 2358.2 | 61.6 | 25.09 | 24.32 |  | 43 | 70.407 | 45 | 80 | 120.21 | 28.94 | 30.73 |  | 30.28 | 2099 | 24 | 27.84 | 78 | 31 | 83.528 |  | 9.41 | 0.86 | 4.69
| 12 | 252 | 9 | 12 | 5 | 12 | 14.049 | 11.33 | 99.394 | 11.92 |  | 3.016 | 1.77 | 49.55 | 51.32 | 104.71 | 457.49 | 4.32 | 336.278 | 24 | 0.322 | 31.96 | 66.189 | 282.388 | 50.55 | 7.3 | 19.94 | 19.93 | 2777.9 | 61.61 | 25.1 | 24.31 |  | 43 | 70.429 | 45 | 79.85 | 120.15 | 28.97 | 30.75 |  | 30.35 | 2610.75 | 27.5 | 28.24 | 78 | 31 | 59.999 |  | 9.8 | 0.88 | 4.69
| 12 | 253 | 9 | 13 | 6 | 12 | 14.218 | 11.331 | 99.393 | 12.82 |  | 3.018 | 2.12 | 49.51 | 51.63 | 105.76 | 463.94 | 4.55 | 335.985 | 24.01 | 0.295 | 32.01 | 60.828 | 304.443 | 49.68 | 8.21 | 19.94 | 19.93 | 3126.9 | 61.66 | 25.09 | 24.32 |  | 43 | 70.455 | 45 | 80.12 | 119.51 | 29 | 30.79 |  | 30.39 | 2982.75 | 29.5 | 29.02 | 78 | 31 | 56.862 |  | 10.59 | 0.78 | -1.56
| 12 | 254 | 9 | 14 | 7 | 12 | 14.166 | 11.329 | 99.394 | 12.49 |  | 2.993 | 2.34 | 49.45 | 51.79 | 109.6 | 470.04 | 4.9 | 335.159 | 24 | 0.223 | 32.03 | 61.874 | 317.03 | 50.38 | 9.24 | 19.94 | 19.93 | 3516.5 | 61.67 | 25.1 | 24.32 |  | 43 | 70.467 | 45 | 79.97 | 119.89 | 29.01 | 30.84 |  | 30.43 | 3329.5 | 29 | 31.37 | 78 | 31 | 58.823 |  | 13.33 | 0.86 | -3.13
| 12 | 255 | 9 | 15 | 8 | 12 | 14.192 | 11.335 | 99.394 | 12.8 |  | 3.044 | 2.56 | 49.41 | 51.97 | 111.04 | 477.43 | 5.62 | 334.59 | 23.99 | 0.185 | 32.04 | 63.921 | 326.074 | 51.48 | 10.29 | 19.93 | 19.93 | 3918.7 | 61.47 | 25.08 | 24.31 |  | 43 | 70.492 | 45 | 79.98 | 119.65 | 29.04 | 30.89 |  | 30.45 | 3753 | 29.5 | 32.16 | 78 | 31 | 63.528 |  | 13.73 | 0.35 | -2.34
| 2 | 256 | 9 | 16 | 1 | 2 | 14.277 | 11.331 | 99.394 | 13.28 |  | 3.039 | 2.68 | 49.42 | 52.1 | 110.39 | 487.26 | 6.38 | 334.563 | 24.01 | 0.201 | 32.05 | 62.683 | 332.587 | 52.26 | 11.1 | 19.95 | 19.94 | 4231.9 | 61.11 | 25.05 | 24.32 |  | 43 | 70.555 | 45 | 79.67 | 119.6 | 29.08 | 30.93 |  | 30.47 | 4111.5 | 30.5 | 31.37 | 78 | 31 | 60.783 |  | 13.33 | 0.35 | -8.59
| 2 | 257 | 9 | 17 | 2 | 2 | 13.989 | 11.33 | 99.394 | 12.68 |  | 2.938 | 2.93 | 49.41 | 52.35 | 104.44 | 498.36 | 6.61 | 335.773 | 24 | 0.342 | 32.06 | 54.057 | 336.784 | 52.8 | 11.39 | 19.93 | 19.93 | 4347.3 | 60.71 | 25.01 | 24.29 |  | 43 | 70.587 | 45 | 80 | 119.76 | 29.11 | 30.97 |  | 30.46 | 4344.5 | 36.5 | 28.24 | 78 | 31 | 50.195 |  | 9.8 | 0.88 | -17.19
| 2 | 258 | 9 | 18 | 3 | 2 | 14.137 | 11.332 | 99.394 | 10.36 |  | 2.739 | 3.23 | 49.41 | 52.64 | 103.69 | 508.08 | 5.72 | 336.233 | 24 | 0.35 | 32.09 | 45.66 | 337.635 | 53.28 | 11.23 | 19.94 | 19.93 | 4310 | 60.48 | 24.87 | 24.28 |  | 43 | 70.635 | 45 | 80.04 | 120.24 | 29.14 | 31 |  | 30.46 | 4325 | 37 | 27.45 | 78 | 31 | 39.999 |  | 9.02 | 0.41 | -13.28
| 2 | 259 | 9 | 19 | 4 | 2 | 14.118 | 11.335 | 99.394 | 8.59 |  | 2.592 | 3.32 | 49.41 | 52.73 | 104.58 | 514.07 | 4.65 | 336.221 | 24.01 | 0.329 | 32.1 | 43.518 | 337.008 | 53.76 | 11.14 | 19.93 | 19.93 | 4279 | 60.47 | 24.86 | 24.26 |  | 43 | 70.693 | 45 | 80.19 | 119.78 | 29.17 | 31.03 |  | 30.45 | 4289.75 | 37 | 27.84 | 78 | 31 | 40.391 |  | 9.41 | 0.47 | -14.06
| 2 | 260 | 9 | 20 | 5 | 2 | 14.278 | 11.334 | 99.394 | 7.71 |  | 2.537 | 3.38 | 49.39 | 52.77 | 105.55 | 518.91 | 4.34 | 335.887 | 24.01 | 0.311 | 32.1 | 45.005 | 336.293 | 54.26 | 11.25 | 19.93 | 19.92 | 4312.7 | 60.52 | 24.91 | 24.24 |  | 43 | 70.753 | 45 | 80.04 | 119.86 | 29.18 | 31.05 |  | 30.42 | 4300 | 35.5 | 28.24 | 78 | 31 | 45.489 |  | 10.2 | 0.12 | -11.72
| 2 | 261 | 9 | 21 | 6 | 2 | 13.995 | 11.334 | 99.394 | 7.38 |  | 2.521 | 3.35 | 49.41 | 52.75 | 104.57 | 524.04 | 4.66 | 336.227 | 24.02 | 0.346 | 32.1 | 44.522 | 336.084 | 54.71 | 11.28 | 19.92 | 19.92 | 4327.3 | 60.6 | 24.88 | 24.23 |  | 43 | 70.782 | 45 | 79.85 | 120.01 | 29.18 | 31.06 |  | 30.37 | 4335 | 36.5 | 27.45 | 78 | 31 | 45.097 |  | 9.02 | 0.9 | -17.19
| 2 | 262 | 9 | 22 | 7 | 2 | 14.19 | 11.337 | 99.394 | 7.05 |  | 2.492 | 3.41 | 49.41 | 52.82 | 104.19 | 529.18 | 4.67 | 336.747 | 24.02 | 0.352 | 32.11 | 42.688 | 335.37 | 55.07 | 11.14 | 19.92 | 19.92 | 4295.1 | 60.66 | 24.77 | 24.21 |  | 43 | 70.788 | 45 | 80.06 | 120.17 | 29.18 | 31.05 |  | 30.34 | 4314.75 | 37 | 27.45 | 78 | 31 | 40.784 |  | 9.02 | 0.72 | -18.75
| 21 | 263 | 9 | 23 | 1 | 21 | 14.17 | 11.334 | 99.394 | 6.83 |  | 2.458 | 3.46 | 49.42 | 52.89 | 103.39 | 533.31 | 4.36 | 336.891 | 24.02 | 0.438 | 32.12 | 41.318 | 334.714 | 55.42 | 11.17 | 19.91 | 19.91 | 4259.1 | 60.7 | 25.05 | 24.18 |  | 43 | 70.778 | 45 | 80.02 | 120.38 | 29.18 | 31.03 |  | 30.31 | 4280.25 | 40 | 27.45 | 78 | 31 | 41.176 |  | 9.41 | 0.1 | -12.5
| 21 | 264 | 9 | 24 | 2 | 21 | 13.525 | 11.333 | 99.395 | 6.49 |  | 2.401 | 3.39 | 49.48 | 52.86 | 99.57 | 537.05 | 4.15 | 338.511 | 24.02 | 0.493 | 32.13 | 26.765 | 333.126 | 55.71 | 10.05 | 19.92 | 19.92 | 3872.6 | 60.77 | 24.79 | 24.18 |  | 43 | 70.787 | 45 | 79.97 | 119.94 | 29.18 | 31.02 |  | 30.28 | 4089 | 31.5 | 18.82 | 78 | 31 | 17.255 |  | 0.78 | 0.74 | 0
| 21 | 265 | 9 | 25 | 3 | 21 | 22.238 | 11.334 | 99.395 | 4.31 |  | 2.235 | 3.37 | 49.51 | 52.88 | 98.94 | 535.46 | 2.34 | 339.087 | 24.02 | 0.314 | 32.11 | 17.914 | 326.989 | 55.99 | 8.71 | 19.91 | 19.91 | 3349.3 | 60.83 | 24.83 | 24.18 |  | 43 | 70.751 | 45 | 80.06 | 120.07 | 29.18 | 30.99 |  | 30.24 | 3567.75 | 29.5 | 18.43 | 78 | 31 | 12.549 |  | 0 | 0 | 0
| 21 | 266 | 9 | 26 | 4 | 21 | 22.493 | 11.329 | 99.395 | 4.81 |  | 2.175 | 3.16 | 49.54 | 52.7 | 99.49 | 523.89 | 0.51 | 339.426 | 24.02 | 0.16 | 32.11 | 15.33 | 318.029 | 56.26 | 7.23 | 19.9 | 19.91 | 2786.5 | 60.85 | 24.78 | 24.21 |  | 43 | 70.712 | 45 | 80.02 | 120.21 | 29.16 | 30.97 |  | 30.2 | 3050.75 | 27 | 18.82 | 78 | 31 | 12.157 |  | 0.39 | 0 | 0
| 21 | 267 | 9 | 27 | 5 | 21 | 22.495 | 11.327 | 99.395 | 8.23 |  | 2.168 | 2.81 | 49.59 | 52.4 | 99.29 | 511.03 | 0.08 | 339.519 | 24.03 | 0.177 | 32.1 | 14.985 | 308.983 | 56.5 | 6.07 | 19.91 | 19.91 | 2338.4 | 60.88 | 24.79 | 24.29 |  | 43 | 70.677 | 45 | 80 | 120.32 | 29.13 | 30.94 |  | 30.16 | 2549 | 24.5 | 18.43 | 78 | 31 | 14.117 |  | 0 | 0 | 0
| 21 | 268 | 9 | 28 | 6 | 21 | 20.227 | 11.327 | 99.395 | 8.28 |  | 2.195 | 2.5 | 49.65 | 52.15 | 99.81 | 498.88 | 0.01 | 339.377 | 24.03 | 0.162 | 32.08 | 16.406 | 287.108 | 56.66 | 4.93 | 19.91 | 19.91 | 1903.6 | 60.88 | 24.73 | 24.37 |  | 43 | 70.627 | 45 | 79.83 | 120.22 | 29.09 | 30.91 |  | 30.13 | 2086.5 | 21.5 | 18.82 | 78 | 31 | 15.686 |  | 0.78 | 0.02 | 0
| 21 | 269 | 9 | 29 | 7 | 21 | 14.948 | 11.333 | 99.395 | 4.58 |  | 2.154 | 2.2 | 49.71 | 51.9 | 99.64 | 489.19 | 0.41 | 339.364 | 24.04 | 0.173 | 32.07 | 18.379 | 244.402 | 56.8 | 3.79 | 19.91 | 19.92 | 1469.6 | 60.95 | 24.61 | 24.5 |  | 43 | 70.618 | 45 | 79.79 | 120.14 | 29.05 | 30.87 |  | 30.1 | 1665.5 | 20.5 | 18.82 | 78 | 31 | 18.039 |  | 0.78 | 0.08 | 2.34
| 21 | 270 | 9 | 30 | 8 | 21 | 15.12 | 11.335 | 99.395 | 2.58 |  | 2.124 | 2.03 | 49.73 | 51.76 | 99.72 | 482.14 | 0.58 | 339.371 | 24.04 | 0.175 | 32.06 | 19.577 | 202.037 | 56.91 | 2.92 | 19.91 | 19.91 | 1138.2 | 61.1 | 24.51 | 24.54 |  | 43 | 70.557 | 45 | 79.82 | 120.02 | 29.03 | 30.84 |  | 30.08 | 1291.25 | 18.5 | 18.43 | 78 | 31 | 19.215 |  | 0 | 0.02 | 5.47
| 1 | 271 | 10 | 1 | 1 | 1 | 14.339 | 11.334 | 99.394 | 2.41 |  | 2.131 | 1.96 | 49.76 | 51.72 | 99.54 | 476.35 | 0.53 | 339.468 | 24.04 | 0.18 | 32.04 | 23.289 | 160.186 | 56.94 | 2.35 | 19.91 | 19.91 | 912 | 61.28 | 24.63 | 24.57 |  | 43 | 70.534 | 45 | 79.66 | 119.52 | 29 | 30.81 |  | 30.06 | 999 | 18 | 18.43 | 78 | 31 | 24.313 |  | 0 | 0.92 | 2.34
| 1 | 272 | 10 | 2 | 2 | 1 | 13.908 | 11.335 | 99.395 | 4.17 |  | 2.192 | 1.85 | 49.75 | 51.6 | 99.58 | 471.59 | 0.56 | 339.242 | 24.03 | 0.142 | 32.02 | 29.459 | 136.806 | 56.86 | 2.08 | 19.9 | 19.9 | 793.7 | 61.44 | 25.06 | 24.6 |  | 43 | 70.503 | 45 | 79.74 | 119.92 | 28.98 | 30.8 |  | 30.04 | 824 | 15.5 | 19.22 | 78 | 31 | 29.803 |  | 0.78 | 0.92 | -0.78
| 1 | 273 | 10 | 3 | 3 | 1 | 14.236 | 11.337 | 99.395 | 6.16 |  | 2.276 | 1.78 | 49.73 | 51.51 | 99.61 | 467.52 | 0.64 | 339.225 | 24.03 | 0.143 | 32.01 | 35.322 | 129.585 | 56.71 | 2.11 | 19.91 | 19.9 | 800.7 | 61.57 | 25.17 | 24.61 |  | 43 | 70.487 | 45 | 79.81 | 120.1 | 28.96 | 30.78 |  | 30.03 | 791.25 | 14 | 19.61 | 78 | 31 | 37.254 |  | 1.18 | 0.78 | -3.13
| 1 | 274 | 10 | 4 | 4 | 1 | 14.645 | 11.336 | 99.395 | 7.08 |  | 2.344 | 1.65 | 49.75 | 51.4 | 99.67 | 464.02 | 0.72 | 339.049 | 24.02 | 0.157 | 31.99 | 38.016 | 126.118 | 56.44 | 2.17 | 19.9 | 19.9 | 823 | 61.67 | 25.15 | 24.61 |  | 43 | 70.442 | 45 | 79.74 | 120.35 | 28.94 | 30.76 |  | 30.03 | 812.5 | 15 | 19.61 | 78 | 31 | 38.823 |  | 1.18 | 0.2 | 1.56
| 1 | 275 | 10 | 5 | 5 | 1 | 14.499 | 11.336 | 99.395 | 7.06 |  | 2.38 | 1.6 | 49.74 | 51.33 | 99.64 | 460.67 | 0.78 | 338.93 | 24.03 | 0.17 | 31.98 | 38.302 | 126.638 | 56.15 | 2.22 | 19.9 | 19.9 | 846.3 | 61.73 | 25.07 | 24.6 |  | 43 | 70.397 | 45 | 79.78 | 120.19 | 28.93 | 30.74 |  | 30.05 | 835.75 | 16 | 19.61 | 78 | 31 | 37.646 |  | 1.18 | 0.06 | 4.69
| 1 | 276 | 10 | 6 | 6 | 1 | 14.259 | 11.334 | 99.395 | 6.81 |  | 2.399 | 1.49 | 49.74 | 51.23 | 99.64 | 457.48 | 0.82 | 338.919 | 24.01 | 0.185 | 31.96 | 37.934 | 128.449 | 55.68 | 2.26 | 19.9 | 19.89 | 860.9 | 61.72 | 25.03 | 24.58 |  | 43 | 70.392 | 45 | 79.62 | 119.79 | 28.92 | 30.74 |  | 30.07 | 857 | 17 | 19.61 | 78 | 31 | 36.862 |  | 1.18 | 0.86 | 1.56
| 1 | 277 | 10 | 7 | 7 | 1 | 14.337 | 11.33 | 99.395 | 6.46 |  | 2.377 | 1.51 | 49.7 | 51.21 | 99.63 | 454.49 | 0.83 | 338.833 | 24.01 | 0.217 | 31.96 | 36.712 | 128.328 | 54.97 | 2.22 | 19.91 | 19.9 | 851.2 | 61.7 | 24.92 | 24.57 |  | 43 | 70.372 | 45 | 79.68 | 119.62 | 28.92 | 30.74 |  | 30.11 | 858.5 | 17 | 19.22 | 78 | 31 | 34.901 |  | 1.18 | 0.8 | -0.78
| 12 | 278 | 10 | 8 | 1 | 12 | 14.395 | 11.33 | 99.394 | 6.43 |  | 2.347 | 1.53 | 49.62 | 51.15 | 99.66 | 451.58 | 0.79 | 338.747 | 24.01 | 0.207 | 31.95 | 36.868 | 130.024 | 53.98 | 2.19 | 19.91 | 19.9 | 834.9 | 61.66 | 25.07 | 24.54 |  | 43 | 70.375 | 45 | 79.92 | 119.87 | 28.92 | 30.74 |  | 30.16 | 839 | 14.5 | 19.22 | 78 | 31 | 35.294 |  | 1.18 | 0.35 | 2.34
| 12 | 279 | 10 | 9 | 2 | 12 | 15.311 | 11.33 | 99.395 | 6.91 |  | 2.458 | 1.5 | 49.58 | 51.07 | 102.78 | 448.73 | 0.87 | 337.826 | 24.01 | 0.337 | 31.95 | 65.233 | 134.924 | 53.02 | 3.11 | 19.92 | 19.91 | 1148.7 | 61.64 | 25.86 | 24.53 |  | 43 | 70.358 | 45 | 79.99 | 119.78 | 28.91 | 30.73 |  | 30.2 | 972.5 | -7.5 | 30.2 | 78 | 31 | 84.312 |  | 11.76 | 0 | 0
| 12 | 280 | 10 | 10 | 3 | 12 | 14.853 | 11.327 | 99.394 | 8.61 |  | 2.685 | 1.48 | 49.51 | 50.99 | 105.05 | 448.57 | 1.98 | 336.87 | 24 | 0.321 | 31.94 | 81.393 | 165.083 | 52.08 | 4.66 | 19.92 | 19.91 | 1733.9 | 61.61 | 25.68 | 24.5 |  | 43 | 70.336 | 45 | 80.06 | 119.99 | 28.92 | 30.7 |  | 30.24 | 1428.75 | 8.5 | 32.16 | 78 | 31 | 89.802 |  | 13.73 | 0.02 | 3.91
| 12 | 281 | 10 | 11 | 4 | 12 | 14.167 | 11.335 | 99.395 | 10 |  | 2.935 | 1.63 | 49.48 | 51.12 | 107.36 | 454.28 | 3.5 | 336.044 | 24 | 0.248 | 31.98 | 80.172 | 240.288 | 51.02 | 6.54 | 19.93 | 19.91 | 2475 | 61.65 | 25.24 | 24.5 |  | 43 | 70.322 | 45 | 79.89 | 120.21 | 28.94 | 30.69 |  | 30.27 | 2157 | 20.5 | 31.76 | 78 | 31 | 79.214 |  | 13.33 | 0.78 | 10.16
| 12 | 282 | 10 | 12 | 5 | 12 | 13.701 | 11.332 | 99.394 | 11.79 |  | 3.115 | 1.96 | 49.42 | 51.38 | 103.08 | 462.57 | 4.83 | 336.708 | 24.01 | 0.391 | 32 | 66.054 | 286.113 | 49.99 | 7.6 | 19.92 | 19.91 | 2918.2 | 61.68 | 24.86 | 24.48 |  | 43 | 70.289 | 45 | 79.89 | 120.17 | 28.97 | 30.69 |  | 30.3 | 2832 | 31 | 26.67 | 78 | 31 | 64.313 |  | 8.24 | 0.92 | 0
| 12 | 283 | 10 | 13 | 6 | 12 | 14.389 | 11.331 | 99.395 | 12.33 |  | 3.064 | 2.33 | 49.37 | 51.7 | 108.73 | 469.07 | 5.04 | 335.421 | 24.01 | 0.21 | 32.03 | 62.012 | 307.765 | 50.16 | 8.55 | 19.94 | 19.91 | 3244.4 | 61.69 | 25.16 | 24.49 |  | 43 | 70.319 | 45 | 80.04 | 120.52 | 29 | 30.72 |  | 30.34 | 3043.75 | 28 | 31.37 | 78 | 31 | 56.862 |  | 13.33 | 0.04 | 4.69
| 12 | 284 | 10 | 14 | 7 | 12 | 14.16 | 11.333 | 99.395 | 12.85 |  | 3.065 | 2.45 | 49.34 | 51.8 | 109.38 | 476.08 | 5.3 | 334.883 | 24 | 0.216 | 32.02 | 63.362 | 320.311 | 51.24 | 9.64 | 19.93 | 19.92 | 3678.9 | 61.46 | 25.02 | 24.48 |  | 43 | 70.358 | 45 | 79.75 | 119.74 | 29.02 | 30.77 |  | 30.38 | 3510.75 | 29.5 | 31.37 | 78 | 31 | 63.528 |  | 12.94 | 0.84 | -5.47
| 12 | 285 | 10 | 15 | 8 | 12 | 14.101 | 11.334 | 99.395 | 13.01 |  | 3.066 | 2.68 | 49.31 | 52 | 109.7 | 485.76 | 6.09 | 334.626 | 24 | 0.2 | 32.05 | 62.255 | 328.219 | 52.09 | 10.55 | 19.94 | 19.93 | 4013.6 | 61.14 | 25.1 | 24.48 |  | 43 | 70.401 | 45 | 79.78 | 119.8 | 29.05 | 30.82 |  | 30.41 | 3877.25 | 30 | 31.37 | 78 | 31 | 60.783 |  | 12.94 | 0.84 | -7.81
| 2 | 286 | 10 | 16 | 1 | 2 | 14.038 | 11.334 | 99.395 | 13.17 |  | 3.031 | 2.91 | 49.3 | 52.21 | 111.35 | 496.15 | 6.37 | 334.202 | 24 | 0.212 | 32.08 | 62.552 | 334.073 | 52.69 | 11.37 | 19.94 | 19.94 | 4320.5 | 60.76 | 25.14 | 24.47 |  | 43 | 70.436 | 45 | 79.85 | 119.35 | 29.08 | 30.88 |  | 30.44 | 4194.5 | 31 | 32.16 | 78 | 31 | 61.568 |  | 13.73 | 0.88 | -11.72
| 2 | 287 | 10 | 17 | 2 | 2 | 14.062 | 11.331 | 99.395 | 12.32 |  | 2.92 | 3.14 | 49.29 | 52.43 | 103.79 | 507.05 | 6.66 | 335.665 | 24.01 | 0.358 | 32.09 | 51.583 | 337.808 | 53.15 | 11.48 | 19.94 | 19.93 | 4387.7 | 60.47 | 24.99 | 24.47 |  | 43 | 70.492 | 45 | 80.1 | 120.22 | 29.12 | 30.92 |  | 30.47 | 4400.75 | 37.5 | 27.45 | 78 | 31 | 46.666 |  | 9.41 | 0.86 | -19.53
| 2 | 288 | 10 | 18 | 3 | 2 | 14.081 | 11.333 | 99.395 | 10.07 |  | 2.726 | 3.41 | 49.3 | 52.7 | 103.65 | 513.92 | 5.55 | 336.165 | 24.01 | 0.357 | 32.08 | 44.375 | 337.848 | 53.62 | 11.28 | 19.93 | 19.93 | 4324.1 | 60.4 | 24.9 | 24.5 |  | 43 | 70.524 | 45 | 79.95 | 119.76 | 29.15 | 30.96 |  | 30.49 | 4350 | 37.5 | 27.06 | 78 | 31 | 39.215 |  | 8.63 | 0.86 | -18.75
| 2 | 289 | 10 | 19 | 4 | 2 | 14.456 | 11.332 | 99.395 | 8.26 |  | 2.579 | 3.4 | 49.29 | 52.7 | 104.88 | 518.76 | 4.42 | 336.072 | 24.01 | 0.324 | 32.09 | 42.796 | 336.773 | 54.12 | 11.2 | 19.94 | 19.93 | 4287.6 | 60.48 | 24.95 | 24.56 |  | 43 | 70.564 | 45 | 79.81 | 120.02 | 29.17 | 30.99 |  | 30.49 | 4295.25 | 35.5 | 27.84 | 78 | 31 | 39.999 |  | 9.41 | 0.04 | -13.28
| 2 | 290 | 10 | 20 | 5 | 2 | 14.265 | 11.331 | 99.395 | 7.52 |  | 2.531 | 3.35 | 49.32 | 52.66 | 105.81 | 523.39 | 4.3 | 335.887 | 24.01 | 0.312 | 32.11 | 44.987 | 336.187 | 54.56 | 11.35 | 19.93 | 19.93 | 4324.6 | 60.56 | 25.07 | 24.57 |  | 43 | 70.61 | 45 | 79.75 | 119.97 | 29.18 | 31.01 |  | 30.46 | 4310 | 35 | 28.63 | 78 | 31 | 45.489 |  | 10.2 | 0.31 | -12.5
| 2 | 291 | 10 | 21 | 6 | 2 | 14.215 | 11.329 | 99.395 | 7.23 |  | 2.513 | 3.37 | 49.35 | 52.72 | 104.22 | 528.44 | 4.69 | 336.352 | 24.02 | 0.348 | 32.13 | 43.379 | 336.19 | 54.93 | 11.3 | 19.95 | 19.94 | 4311.7 | 60.65 | 25.03 | 24.57 |  | 43 | 70.654 | 45 | 79.84 | 120.27 | 29.18 | 31.02 |  | 30.4 | 4329.5 | 37 | 27.45 | 78 | 31 | 42.352 |  | 9.02 | 0.64 | -19.53
| 2 | 292 | 10 | 22 | 7 | 2 | 14.365 | 11.331 | 99.395 | 6.92 |  | 2.475 | 3.45 | 49.33 | 52.77 | 104.58 | 532.62 | 4.51 | 336.248 | 24.02 | 0.322 | 32.12 | 42.352 | 335.5 | 55.27 | 11.17 | 19.94 | 19.94 | 4280.6 | 60.71 | 24.93 | 24.56 |  | 43 | 70.649 | 45 | 79.89 | 120.32 | 29.19 | 31.01 |  | 30.33 | 4295.25 | 36 | 27.45 | 78 | 31 | 39.999 |  | 9.41 | 0.04 | -13.28
| 21 | 293 | 10 | 23 | 1 | 21 | 14.067 | 11.333 | 99.395 | 6.86 |  | 2.472 | 3.34 | 49.38 | 52.72 | 105.12 | 536.45 | 4.33 | 336.209 | 24.02 | 0.387 | 32.12 | 43.993 | 334.785 | 55.6 | 11.23 | 19.95 | 19.94 | 4302.5 | 60.77 | 24.91 | 24.55 |  | 43 | 70.676 | 45 | 79.91 | 120.28 | 29.19 | 31 |  | 30.27 | 4300 | 40 | 28.24 | 78 | 31 | 44.705 |  | 9.8 | 0.86 | -15.63
| 21 | 294 | 10 | 24 | 2 | 21 | 13.55 | 11.338 | 99.395 | 6.62 |  | 2.426 | 3.33 | 49.44 | 52.77 | 99.31 | 539.52 | 4.37 | 338.121 | 24.03 | 0.507 | 32.13 | 28.247 | 333.564 | 55.89 | 10.14 | 19.95 | 19.94 | 3910.1 | 60.88 | 24.77 | 24.52 |  | 43 | 70.703 | 45 | 80.17 | 120.19 | 29.19 | 30.98 |  | 30.24 | 4120.25 | 31.5 | 18.82 | 78 | 31 | 17.255 |  | 0.39 | 0.74 | 0
| 21 | 295 | 10 | 25 | 3 | 21 | 22.128 | 11.338 | 99.395 | 4.33 |  | 2.243 | 3.33 | 49.44 | 52.77 | 98.76 | 539.52 | 2.42 | 338.689 | 24.03 | 0.324 | 32.13 | 18.199 | 327.893 | 55.89 | 8.81 | 19.95 | 19.94 | 3386.5 | 60.88 | 24.85 | 24.52 |  | 43 | 70.684 | 45 | 80.16 | 119.88 | 29.19 | 30.96 |  | 30.22 | 3608.5 | 30 | 18.43 | 78 | 31 | 11.765 |  | 0 | 0 | 0
| 21 | 296 | 10 | 26 | 4 | 21 | 22.492 | 11.339 | 99.395 | 4.38 |  | 2.183 | 3.24 | 49.49 | 52.73 | 99.23 | 531.47 | 0.57 | 338.854 | 24.04 | 0.2 | 32.15 | 15.146 | 319.193 | 56.19 | 7.45 | 19.96 | 19.95 | 2873.2 | 60.99 | 24.76 | 24.52 |  | 43 | 70.668 | 45 | 79.89 | 119.89 | 29.18 | 30.94 |  | 30.2 | 3088.25 | 27 | 18.43 | 78 | 31 | 12.941 |  | 0 | 0 | 0
| 21 | 297 | 10 | 27 | 5 | 21 | 22.495 | 11.34 | 99.396 | 7.69 |  | 2.182 | 2.96 | 49.52 | 52.48 | 99.36 | 518.56 | 0.07 | 338.978 | 24.03 | 0.172 | 32.13 | 15.123 | 310.088 | 56.44 | 6.15 | 19.95 | 19.94 | 2373 | 61.03 | 24.74 | 24.59 |  | 43 | 70.617 | 45 | 79.89 | 119.75 | 29.15 | 30.91 |  | 30.15 | 2585.75 | 24.5 | 18.82 | 78 | 31 | 14.51 |  | 0.39 | 0 | 0
| 21 | 298 | 10 | 28 | 6 | 21 | 22.458 | 11.334 | 99.396 | 8.47 |  | 2.24 | 2.61 | 49.59 | 52.2 | 99.44 | 505.85 | 0.02 | 338.827 | 24.03 | 0.168 | 32.12 | 15.741 | 290.441 | 56.64 | 4.99 | 19.95 | 19.94 | 1928.2 | 61.04 | 24.7 | 24.62 |  | 43 | 70.563 | 45 | 79.84 | 119.89 | 29.11 | 30.88 |  | 30.11 | 2112.5 | 21.5 | 18.82 | 78 | 31 | 14.117 |  | 0.78 | 0 | 0
| 21 | 299 | 10 | 29 | 7 | 21 | 15.135 | 11.333 | 99.396 | 5.22 |  | 2.197 | 2.34 | 49.62 | 51.96 | 99.61 | 494.56 | 0.38 | 338.906 | 24.04 | 0.176 | 32.1 | 17.321 | 249.951 | 56.82 | 3.92 | 19.95 | 19.95 | 1520.2 | 61.1 | 24.6 | 24.6 |  | 43 | 70.499 | 45 | 79.85 | 119.61 | 29.06 | 30.84 |  | 30.07 | 1692 | 20 | 18.43 | 78 | 31 | 17.255 |  | 0.39 | 0.37 | 2.34
| 21 | 300 | 10 | 30 | 8 | 21 | 14.959 | 11.332 | 99.396 | 2.77 |  | 2.14 | 2.12 | 49.67 | 51.79 | 99.79 | 485.92 | 0.52 | 338.97 | 24.03 | 0.182 | 32.08 | 19.988 | 201.479 | 56.96 | 2.99 | 19.95 | 19.95 | 1166 | 61.22 | 24.53 | 24.58 |  | 43 | 70.466 | 45 | 79.81 | 119.72 | 29.02 | 30.81 |  | 30.04 | 1303.75 | 19.5 | 18.82 | 78 | 31 | 20.392 |  | 0.39 | 0 | 5.47
| 1 | 301 | 11 | 1 | 1 | 1 | 14.397 | 11.331 | 99.395 | 2.61 |  | 2.153 | 1.97 | 49.69 | 51.66 | 99.52 | 479.02 | 0.52 | 338.855 | 24.03 | 0.177 | 32.06 | 22.677 | 160.023 | 57.03 | 2.26 | 19.95 | 19.95 | 876.9 | 61.39 | 24.58 | 24.56 |  | 43 | 70.436 | 45 | 79.99 | 119.97 | 29 | 30.78 |  | 30.02 | 1000 | 17.5 | 18.43 | 78 | 31 | 21.568 |  | 0 | 0.9 | 2.34
| 1 | 302 | 11 | 2 | 2 | 1 | 13.922 | 11.331 | 99.395 | 4.26 |  | 2.218 | 1.9 | 49.7 | 51.6 | 99.56 | 474.05 | 0.54 | 338.761 | 24.03 | 0.14 | 32.05 | 29.128 | 137.838 | 57 | 2.07 | 19.95 | 19.95 | 789.3 | 61.52 | 25.01 | 24.54 |  | 43 | 70.406 | 45 | 80.07 | 120.18 | 28.99 | 30.76 |  | 30.01 | 811.5 | 15 | 19.22 | 78 | 31 | 30.196 |  | 1.18 | 0.92 | -0.78
| 1 | 303 | 11 | 3 | 3 | 1 | 14.248 | 11.329 | 99.396 | 6.48 |  | 2.314 | 1.79 | 49.71 | 51.5 | 99.6 | 469.58 | 0.61 | 338.866 | 24.03 | 0.136 | 32.03 | 35.952 | 128.94 | 56.87 | 2.12 | 19.97 | 19.96 | 802.5 | 61.67 | 25.2 | 24.52 |  | 43 | 70.372 | 45 | 79.73 | 120.19 | 28.97 | 30.75 |  | 30 | 791.25 | 14 | 19.61 | 78 | 31 | 38.823 |  | 1.18 | 0.76 | -3.13
| 1 | 304 | 11 | 4 | 4 | 1 | 14.662 | 11.334 | 99.396 | 7.2 |  | 2.376 | 1.67 | 49.71 | 51.38 | 99.65 | 465.89 | 0.74 | 338.806 | 24.03 | 0.15 | 32.02 | 38.139 | 126.208 | 56.67 | 2.19 | 19.97 | 19.96 | 832.3 | 61.77 | 25.16 | 24.5 |  | 43 | 70.366 | 45 | 79.79 | 119.98 | 28.96 | 30.73 |  | 29.99 | 816.25 | 15.5 | 19.61 | 78 | 31 | 38.823 |  | 1.18 | 0.1 | 3.13
| 1 | 305 | 11 | 5 | 5 | 1 | 14.403 | 11.335 | 99.396 | 7.09 |  | 2.396 | 1.6 | 49.69 | 51.29 | 99.67 | 462.41 | 0.81 | 338.791 | 24.02 | 0.168 | 32 | 38.245 | 126.999 | 56.38 | 2.24 | 19.96 | 19.95 | 852.1 | 61.8 | 25.07 | 24.48 |  | 43 | 70.347 | 45 | 79.93 | 119.68 | 28.94 | 30.72 |  | 29.99 | 843.75 | 16.5 | 19.61 | 78 | 31 | 37.646 |  | 1.18 | 0.12 | 5.47
| 1 | 306 | 11 | 6 | 6 | 1 | 14.193 | 11.333 | 99.396 | 6.77 |  | 2.398 | 1.49 | 49.71 | 51.2 | 99.62 | 459.18 | 0.85 | 338.757 | 24.01 | 0.187 | 31.99 | 36.948 | 126.854 | 55.99 | 2.21 | 19.97 | 19.96 | 847.6 | 61.84 | 24.92 | 24.47 |  | 43 | 70.35 | 45 | 79.85 | 119.87 | 28.93 | 30.72 |  | 29.98 | 853 | 17 | 19.22 | 78 | 31 | 35.294 |  | 1.18 | 0.88 | 0.78
| 1 | 307 | 11 | 7 | 7 | 1 | 14.265 | 11.336 | 99.396 | 6.67 |  | 2.381 | 1.49 | 49.67 | 51.17 | 99.62 | 456.16 | 0.84 | 338.843 | 24.01 | 0.211 | 31.98 | 36.571 | 128.536 | 55.32 | 2.18 | 19.98 | 19.97 | 834.2 | 61.87 | 24.93 | 24.45 |  | 43 | 70.305 | 45 | 79.7 | 120.44 | 28.92 | 30.73 |  | 30.01 | 841.25 | 16.5 | 19.22 | 78 | 31 | 35.294 |  | 1.18 | 0.8 | -2.34
| 12 | 308 | 11 | 8 | 1 | 12 | 14.449 | 11.336 | 99.396 | 6.77 |  | 2.356 | 1.49 | 49.63 | 51.12 | 99.65 | 453.22 | 0.83 | 338.88 | 24.01 | 0.216 | 31.97 | 36.919 | 129.733 | 54.34 | 2.16 | 19.99 | 19.97 | 824.5 | 61.83 | 25.01 | 24.45 |  | 43 | 70.305 | 45 | 79.78 | 120.11 | 28.92 | 30.72 |  | 30.04 | 830.25 | 14 | 19.22 | 78 | 31 | 35.686 |  | 1.18 | 0.31 | 1.56
| 12 | 309 | 11 | 9 | 2 | 12 | 15.269 | 11.335 | 99.396 | 7.09 |  | 2.461 | 1.48 | 49.6 | 51.09 | 102.3 | 450.3 | 0.85 | 337.97 | 24 | 0.339 | 31.95 | 66.48 | 134.112 | 53.35 | 2.97 | 19.98 | 19.96 | 1095.9 | 61.74 | 25.92 | 24.42 |  | 43 | 70.308 | 45 | 79.89 | 119.76 | 28.91 | 30.71 |  | 30.09 | 918.75 | -9.5 | 29.02 | 78 | 31 | 78.43 |  | 10.59 | 0.02 | 0
| 12 | 310 | 11 | 10 | 3 | 12 | 14.831 | 11.332 | 99.396 | 8.76 |  | 2.683 | 1.49 | 49.52 | 51.01 | 104.69 | 447.8 | 2.06 | 337.011 | 23.99 | 0.313 | 31.94 | 81.793 | 163.52 | 52.41 | 4.63 | 19.99 | 19.97 | 1718.7 | 61.71 | 25.7 | 24.41 |  | 43 | 70.289 | 45 | 80.09 | 119.93 | 28.91 | 30.69 |  | 30.14 | 1352.25 | 6 | 31.76 | 78 | 31 | 90.587 |  | 13.33 | 0.02 | 3.13
| 12 | 311 | 11 | 11 | 4 | 12 | 14.133 | 11.332 | 99.397 | 10.13 |  | 2.894 | 1.54 | 49.46 | 51.01 | 104.58 | 450.96 | 3.38 | 336.834 | 23.99 | 0.348 | 31.96 | 77.96 | 228.301 | 51.38 | 6.16 | 19.99 | 19.98 | 2341.8 | 61.71 | 25.11 | 24.39 |  | 43 | 70.28 | 45 | 79.94 | 120.34 | 28.94 | 30.69 |  | 30.18 | 2087.5 | 23.5 | 27.84 | 78 | 31 | 83.136 |  | 9.41 | 0.86 | 4.69
| 12 | 312 | 11 | 12 | 5 | 12 | 14.024 | 11.333 | 99.396 | 11.62 |  | 3.038 | 1.79 | 49.43 | 51.22 | 104.89 | 458.19 | 4.4 | 336.263 | 24 | 0.329 | 31.98 | 67.158 | 281.863 | 50.33 | 7.33 | 20 | 19.98 | 2785.5 | 61.77 | 25.13 | 24.38 |  | 43 | 70.267 | 45 | 79.89 | 119.95 | 28.97 | 30.71 |  | 30.22 | 2605.25 | 27.5 | 28.63 | 78 | 31 | 61.175 |  | 10.2 | 0.9 | 4.69
| 12 | 313 | 11 | 13 | 6 | 12 | 14.19 | 11.332 | 99.397 | 12.53 |  | 3.036 | 2.09 | 49.36 | 51.45 | 105.36 | 464.56 | 4.69 | 336.174 | 23.99 | 0.296 | 31.98 | 60.645 | 306.112 | 49.6 | 8.24 | 20 | 19.98 | 3139.1 | 61.82 | 25.07 | 24.35 |  | 43 | 70.276 | 45 | 79.86 | 119.94 | 28.98 | 30.75 |  | 30.25 | 3002.25 | 29.5 | 28.63 | 78 | 31 | 56.47 |  | 10.59 | 0.82 | -1.56
| 12 | 314 | 11 | 14 | 7 | 12 | 14.045 | 11.329 | 99.397 | 12.32 |  | 3.017 | 2.36 | 49.35 | 51.71 | 109.5 | 470.86 | 4.8 | 335.246 | 23.99 | 0.211 | 32.02 | 62.168 | 317.425 | 50.42 | 9.27 | 20.01 | 20 | 3533.1 | 61.88 | 25.05 | 24.35 |  | 43 | 70.282 | 45 | 79.97 | 119.98 | 29 | 30.79 |  | 30.28 | 3342 | 29 | 31.76 | 78 | 31 | 60.391 |  | 13.33 | 0.88 | -1.56
| 12 | 315 | 11 | 15 | 8 | 12 | 14.287 | 11.331 | 99.397 | 12.74 |  | 3.051 | 2.53 | 49.33 | 51.86 | 110.64 | 478.47 | 5.65 | 334.695 | 23.98 | 0.175 | 32.02 | 63.991 | 326.47 | 51.5 | 10.31 | 20.01 | 19.99 | 3931.5 | 61.8 | 25.05 | 24.32 |  | 43 | 70.304 | 45 | 80.16 | 120.53 | 29.02 | 30.84 |  | 30.3 | 3771.75 | 29 | 32.16 | 78 | 31 | 63.92 |  | 13.73 | 0.59 | -9.38
| 2 | 316 | 11 | 16 | 1 | 2 | 14.223 | 11.334 | 99.396 | 13.18 |  | 3.035 | 2.73 | 49.32 | 52.05 | 110.34 | 488.52 | 6.42 | 334.739 | 23.98 | 0.182 | 32.03 | 62.64 | 333.393 | 52.25 | 11.12 | 20.01 | 19.99 | 4243.3 | 61.53 | 25.02 | 24.3 |  | 43 | 70.337 | 45 | 79.9 | 120.26 | 29.06 | 30.89 |  | 30.32 | 4125 | 30 | 31.76 | 78 | 31 | 59.999 |  | 13.33 | 0.8 | -13.28
| 2 | 317 | 11 | 17 | 2 | 2 | 13.995 | 11.33 | 99.397 | 12.56 |  | 2.93 | 3.01 | 49.32 | 52.32 | 104.37 | 499.64 | 6.61 | 335.884 | 23.98 | 0.357 | 32.03 | 54 | 337.277 | 52.81 | 11.36 | 20.01 | 20 | 4356.3 | 61.04 | 24.9 | 24.29 |  | 43 | 70.37 | 45 | 79.85 | 119.92 | 29.09 | 30.93 |  | 30.34 | 4350 | 37 | 27.84 | 78 | 31 | 51.764 |  | 9.41 | 0.88 | -17.19
| 2 | 318 | 11 | 18 | 3 | 2 | 14.132 | 11.329 | 99.397 | 10.28 |  | 2.724 | 3.17 | 49.31 | 52.47 | 103.61 | 509.07 | 5.77 | 336.478 | 24 | 0.353 | 32.05 | 45.573 | 338.464 | 53.31 | 11.25 | 20.02 | 20 | 4316.5 | 60.72 | 24.89 | 24.28 |  | 43 | 70.42 | 45 | 79.89 | 119.55 | 29.12 | 30.97 |  | 30.36 | 4335 | 37 | 27.45 | 78 | 31 | 39.999 |  | 9.02 | 0.51 | -12.5
| 2 | 319 | 11 | 19 | 4 | 2 | 14.25 | 11.334 | 99.396 | 8.44 |  | 2.581 | 3.34 | 49.3 | 52.64 | 104.51 | 514.86 | 4.66 | 336.496 | 23.99 | 0.332 | 32.06 | 43.295 | 337.638 | 53.81 | 11.21 | 20.02 | 20.01 | 4283.5 | 60.66 | 24.98 | 24.27 |  | 43 | 70.469 | 45 | 80.1 | 120.05 | 29.14 | 31.01 |  | 30.36 | 4295.25 | 36 | 27.84 | 78 | 31 | 40.391 |  | 9.41 | 0.43 | -14.06
| 2 | 320 | 11 | 20 | 5 | 2 | 14.249 | 11.333 | 99.397 | 7.66 |  | 2.526 | 3.26 | 49.31 | 52.57 | 105.43 | 519.59 | 4.36 | 336.391 | 24 | 0.317 | 32.07 | 44.845 | 336.734 | 54.32 | 11.35 | 20.03 | 20.01 | 4314.8 | 60.66 | 25.12 | 24.27 |  | 43 | 70.516 | 45 | 79.85 | 119.89 | 29.15 | 31.02 |  | 30.35 | 4300 | 35.5 | 28.24 | 78 | 31 | 44.705 |  | 10.2 | 0.53 | -17.19
| 2 | 321 | 11 | 21 | 6 | 2 | 14.245 | 11.332 | 99.397 | 7.32 |  | 2.508 | 3.38 | 49.29 | 52.68 | 104.26 | 524.58 | 4.62 | 336.788 | 24 | 0.344 | 32.06 | 43.898 | 336.517 | 54.73 | 11.29 | 20.02 | 20.02 | 4317.9 | 60.69 | 24.97 | 24.26 |  | 43 | 70.543 | 45 | 79.89 | 120.25 | 29.16 | 31.02 |  | 30.32 | 4329.5 | 37 | 27.45 | 78 | 31 | 43.529 |  | 9.02 | 0.41 | -14.84
| 2 | 322 | 11 | 22 | 7 | 2 | 14.177 | 11.331 | 99.396 | 7.02 |  | 2.47 | 3.38 | 49.31 | 52.69 | 104.23 | 529.43 | 4.53 | 336.751 | 24 | 0.343 | 32.05 | 42.479 | 335.704 | 55.08 | 11.24 | 20.02 | 20.01 | 4288.4 | 60.74 | 25.03 | 24.25 |  | 43 | 70.61 | 45 | 80.24 | 120.23 | 29.16 | 31.01 |  | 30.27 | 4300 | 36.5 | 27.45 | 78 | 31 | 40.784 |  | 9.02 | 0.2 | -12.5
| 21 | 323 | 11 | 23 | 1 | 21 | 14.126 | 11.335 | 99.396 | 6.81 |  | 2.453 | 3.36 | 49.35 | 52.71 | 104.5 | 533.46 | 4.31 | 336.668 | 24 | 0.397 | 32.07 | 42.572 | 334.886 | 55.44 | 11.17 | 20.02 | 20.02 | 4277 | 60.81 | 24.95 | 24.24 |  | 43 | 70.632 | 45 | 80.03 | 120.32 | 29.16 | 31 |  | 30.22 | 4275.75 | 40.5 | 28.24 | 78 | 31 | 40.784 |  | 9.8 | 0.84 | -16.41
| 21 | 324 | 11 | 24 | 2 | 21 | 13.574 | 11.332 | 99.396 | 6.58 |  | 2.407 | 3.28 | 49.42 | 52.7 | 99.69 | 537.22 | 4.2 | 338.55 | 24.01 | 0.485 | 32.08 | 26.824 | 333.272 | 55.77 | 10.03 | 20.03 | 20.03 | 3872 | 60.88 | 24.74 | 24.26 |  | 43 | 70.663 | 45 | 80 | 120.42 | 29.16 | 30.98 |  | 30.17 | 4080.25 | 31.5 | 19.22 | 78 | 31 | 17.647 |  | 0.78 | 0.74 | 0
| 21 | 325 | 11 | 25 | 3 | 21 | 22.34 | 11.336 | 99.396 | 4.59 |  | 2.246 | 3.34 | 49.47 | 52.81 | 98.92 | 534.75 | 2.36 | 338.985 | 24 | 0.311 | 32.08 | 17.94 | 327.379 | 56.06 | 8.71 | 20.03 | 20.02 | 3348.4 | 60.95 | 24.83 | 24.26 |  | 43 | 70.627 | 45 | 79.93 | 120.04 | 29.15 | 30.96 |  | 30.12 | 3571 | 29.5 | 18.43 | 78 | 31 | 12.549 |  | 0 | 0 | 0
| 21 | 326 | 11 | 26 | 4 | 21 | 22.493 | 11.334 | 99.396 | 4.71 |  | 2.175 | 3.14 | 49.53 | 52.66 | 99.37 | 522.8 | 0.6 | 339.259 | 24.01 | 0.189 | 32.07 | 15.334 | 319.247 | 56.34 | 7.35 | 20.03 | 20.02 | 2836.2 | 60.98 | 24.75 | 24.26 |  | 43 | 70.649 | 45 | 79.71 | 120.32 | 29.14 | 30.94 |  | 30.09 | 3050.75 | 27 | 18.82 | 78 | 31 | 12.157 |  | 0.39 | 0 | 0
| 21 | 327 | 11 | 27 | 5 | 21 | 22.495 | 11.335 | 99.396 | 8.07 |  | 2.181 | 2.74 | 49.6 | 52.33 | 99.32 | 509.91 | 0.08 | 339.471 | 24.02 | 0.165 | 32.05 | 14.896 | 309.614 | 56.55 | 6.06 | 20.04 | 20.04 | 2337.2 | 60.99 | 24.76 | 24.27 |  | 43 | 70.598 | 45 | 79.89 | 120.16 | 29.11 | 30.91 |  | 30.06 | 2549 | 24.5 | 18.43 | 78 | 31 | 13.725 |  | 0 | 0 | 0
| 21 | 328 | 11 | 28 | 6 | 21 | 19.699 | 11.337 | 99.396 | 8.18 |  | 2.189 | 2.44 | 49.67 | 52.11 | 99.4 | 497.91 | 0.04 | 339.308 | 24.01 | 0.161 | 32.03 | 16.357 | 287.566 | 56.72 | 4.93 | 20.03 | 20.03 | 1904.1 | 61.02 | 24.71 | 24.27 |  | 43 | 70.591 | 45 | 79.81 | 120.17 | 29.08 | 30.88 |  | 30.03 | 2082 | 21.5 | 18.82 | 78 | 31 | 15.686 |  | 0.78 | 0.02 | 0
| 21 | 329 | 11 | 29 | 7 | 21 | 15.007 | 11.338 | 99.396 | 4.77 |  | 2.126 | 2.13 | 49.71 | 51.84 | 99.67 | 488.45 | 0.41 | 339.316 | 24 | 0.167 | 32.01 | 17.704 | 249.038 | 56.86 | 3.87 | 20.03 | 20.03 | 1502 | 61.12 | 24.61 | 24.25 |  | 43 | 70.543 | 45 | 80.19 | 119.97 | 29.04 | 30.85 |  | 30.01 | 1670.25 | 20.5 | 18.82 | 78 | 31 | 17.647 |  | 0.39 | 0.43 | 2.34
| 21 | 330 | 11 | 30 | 8 | 21 | 14.969 | 11.342 | 99.396 | 2.19 |  | 2.076 | 2 | 49.76 | 51.77 | 99.75 | 481.27 | 0.56 | 339.389 | 24.02 | 0.188 | 32 | 19.345 | 202.097 | 56.99 | 2.93 | 20.04 | 20.04 | 1139.4 | 61.31 | 24.53 | 24.26 |  | 43 | 70.484 | 45 | 80.16 | 120.09 | 29 | 30.82 |  | 29.99 | 1287.5 | 18 | 18.43 | 78 | 31 | 18.823 |  | 0 | 0 | 5.47
| 1 | 331 | 12 | 1 | 1 | 1 | 14.326 | 11.34 | 99.396 | 2.05 |  | 2.069 | 1.95 | 49.76 | 51.71 | 99.55 | 475.36 | 0.57 | 339.377 | 24 | 0.185 | 31.98 | 22.923 | 160.112 | 56.99 | 2.34 | 20.04 | 20.03 | 906.6 | 61.47 | 24.65 | 24.25 |  | 43 | 70.449 | 45 | 80.15 | 119.92 | 28.98 | 30.79 |  | 29.97 | 996.75 | 17.5 | 18.43 | 78 | 31 | 23.921 |  | 0 | 0.92 | 1.56
| 1 | 332 | 12 | 2 | 2 | 1 | 13.903 | 11.34 | 99.396 | 3.78 |  | 2.114 | 1.8 | 49.77 | 51.57 | 99.58 | 470.52 | 0.58 | 339.22 | 24.01 | 0.139 | 31.96 | 28.606 | 137.924 | 56.92 | 2.06 | 20.05 | 20.03 | 789.3 | 61.6 | 24.98 | 24.25 |  | 43 | 70.406 | 45 | 80.04 | 119.85 | 28.95 | 30.77 |  | 29.95 | 817 | 15.5 | 19.22 | 78 | 31 | 29.411 |  | 0.78 | 0.92 | -0.78
| 1 | 333 | 12 | 3 | 3 | 1 | 14.24 | 11.34 | 99.396 | 6.13 |  | 2.246 | 1.71 | 49.78 | 51.49 | 99.6 | 466.46 | 0.61 | 339.179 | 24.01 | 0.139 | 31.96 | 35.38 | 129.729 | 56.76 | 2.1 | 20.05 | 20.04 | 798.1 | 61.69 | 25.16 | 24.25 |  | 43 | 70.363 | 45 | 79.97 | 120.12 | 28.93 | 30.75 |  | 29.93 | 788.25 | 14 | 19.61 | 78 | 31 | 38.039 |  | 1.18 | 0.78 | -3.91
| 1 | 334 | 12 | 4 | 4 | 1 | 14.676 | 11.341 | 99.396 | 7.08 |  | 2.339 | 1.6 | 49.79 | 51.38 | 99.65 | 462.96 | 0.77 | 339.24 | 24.01 | 0.152 | 31.94 | 38.097 | 126.212 | 56.51 | 2.17 | 20.06 | 20.05 | 823.3 | 61.77 | 25.14 | 24.26 |  | 43 | 70.295 | 45 | 79.89 | 120.13 | 28.92 | 30.73 |  | 29.93 | 809.25 | 15 | 19.61 | 78 | 31 | 38.823 |  | 1.18 | 0.14 | 1.56
| 1 | 335 | 12 | 5 | 5 | 1 | 14.51 | 11.345 | 99.397 | 7.04 |  | 2.376 | 1.59 | 49.76 | 51.35 | 99.69 | 459.59 | 0.85 | 339.17 | 23.99 | 0.162 | 31.93 | 38.646 | 126.572 | 56.16 | 2.24 | 20.06 | 20.04 | 851.2 | 61.78 | 25.11 | 24.24 |  | 43 | 70.283 | 45 | 79.84 | 119.93 | 28.9 | 30.72 |  | 29.94 | 837.5 | 16 | 19.61 | 78 | 31 | 37.646 |  | 1.18 | 0.08 | 4.69
| 1 | 336 | 12 | 6 | 6 | 1 | 14.329 | 11.344 | 99.397 | 6.67 |  | 2.38 | 1.52 | 49.74 | 51.26 | 99.6 | 456.44 | 0.87 | 339.167 | 23.99 | 0.201 | 31.91 | 37.284 | 127.647 | 55.68 | 2.24 | 20.06 | 20.05 | 858.5 | 61.79 | 24.93 | 24.24 |  | 43 | 70.271 | 45 | 79.78 | 119.92 | 28.89 | 30.71 |  | 29.96 | 862.5 | 18 | 19.22 | 78 | 31 | 36.078 |  | 0.78 | 0.88 | 2.34
| 1 | 337 | 12 | 7 | 7 | 1 | 14.108 | 11.34 | 99.397 | 6.45 |  | 2.35 | 1.49 | 49.71 | 51.2 | 99.63 | 453.47 | 0.85 | 339.219 | 23.98 | 0.221 | 31.9 | 35.797 | 128.339 | 54.88 | 2.17 | 20.06 | 20.04 | 830.3 | 61.79 | 24.9 | 24.24 |  | 43 | 70.268 | 45 | 79.88 | 120.34 | 28.89 | 30.71 |  | 30 | 840.5 | 17 | 19.22 | 78 | 31 | 34.117 |  | 0.78 | 0.88 | 0
| 12 | 338 | 12 | 8 | 1 | 12 | 14.233 | 11.341 | 99.397 | 6.72 |  | 2.336 | 1.47 | 49.67 | 51.14 | 99.57 | 450.59 | 0.76 | 339.156 | 23.97 | 0.215 | 31.89 | 35.962 | 129.106 | 53.85 | 2.11 | 20.07 | 20.05 | 809.7 | 61.75 | 24.92 | 24.23 |  | 43 | 70.27 | 45 | 79.85 | 119.83 | 28.88 | 30.71 |  | 30.04 | 816.25 | 17 | 19.22 | 78 | 31 | 34.901 |  | 0.78 | 0.8 | -3.13
| 12 | 339 | 12 | 9 | 2 | 12 | 14.986 | 11.343 | 99.397 | 7.39 |  | 2.482 | 1.43 | 49.64 | 51.07 | 103.13 | 447.66 | 0.89 | 338.076 | 23.98 | 0.335 | 31.89 | 69.097 | 135.289 | 52.89 | 3.27 | 20.07 | 20.05 | 1193.3 | 61.74 | 26.18 | 24.24 |  | 43 | 70.223 | 45 | 79.93 | 119.88 | 28.88 | 30.69 |  | 30.08 | 929.5 | -8 | 30.98 | 78 | 31 | 85.489 |  | 12.94 | 0.02 | 0
| 12 | 340 | 12 | 10 | 3 | 12 | 14.802 | 11.34 | 99.397 | 9.01 |  | 2.723 | 1.45 | 49.56 | 51.02 | 105.19 | 448.27 | 2.05 | 337.092 | 23.97 | 0.33 | 31.89 | 81.718 | 165.745 | 52.02 | 4.75 | 20.08 | 20.06 | 1765.1 | 61.75 | 25.68 | 24.22 |  | 43 | 70.233 | 45 | 79.98 | 120.09 | 28.89 | 30.68 |  | 30.11 | 1460.75 | 9.5 | 32.16 | 78 | 31 | 90.587 |  | 13.73 | 0.02 | 3.91
| 12 | 341 | 12 | 11 | 4 | 12 | 14.215 | 11.343 | 99.397 | 10.12 |  | 2.921 | 1.66 | 49.52 | 51.18 | 106.34 | 454.22 | 3.39 | 336.458 | 23.98 | 0.272 | 31.92 | 77.871 | 241.253 | 50.93 | 6.5 | 20.09 | 20.07 | 2454.2 | 61.8 | 25.3 | 24.23 |  | 43 | 70.258 | 45 | 79.77 | 119.98 | 28.91 | 30.67 |  | 30.15 | 2159.25 | 22.5 | 30.59 | 78 | 31 | 75.685 |  | 12.16 | 0.31 | 10.16
| 12 | 342 | 12 | 12 | 5 | 12 | 13.898 | 11.344 | 99.397 | 11.99 |  | 3.062 | 2.01 | 49.47 | 51.48 | 103.17 | 461.93 | 4.64 | 336.87 | 23.98 | 0.355 | 31.94 | 63.09 | 288.627 | 49.78 | 7.53 | 20.08 | 20.07 | 2883.4 | 61.81 | 24.95 | 24.21 |  | 43 | 70.29 | 45 | 79.7 | 119.78 | 28.94 | 30.69 |  | 30.19 | 2763.25 | 29.5 | 26.67 | 78 | 31 | 56.47 |  | 8.63 | 0.9 | 0.78
| 12 | 343 | 12 | 13 | 6 | 12 | 14.282 | 11.342 | 99.397 | 12.49 |  | 3.04 | 2.27 | 49.44 | 51.71 | 108.09 | 467.58 | 4.74 | 335.784 | 23.97 | 0.216 | 31.96 | 61.547 | 307.318 | 50.06 | 8.46 | 20.09 | 20.06 | 3206.7 | 61.8 | 25.18 | 24.19 |  | 43 | 70.283 | 45 | 79.62 | 119.93 | 28.96 | 30.72 |  | 30.22 | 3011.5 | 28 | 30.98 | 78 | 31 | 56.077 |  | 12.55 | 0.06 | 4.69
| 12 | 344 | 12 | 14 | 7 | 12 | 14.162 | 11.345 | 99.397 | 12.89 |  | 3.06 | 2.47 | 49.4 | 51.86 | 109.92 | 474.92 | 5.24 | 335.297 | 23.98 | 0.197 | 31.96 | 64.047 | 319.604 | 51.18 | 9.63 | 20.09 | 20.07 | 3658.2 | 61.56 | 25.15 | 24.19 |  | 43 | 70.295 | 45 | 79.89 | 120.04 | 28.98 | 30.77 |  | 30.26 | 3478 | 29 | 31.37 | 78 | 31 | 64.705 |  | 13.33 | 0.84 | -5.47
| 12 | 345 | 12 | 15 | 8 | 12 | 14.182 | 11.345 | 99.397 | 13.24 |  | 3.066 | 2.65 | 49.4 | 52.05 | 110.01 | 485.01 | 6.21 | 335.122 | 23.97 | 0.196 | 31.98 | 63.044 | 328.51 | 52.07 | 10.61 | 20.1 | 20.08 | 4047.2 | 61.19 | 25.04 | 24.19 |  | 43 | 70.321 | 45 | 79.85 | 120.22 | 29.01 | 30.83 |  | 30.3 | 3885.75 | 30 | 31.37 | 78 | 31 | 62.352 |  | 12.94 | 0.86 | -9.38
| 2 | 346 | 12 | 16 | 1 | 2 | 14.084 | 11.346 | 99.397 | 13.29 |  | 3.029 | 2.91 | 49.38 | 52.29 | 111.41 | 495.91 | 6.48 | 334.811 | 23.97 | 0.212 | 32 | 62.977 | 333.952 | 52.67 | 11.28 | 20.1 | 20.09 | 4325.6 | 60.76 | 24.9 | 24.18 |  | 43 | 70.339 | 45 | 79.93 | 119.19 | 29.04 | 30.87 |  | 30.33 | 4203.75 | 31.5 | 32.16 | 78 | 31 | 61.96 |  | 13.73 | 0.88 | -12.5
| 2 | 347 | 12 | 17 | 2 | 2 | 14.088 | 11.348 | 99.397 | 12.34 |  | 2.901 | 3.19 | 49.36 | 52.55 | 103.67 | 506.86 | 6.66 | 336.291 | 23.98 | 0.354 | 32 | 51.634 | 338.034 | 53.15 | 11.44 | 20.1 | 20.09 | 4386.9 | 60.49 | 24.89 | 24.18 |  | 43 | 70.393 | 45 | 79.95 | 119.56 | 29.08 | 30.93 |  | 30.34 | 4400.75 | 37.5 | 27.45 | 78 | 31 | 46.666 |  | 9.02 | 0.86 | -19.53
| 2 | 348 | 12 | 18 | 3 | 2 | 14.169 | 11.345 | 99.398 | 9.84 |  | 2.686 | 3.39 | 49.32 | 52.71 | 103.7 | 513.54 | 5.36 | 336.795 | 23.99 | 0.355 | 32.01 | 44.02 | 338.174 | 53.64 | 11.27 | 20.11 | 20.1 | 4319.7 | 60.46 | 24.92 | 24.18 |  | 43 | 70.428 | 45 | 79.85 | 119.56 | 29.11 | 30.97 |  | 30.35 | 4354.5 | 37.5 | 27.06 | 78 | 31 | 39.215 |  | 8.63 | 0.86 | -18.75
| 2 | 349 | 12 | 19 | 4 | 2 | 14.436 | 11.346 | 99.397 | 8.21 |  | 2.557 | 3.37 | 49.34 | 52.71 | 104.88 | 518.31 | 4.39 | 336.512 | 23.99 | 0.321 | 32 | 42.82 | 337.018 | 54.12 | 11.2 | 20.11 | 20.11 | 4291.7 | 60.51 | 24.93 | 24.16 |  | 43 | 70.457 | 45 | 79.91 | 119.51 | 29.12 | 31 |  | 30.35 | 4295.25 | 36 | 27.84 | 78 | 31 | 39.607 |  | 9.8 | 0.06 | -12.5
| 2 | 350 | 12 | 20 | 5 | 2 | 14.136 | 11.345 | 99.398 | 7.52 |  | 2.515 | 3.36 | 49.34 | 52.69 | 105.45 | 522.94 | 4.29 | 336.411 | 23.98 | 0.312 | 32.01 | 44.418 | 336.416 | 54.55 | 11.28 | 20.1 | 20.09 | 4317.1 | 60.58 | 24.96 | 24.14 |  | 43 | 70.504 | 45 | 80.12 | 119.86 | 29.13 | 31.02 |  | 30.33 | 4310 | 35.5 | 28.24 | 78 | 31 | 44.313 |  | 9.8 | 0.35 | -10.16
| 2 | 351 | 12 | 21 | 6 | 2 | 14.151 | 11.351 | 99.398 | 7.15 |  | 2.494 | 3.33 | 49.35 | 52.68 | 104.49 | 527.81 | 4.63 | 336.74 | 23.99 | 0.348 | 32.02 | 43.796 | 335.801 | 54.95 | 11.33 | 20.1 | 20.1 | 4319.5 | 60.68 | 25.04 | 24.13 |  | 43 | 70.528 | 45 | 80.04 | 119.73 | 29.14 | 31.03 |  | 30.29 | 4335 | 37 | 27.84 | 78 | 31 | 44.705 |  | 9.41 | 0.86 | -17.19
| 2 | 352 | 12 | 22 | 7 | 2 | 14.212 | 11.348 | 99.398 | 6.99 |  | 2.472 | 3.33 | 49.35 | 52.68 | 104.25 | 527.81 | 4.6 | 336.789 | 23.99 | 0.338 | 32.02 | 42.481 | 335.214 | 54.95 | 11.21 | 20.1 | 20.1 | 4290.9 | 60.68 | 24.94 | 24.13 |  | 43 | 70.567 | 45 | 79.89 | 120.22 | 29.15 | 31.02 |  | 30.25 | 4310 | 36.5 | 27.45 | 78 | 31 | 40.784 |  | 9.02 | 0.66 | -18.75
| 21 | 353 | 12 | 23 | 1 | 21 | 14.259 | 11.348 | 99.398 | 6.82 |  | 2.445 | 3.45 | 49.37 | 52.83 | 104.86 | 532.1 | 4.36 | 336.574 | 24 | 0.383 | 32.02 | 42.699 | 334.343 | 55.3 | 11.23 | 20.11 | 20.1 | 4277.6 | 60.75 | 25.07 | 24.12 |  | 43 | 70.57 | 45 | 80.1 | 120.08 | 29.15 | 31.01 |  | 30.2 | 4275.75 | 39.5 | 27.84 | 78 | 31 | 40.784 |  | 9.8 | 0.06 | -11.72
| 21 | 354 | 12 | 24 | 2 | 21 | 13.436 | 11.347 | 99.398 | 6.5 |  | 2.399 | 3.35 | 49.42 | 52.76 | 99.96 | 535.88 | 4.23 | 338.316 | 24 | 0.499 | 32.02 | 26.846 | 332.597 | 55.6 | 10.14 | 20.1 | 20.1 | 3900.7 | 60.82 | 24.83 | 24.1 |  | 43 | 70.566 | 45 | 80.04 | 119.99 | 29.15 | 30.98 |  | 30.16 | 4125 | 31.5 | 19.22 | 78 | 31 | 18.823 |  | 0.78 | 0.8 | 0
| 21 | 355 | 12 | 25 | 3 | 21 | 19.755 | 11.349 | 99.398 | 4.36 |  | 2.233 | 3.4 | 49.47 | 52.87 | 98.81 | 538.34 | 2.48 | 338.983 | 24 | 0.314 | 32 | 18.263 | 327.66 | 55.9 | 8.78 | 20.1 | 20.09 | 3378.6 | 60.89 | 24.8 | 24.09 |  | 43 | 70.574 | 45 | 80.08 | 119.81 | 29.15 | 30.97 |  | 30.13 | 3608.5 | 30 | 18.43 | 78 | 31 | 11.765 |  | 0 | 0 | 0
| 21 | 356 | 12 | 26 | 4 | 21 | 22.492 | 11.352 | 99.398 | 4.48 |  | 2.18 | 3.27 | 49.53 | 52.81 | 99.22 | 529.78 | 0.6 | 339.304 | 24 | 0.203 | 32 | 15.247 | 319.153 | 56.16 | 7.44 | 20.09 | 20.09 | 2865.8 | 60.96 | 24.79 | 24.07 |  | 43 | 70.566 | 45 | 80.04 | 119.92 | 29.13 | 30.94 |  | 30.1 | 3088.25 | 27 | 18.43 | 78 | 31 | 13.333 |  | 0 | 0 | 0
| 21 | 357 | 12 | 27 | 5 | 21 | 22.495 | 11.347 | 99.398 | 8.06 |  | 2.178 | 3.01 | 49.59 | 52.6 | 99.38 | 516.72 | 0.08 | 339.271 | 24.01 | 0.175 | 32.01 | 15.171 | 309.202 | 56.44 | 6.13 | 20.1 | 20.09 | 2366.2 | 60.99 | 24.75 | 24.07 |  | 43 | 70.517 | 45 | 79.93 | 119.76 | 29.11 | 30.91 |  | 30.08 | 2580.25 | 24.5 | 18.82 | 78 | 31 | 14.117 |  | 0.39 | 0 | 0
| 21 | 358 | 12 | 28 | 6 | 21 | 22.475 | 11.341 | 99.398 | 8.45 |  | 2.224 | 2.6 | 49.64 | 52.24 | 99.55 | 504.08 | 0.01 | 339.121 | 24.01 | 0.159 | 32 | 15.662 | 290.379 | 56.67 | 4.96 | 20.11 | 20.11 | 1919.5 | 60.99 | 24.68 | 24.06 |  | 43 | 70.469 | 45 | 80 | 119.67 | 29.07 | 30.88 |  | 30.05 | 2105.25 | 21.5 | 18.82 | 78 | 31 | 14.117 |  | 0.39 | 0 | 0
| 21 | 359 | 12 | 29 | 7 | 21 | 15.135 | 11.345 | 99.398 | 5.53 |  | 2.205 | 2.25 | 49.68 | 51.93 | 99.81 | 493.01 | 0.36 | 339.059 | 24 | 0.19 | 31.97 | 17.685 | 249.701 | 56.82 | 3.92 | 20.09 | 20.09 | 1523.1 | 60.98 | 24.6 | 24.05 |  | 43 | 70.437 | 45 | 79.91 | 119.94 | 29.03 | 30.85 |  | 30.01 | 1689.75 | 20 | 18.82 | 78 | 31 | 17.647 |  | 0.39 | 0.1 | 2.34
| 21 | 360 | 12 | 30 | 8 | 21 | 15.089 | 11.347 | 99.397 | 2.65 |  | 2.137 | 2.06 | 49.72 | 51.79 | 99.84 | 484.7 | 0.6 | 339.181 | 24.02 | 0.183 | 31.96 | 20.105 | 201.802 | 56.92 | 3.02 | 20.1 | 20.09 | 1172.9 | 61.14 | 24.57 | 24.06 |  | 43 | 70.437 | 45 | 79.81 | 119.87 | 29 | 30.81 |  | 29.99 | 1308.5 | 19 | 18.82 | 78 | 31 | 20.784 |  | 0.39 | 0.04 | 4.69
| 1 | 361 | 13 | 1 | 1 | 1 | 14.512 | 11.347 | 99.397 | 2.19 |  | 2.118 | 1.94 | 49.75 | 51.68 | 99.51 | 478.17 | 0.68 | 339.335 | 24.01 | 0.178 | 31.95 | 22.148 | 163.795 | 56.98 | 2.32 | 20.1 | 20.1 | 903.1 | 61.31 | 24.51 | 24.05 |  | 43 | 70.401 | 45 | 79.74 | 119.79 | 28.98 | 30.79 |  | 29.99 | 1007.75 | 17.5 | 18.43 | 78 | 31 | 21.568 |  | 0 | 0.9 | 2.34
| 1 | 362 | 13 | 2 | 2 | 1 | 13.939 | 11.349 | 99.397 | 3.93 |  | 2.172 | 1.93 | 49.75 | 51.68 | 99.57 | 473.31 | 0.64 | 339.163 | 24 | 0.142 | 31.93 | 28.893 | 138.718 | 56.94 | 2.09 | 20.09 | 20.1 | 795.5 | 61.42 | 25.04 | 24.03 |  | 43 | 70.359 | 45 | 79.88 | 119.95 | 28.95 | 30.76 |  | 29.98 | 818.75 | 15.5 | 19.22 | 78 | 31 | 30.588 |  | 0.78 | 0.9 | -0.78
| 1 | 363 | 13 | 3 | 3 | 1 | 14.242 | 11.347 | 99.397 | 6.24 |  | 2.28 | 1.75 | 49.75 | 51.5 | 99.61 | 468.87 | 0.68 | 339.095 | 24.01 | 0.139 | 31.92 | 35.654 | 129.454 | 56.81 | 2.11 | 20.09 | 20.09 | 802.7 | 61.5 | 25.16 | 24.05 |  | 43 | 70.309 | 45 | 79.83 | 119.65 | 28.93 | 30.75 |  | 29.97 | 794.5 | 14 | 19.61 | 78 | 31 | 38.431 |  | 1.18 | 0.76 | -3.13
| 1 | 364 | 13 | 4 | 4 | 1 | 14.679 | 11.348 | 99.397 | 6.99 |  | 2.334 | 1.69 | 49.73 | 51.41 | 99.67 | 465.24 | 0.75 | 339.038 | 24 | 0.152 | 31.9 | 37.925 | 128.001 | 56.63 | 2.18 | 20.09 | 20.09 | 827.9 | 61.61 | 25.17 | 24.05 |  | 43 | 70.266 | 45 | 80 | 119.85 | 28.92 | 30.73 |  | 29.97 | 817 | 15 | 19.61 | 78 | 31 | 38.431 |  | 1.18 | 0.08 | 2.34
| 1 | 365 | 13 | 5 | 5 | 1 | 14.432 | 11.352 | 99.397 | 6.9 |  | 2.358 | 1.61 | 49.71 | 51.32 | 99.66 | 461.8 | 0.8 | 338.95 | 23.99 | 0.163 | 31.89 | 38.21 | 127.417 | 56.39 | 2.23 | 20.09 | 20.09 | 850.8 | 61.73 | 25.07 | 24.05 |  | 43 | 70.254 | 45 | 80.04 | 120.02 | 28.9 | 30.72 |  | 29.97 | 842 | 16.5 | 19.61 | 78 | 31 | 37.646 |  | 1.18 | 0.08 | 5.47
| 1 | 366 | 13 | 6 | 6 | 1 | 14.207 | 11.349 | 99.397 | 6.53 |  | 2.363 | 1.56 | 49.71 | 51.27 | 99.62 | 458.59 | 0.85 | 338.901 | 23.99 | 0.193 | 31.88 | 36.986 | 128.851 | 55.99 | 2.22 | 20.1 | 20.08 | 850 | 61.84 | 24.93 | 24.06 |  | 43 | 70.189 | 45 | 80.05 | 119.75 | 28.9 | 30.73 |  | 29.98 | 856.25 | 17 | 19.22 | 78 | 31 | 35.686 |  | 1.18 | 0.88 | 0.78
| 1 | 367 | 13 | 7 | 7 | 1 | 14.239 | 11.349 | 99.397 | 6.42 |  | 2.348 | 1.54 | 49.68 | 51.22 | 99.63 | 455.57 | 0.83 | 338.954 | 24 | 0.207 | 31.88 | 36.499 | 129.585 | 55.32 | 2.19 | 20.09 | 20.09 | 837.8 | 61.87 | 24.93 | 24.08 |  | 43 | 70.207 | 45 | 79.89 | 119.45 | 28.9 | 30.74 |  | 29.99 | 842 | 16.5 | 19.22 | 78 | 31 | 35.294 |  | 1.18 | 0.82 | -1.56
| 12 | 368 | 13 | 8 | 1 | 12 | 14.432 | 11.352 | 99.396 | 6.56 |  | 2.328 | 1.48 | 49.66 | 51.14 | 99.64 | 452.67 | 0.81 | 338.967 | 23.99 | 0.226 | 31.87 | 36.819 | 130.164 | 54.42 | 2.16 | 20.11 | 20.09 | 824.4 | 61.82 | 24.99 | 24.1 |  | 43 | 70.226 | 45 | 79.93 | 119.8 | 28.89 | 30.73 |  | 30.02 | 829.5 | 14.5 | 19.22 | 78 | 31 | 35.686 |  | 1.18 | 0.43 | 1.56
| 12 | 369 | 13 | 9 | 2 | 12 | 15.279 | 11.349 | 99.396 | 6.96 |  | 2.441 | 1.48 | 49.59 | 51.07 | 102.38 | 449.77 | 0.83 | 338.177 | 23.99 | 0.322 | 31.85 | 66.284 | 134.531 | 53.42 | 2.98 | 20.1 | 20.09 | 1097.5 | 61.77 | 25.93 | 24.12 |  | 43 | 70.2 | 45 | 80.02 | 119.73 | 28.88 | 30.7 |  | 30.07 | 947.5 | -8.5 | 29.02 | 78 | 31 | 80.783 |  | 10.59 | 0 | 0
| 12 | 370 | 13 | 10 | 3 | 12 | 14.967 | 11.346 | 99.396 | 8.55 |  | 2.667 | 1.42 | 49.56 | 50.99 | 104.84 | 447.53 | 1.86 | 337.288 | 23.98 | 0.316 | 31.86 | 81.136 | 158.826 | 52.5 | 4.42 | 20.1 | 20.09 | 1643.5 | 61.73 | 25.68 | 24.13 |  | 43 | 70.196 | 45 | 79.88 | 119.59 | 28.88 | 30.68 |  | 30.12 | 1371 | 6.5 | 31.76 | 78 | 31 | 90.587 |  | 13.33 | 0.02 | 3.13
| 12 | 371 | 13 | 11 | 4 | 12 | 14.128 | 11.347 | 99.397 | 10.02 |  | 2.891 | 1.55 | 49.47 | 51.03 | 104.98 | 451.13 | 3.36 | 336.92 | 23.98 | 0.335 | 31.87 | 78.26 | 228.259 | 51.44 | 6.18 | 20.09 | 20.08 | 2351 | 61.74 | 25.12 | 24.15 |  | 43 | 70.192 | 45 | 79.97 | 119.73 | 28.9 | 30.67 |  | 30.16 | 2085 | 23.5 | 28.24 | 78 | 31 | 82.744 |  | 9.8 | 0.88 | 4.69
| 12 | 372 | 13 | 12 | 5 | 12 | 14.086 | 11.349 | 99.397 | 11.53 |  | 3.024 | 1.81 | 49.46 | 51.26 | 104.74 | 458.48 | 4.32 | 336.454 | 23.99 | 0.324 | 31.89 | 66.508 | 281.956 | 50.39 | 7.3 | 20.1 | 20.09 | 2780 | 61.77 | 25.07 | 24.15 |  | 43 | 70.174 | 45 | 79.89 | 119.96 | 28.94 | 30.68 |  | 30.2 | 2610.75 | 27.5 | 28.24 | 78 | 31 | 60.391 |  | 9.8 | 0.88 | 4.69
| 12 | 373 | 13 | 13 | 6 | 12 | 14.261 | 11.35 | 99.396 | 12.47 |  | 3.037 | 2.09 | 49.42 | 51.51 | 106.2 | 464.85 | 4.49 | 336.177 | 23.98 | 0.291 | 31.89 | 61.641 | 304.436 | 49.71 | 8.27 | 20.1 | 20.09 | 3143 | 61.79 | 25.13 | 24.15 |  | 43 | 70.198 | 45 | 79.78 | 119.77 | 28.96 | 30.72 |  | 30.24 | 2987.5 | 29.5 | 29.41 | 78 | 31 | 58.038 |  | 10.98 | 0.64 | -1.56
| 12 | 374 | 13 | 14 | 7 | 12 | 14.218 | 11.345 | 99.397 | 12.4 |  | 3.016 | 2.4 | 49.37 | 51.77 | 109.06 | 471.22 | 4.9 | 335.622 | 23.98 | 0.214 | 31.91 | 61.788 | 317.457 | 50.58 | 9.27 | 20.1 | 20.08 | 3526.6 | 61.8 | 25.1 | 24.14 |  | 43 | 70.243 | 45 | 79.74 | 119.99 | 28.97 | 30.77 |  | 30.27 | 3353.75 | 29 | 30.98 | 78 | 31 | 59.215 |  | 12.94 | 0.72 | -3.91
| 12 | 375 | 13 | 15 | 8 | 12 | 14.208 | 11.346 | 99.397 | 12.63 |  | 3.047 | 2.56 | 49.38 | 51.94 | 111.05 | 479.17 | 5.62 | 335.019 | 23.99 | 0.17 | 31.94 | 63.668 | 326.542 | 51.64 | 10.34 | 20.1 | 20.09 | 3921.6 | 61.54 | 25.17 | 24.13 |  | 43 | 70.24 | 45 | 79.89 | 119.93 | 29 | 30.82 |  | 30.3 | 3760.75 | 29 | 32.16 | 78 | 31 | 63.136 |  | 13.73 | 0.82 | -8.59
| 2 | 376 | 13 | 16 | 1 | 2 | 14.205 | 11.348 | 99.397 | 13.14 |  | 3.039 | 2.76 | 49.34 | 52.1 | 110.92 | 489.21 | 6.38 | 334.781 | 23.98 | 0.195 | 31.95 | 62.981 | 332.988 | 52.36 | 11.16 | 20.1 | 20.08 | 4242.1 | 61.25 | 25.12 | 24.12 |  | 43 | 70.263 | 45 | 80 | 119.3 | 29.04 | 30.87 |  | 30.32 | 4120.25 | 30.5 | 31.76 | 78 | 31 | 60.783 |  | 13.33 | 0.82 | -12.5
| 2 | 377 | 13 | 17 | 2 | 2 | 14.217 | 11.347 | 99.397 | 12.61 |  | 2.94 | 2.96 | 49.33 | 52.29 | 104.3 | 500.45 | 6.66 | 335.954 | 23.98 | 0.342 | 31.94 | 53.917 | 337.175 | 52.87 | 11.32 | 20.1 | 20.08 | 4345.2 | 60.91 | 24.89 | 24.11 |  | 43 | 70.327 | 45 | 80.16 | 119.48 | 29.07 | 30.91 |  | 30.33 | 4344.5 | 36.5 | 28.24 | 78 | 31 | 49.411 |  | 9.8 | 0.66 | -20.31
| 2 | 378 | 13 | 18 | 3 | 2 | 14.368 | 11.346 | 99.397 | 10.38 |  | 2.743 | 3.22 | 49.34 | 52.56 | 103.83 | 509.78 | 5.7 | 336.471 | 24 | 0.347 | 31.96 | 45.981 | 337.954 | 53.37 | 11.28 | 20.1 | 20.1 | 4315.8 | 60.63 | 24.95 | 24.11 |  | 43 | 70.345 | 45 | 79.98 | 119.8 | 29.1 | 30.95 |  | 30.35 | 4335 | 37 | 27.45 | 78 | 31 | 40.784 |  | 9.02 | 0.06 | -14.06
| 2 | 379 | 13 | 19 | 4 | 2 | 14.11 | 11.35 | 99.397 | 8.55 |  | 2.593 | 3.33 | 49.33 | 52.66 | 104.27 | 515.6 | 4.63 | 336.556 | 24 | 0.341 | 31.97 | 43.193 | 337.48 | 53.85 | 11.19 | 20.09 | 20.09 | 4285.4 | 60.57 | 24.94 | 24.12 |  | 43 | 70.386 | 45 | 79.89 | 119.93 | 29.13 | 30.99 |  | 30.36 | 4300 | 37 | 27.45 | 78 | 31 | 40.784 |  | 9.02 | 0.8 | -17.19
| 2 | 380 | 13 | 20 | 5 | 2 | 14.177 | 11.352 | 99.397 | 7.58 |  | 2.525 | 3.41 | 49.32 | 52.73 | 105.47 | 520.46 | 4.33 | 336.42 | 24 | 0.314 | 31.99 | 44.451 | 336.842 | 54.27 | 11.29 | 20.08 | 20.09 | 4301.5 | 60.63 | 25.07 | 24.15 |  | 43 | 70.446 | 45 | 80.19 | 120.21 | 29.14 | 31.01 |  | 30.34 | 4285 | 35.5 | 28.24 | 78 | 31 | 43.921 |  | 10.2 | 0.84 | -16.41
| 2 | 381 | 13 | 21 | 6 | 2 | 14.235 | 11.35 | 99.397 | 7.32 |  | 2.52 | 3.34 | 49.34 | 52.68 | 104.86 | 525.24 | 4.56 | 336.401 | 24 | 0.337 | 31.99 | 44.859 | 336.594 | 54.68 | 11.3 | 20.08 | 20.08 | 4325.5 | 60.67 | 24.94 | 24.16 |  | 43 | 70.444 | 45 | 80.12 | 119.66 | 29.15 | 31.02 |  | 30.3 | 4325 | 36.5 | 28.24 | 78 | 31 | 45.097 |  | 9.8 | 0.39 | -13.28
| 2 | 382 | 13 | 22 | 7 | 2 | 14.149 | 11.352 | 99.396 | 7.04 |  | 2.5 | 3.42 | 49.36 | 52.77 | 104.46 | 530.22 | 4.71 | 336.428 | 24 | 0.342 | 31.99 | 43.266 | 336.08 | 55.09 | 11.23 | 20.08 | 20.08 | 4306.3 | 60.72 | 24.89 | 24.18 |  | 43 | 70.463 | 45 | 80.08 | 120.28 | 29.15 | 31.01 |  | 30.26 | 4314.75 | 36.5 | 27.45 | 78 | 31 | 41.568 |  | 9.41 | 0.27 | -12.5
| 21 | 383 | 13 | 23 | 1 | 21 | 14.267 | 11.354 | 99.397 | 6.86 |  | 2.47 | 3.44 | 49.39 | 52.83 | 103.05 | 534.39 | 4.46 | 336.867 | 24.02 | 0.449 | 32.01 | 41.19 | 335.496 | 55.44 | 11.14 | 20.08 | 20.08 | 4266.4 | 60.81 | 24.92 | 24.19 |  | 43 | 70.472 | 45 | 79.84 | 120.13 | 29.16 | 31 |  | 30.21 | 4295.25 | 42 | 27.45 | 78 | 31 | 41.96 |  | 9.41 | 0.63 | -18.75
| 21 | 384 | 13 | 24 | 2 | 21 | 13.652 | 11.354 | 99.397 | 6.62 |  | 2.429 | 3.39 | 49.45 | 52.84 | 99.82 | 538.09 | 4.15 | 338.284 | 24.01 | 0.483 | 32.02 | 26.693 | 333.69 | 55.74 | 10.05 | 20.07 | 20.07 | 3872.3 | 60.83 | 24.79 | 24.18 |  | 43 | 70.486 | 45 | 79.93 | 120.12 | 29.15 | 30.98 |  | 30.17 | 4093.75 | 31.5 | 19.61 | 78 | 31 | 17.255 |  | 1.18 | 0.78 | -20.31
| 21 | 385 | 13 | 25 | 3 | 21 | 20.966 | 11.354 | 99.397 | 4.58 |  | 2.254 | 3.39 | 49.5 | 52.89 | 98.88 | 534.44 | 2.31 | 338.838 | 24.02 | 0.317 | 32.03 | 17.773 | 327.449 | 56.03 | 8.69 | 20.06 | 20.07 | 3351.1 | 60.89 | 24.76 | 24.17 |  | 43 | 70.494 | 45 | 80 | 120.15 | 29.15 | 30.95 |  | 30.14 | 3567.75 | 29.5 | 18.43 | 78 | 31 | 12.157 |  | 0 | 0 | 0
| 21 | 386 | 13 | 26 | 4 | 21 | 22.493 | 11.353 | 99.397 | 4.79 |  | 2.18 | 3.03 | 49.58 | 52.61 | 99.47 | 522.29 | 0.47 | 339.157 | 24.01 | 0.169 | 32.02 | 15.323 | 318.332 | 56.31 | 7.22 | 20.05 | 20.07 | 2788 | 60.94 | 24.74 | 24.17 |  | 43 | 70.489 | 45 | 79.92 | 119.74 | 29.13 | 30.93 |  | 30.1 | 3055.25 | 27 | 18.82 | 78 | 31 | 12.157 |  | 0.39 | 0 | 0
| 21 | 387 | 13 | 27 | 5 | 21 | 22.495 | 11.357 | 99.397 | 7.71 |  | 2.19 | 2.69 | 49.63 | 52.33 | 99.35 | 509.35 | 0.07 | 339.346 | 24.02 | 0.158 | 32.01 | 15.012 | 309.484 | 56.53 | 6.05 | 20.06 | 20.06 | 2339.6 | 61.04 | 24.71 | 24.18 |  | 43 | 70.465 | 45 | 80.12 | 119.96 | 29.11 | 30.91 |  | 30.08 | 2552.25 | 24.5 | 18.82 | 78 | 31 | 12.941 |  | 0.39 | 0 | 0
| 21 | 388 | 13 | 28 | 6 | 21 | 20.6 | 11.357 | 99.397 | 8.08 |  | 2.215 | 2.4 | 49.67 | 52.08 | 99.36 | 497.41 | 0.01 | 339.235 | 24.02 | 0.176 | 31.99 | 16.071 | 288.128 | 56.69 | 4.92 | 20.04 | 20.06 | 1901.8 | 61.04 | 24.69 | 24.17 |  | 43 | 70.428 | 45 | 80.08 | 119.72 | 29.07 | 30.88 |  | 30.05 | 2086.5 | 21.5 | 18.43 | 78 | 31 | 15.686 |  | 0.39 | 0.02 | 0
| 21 | 389 | 13 | 29 | 7 | 21 | 14.649 | 11.356 | 99.397 | 4.99 |  | 2.179 | 2.15 | 49.75 | 51.9 | 99.6 | 488.07 | 0.44 | 339.246 | 24.04 | 0.166 | 31.98 | 18.113 | 245.062 | 56.85 | 3.77 | 20.06 | 20.06 | 1465.4 | 61.14 | 24.58 | 24.17 |  | 43 | 70.391 | 45 | 80.06 | 119.68 | 29.03 | 30.84 |  | 30.04 | 1671 | 21 | 18.82 | 78 | 31 | 17.255 |  | 0.78 | 0.63 | -3.13
| 21 | 390 | 13 | 30 | 8 | 21 | 15.398 | 11.351 | 99.397 | 2.61 |  | 2.134 | 2 | 49.78 | 51.78 | 99.91 | 480.77 | 0.59 | 339.18 | 24.03 | 0.158 | 31.97 | 19.939 | 202.192 | 56.95 | 2.94 | 20.05 | 20.04 | 1143.6 | 61.3 | 24.55 | 24.17 |  | 43 | 70.371 | 45 | 79.78 | 120.26 | 29 | 30.82 |  | 30.03 | 1282 | 20.5 | 18.82 | 78 | 31 | 19.215 |  | 0.39 | 0 | 5.47
| 1 | 391 | 14 | 1 | 1 | 1 | 14.302 | 11.347 | 99.397 | 2.33 |  | 2.125 | 1.93 | 49.8 | 51.73 | 99.55 | 474.78 | 0.61 | 339.228 | 24.02 | 0.187 | 31.95 | 23.092 | 161.389 | 56.96 | 2.39 | 20.04 | 20.04 | 927.4 | 61.44 | 24.57 | 24.16 |  | 43 | 70.324 | 45 | 79.82 | 120.15 | 28.98 | 30.79 |  | 30.01 | 1025 | 17 | 18.43 | 78 | 31 | 23.921 |  | 0 | 0.92 | 2.34
| 1 | 392 | 14 | 2 | 2 | 1 | 13.911 | 11.345 | 99.397 | 3.85 |  | 2.186 | 1.8 | 49.8 | 51.6 | 99.61 | 469.98 | 0.63 | 339.059 | 24.01 | 0.134 | 31.93 | 29.537 | 138.175 | 56.87 | 2.13 | 20.02 | 20.02 | 813.9 | 61.57 | 25.03 | 24.15 |  | 43 | 70.283 | 45 | 79.85 | 120.11 | 28.95 | 30.76 |  | 29.99 | 837.5 | 15.5 | 19.61 | 78 | 31 | 29.803 |  | 1.18 | 0.92 | -0.78
| 1 | 393 | 14 | 3 | 3 | 1 | 14.244 | 11.35 | 99.397 | 5.64 |  | 2.269 | 1.67 | 49.81 | 51.48 | 99.64 | 465.98 | 0.66 | 339.124 | 24.03 | 0.139 | 31.93 | 35.045 | 129.937 | 56.74 | 2.15 | 20.03 | 20.04 | 816.7 | 61.66 | 25.09 | 24.15 |  | 43 | 70.262 | 45 | 79.89 | 120.15 | 28.93 | 30.74 |  | 29.99 | 813.25 | 15 | 19.61 | 78 | 31 | 37.254 |  | 1.18 | 0.78 | -3.13
| 1 | 394 | 14 | 4 | 4 | 1 | 14.681 | 11.346 | 99.397 | 6.5 |  | 2.329 | 1.62 | 49.79 | 51.41 | 99.67 | 462.55 | 0.74 | 339.119 | 24.02 | 0.155 | 31.92 | 37.54 | 127.156 | 56.46 | 2.19 | 20.03 | 20.03 | 833.2 | 61.73 | 25.12 | 24.14 |  | 43 | 70.228 | 45 | 80.03 | 120.15 | 28.92 | 30.73 |  | 30 | 825.75 | 15.5 | 19.61 | 78 | 31 | 38.039 |  | 1.18 | 0.14 | 2.34
| 1 | 395 | 14 | 5 | 5 | 1 | 14.453 | 11.346 | 99.397 | 6.66 |  | 2.366 | 1.53 | 49.79 | 51.32 | 99.67 | 459.3 | 0.79 | 339.06 | 24.01 | 0.169 | 31.91 | 37.933 | 126.733 | 56.06 | 2.24 | 20.02 | 20.03 | 852.3 | 61.77 | 25.12 | 24.16 |  | 43 | 70.195 | 45 | 79.88 | 120.13 | 28.91 | 30.7 |  | 30.01 | 844.5 | 16.5 | 19.61 | 78 | 31 | 37.254 |  | 1.18 | 0.08 | 4.69
| 1 | 396 | 14 | 6 | 6 | 1 | 14.246 | 11.348 | 99.397 | 6.48 |  | 2.381 | 1.48 | 49.79 | 51.27 | 99.62 | 456.24 | 0.83 | 339.073 | 24.01 | 0.189 | 31.9 | 37.666 | 127.948 | 55.47 | 2.26 | 20.02 | 20.02 | 863.9 | 61.8 | 25.02 | 24.14 |  | 43 | 70.182 | 45 | 79.73 | 120.29 | 28.9 | 30.69 |  | 30.03 | 860.75 | 17 | 19.61 | 78 | 31 | 36.862 |  | 1.18 | 0.82 | 0.78
| 1 | 397 | 14 | 7 | 7 | 1 | 14.42 | 11.35 | 99.396 | 6.27 |  | 2.382 | 1.47 | 49.77 | 51.24 | 99.62 | 453.34 | 0.82 | 339.054 | 24.01 | 0.213 | 31.88 | 37.333 | 128.354 | 54.77 | 2.27 | 20.02 | 20.01 | 866.5 | 61.82 | 25.01 | 24.14 |  | 43 | 70.161 | 45 | 79.89 | 120.1 | 28.9 | 30.67 |  | 30.05 | 863.25 | 17.5 | 19.61 | 78 | 31 | 36.47 |  | 1.18 | 0.33 | 3.91
| 12 | 398 | 14 | 8 | 1 | 12 | 14.232 | 11.349 | 99.397 | 6.2 |  | 2.367 | 1.46 | 49.72 | 51.18 | 99.65 | 450.48 | 0.8 | 338.954 | 24 | 0.189 | 31.88 | 36.358 | 129.591 | 53.8 | 2.2 | 20.02 | 20.01 | 844 | 61.83 | 24.94 | 24.13 |  | 43 | 70.154 | 45 | 79.77 | 120 | 28.9 | 30.66 |  | 30.07 | 854.5 | 13 | 19.22 | 78 | 31 | 33.725 |  | 0.78 | 0.9 | 1.56
| 12 | 399 | 14 | 9 | 2 | 12 | 15.213 | 11.349 | 99.397 | 6.69 |  | 2.475 | 1.51 | 49.64 | 51.15 | 102.77 | 447.66 | 0.88 | 337.992 | 24 | 0.319 | 31.87 | 65.804 | 134.441 | 52.83 | 3.18 | 20.01 | 20.01 | 1163.7 | 61.8 | 26.13 | 24.12 |  | 43 | 70.146 | 45 | 79.8 | 120.46 | 28.89 | 30.65 |  | 30.09 | 974 | -8 | 30.98 | 78 | 31 | 85.489 |  | 12.55 | 0.02 | 0
| 12 | 400 | 14 | 10 | 3 | 12 | 14.832 | 11.347 | 99.397 | 8.67 |  | 2.716 | 1.47 | 49.59 | 51.06 | 105.13 | 448.9 | 2.07 | 337.091 | 24 | 0.326 | 31.88 | 81.157 | 166.815 | 51.92 | 4.75 | 20.02 | 20 | 1768.2 | 61.73 | 25.64 | 24.12 |  | 43 | 70.138 | 45 | 80 | 120.06 | 28.9 | 30.63 |  | 30.12 | 1460.75 | 9.5 | 32.16 | 78 | 31 | 89.802 |  | 13.73 | 0.02 | 3.91
| 12 | 401 | 14 | 11 | 4 | 12 | 14.114 | 11.346 | 99.397 | 10.06 |  | 2.966 | 1.72 | 49.54 | 51.26 | 107.39 | 455.31 | 3.55 | 336.259 | 24 | 0.242 | 31.9 | 80.286 | 242.883 | 50.92 | 6.63 | 20.02 | 20 | 2512.8 | 61.7 | 25.2 | 24.13 |  | 43 | 70.141 | 45 | 79.86 | 120.12 | 28.92 | 30.61 |  | 30.16 | 2189.75 | 21 | 31.76 | 78 | 31 | 79.999 |  | 13.33 | 0.88 | 5.47
| 12 | 402 | 14 | 12 | 5 | 12 | 13.881 | 11.346 | 99.396 | 11.96 |  | 3.092 | 1.99 | 49.48 | 51.48 | 102.79 | 463.91 | 4.82 | 337.081 | 24 | 0.379 | 31.93 | 63.723 | 286.947 | 49.96 | 7.51 | 20.01 | 20 | 2875 | 61.71 | 24.93 | 24.13 |  | 43 | 70.157 | 45 | 80.18 | 120.21 | 28.94 | 30.63 |  | 30.21 | 2793.75 | 30 | 26.27 | 78 | 31 | 50.195 |  | 7.84 | 0.9 | -0.78
| 12 | 403 | 14 | 13 | 6 | 12 | 14.177 | 11.346 | 99.397 | 12.56 |  | 3.04 | 2.33 | 49.46 | 51.79 | 108.56 | 469.24 | 4.84 | 335.583 | 24 | 0.222 | 31.96 | 62.519 | 307.763 | 50.41 | 8.55 | 20 | 20 | 3246.3 | 61.69 | 25.16 | 24.13 |  | 43 | 70.161 | 45 | 79.95 | 119.93 | 28.97 | 30.67 |  | 30.25 | 3035.75 | 28 | 31.37 | 78 | 31 | 60.783 |  | 12.94 | 0.39 | 5.47
| 12 | 404 | 14 | 14 | 7 | 12 | 14.187 | 11.34 | 99.397 | 12.94 |  | 3.05 | 2.55 | 49.45 | 52 | 109.54 | 477.17 | 5.25 | 334.999 | 24 | 0.212 | 31.98 | 63.905 | 320.296 | 51.48 | 9.62 | 20.01 | 20 | 3684.6 | 61.46 | 24.94 | 24.13 |  | 43 | 70.201 | 45 | 79.81 | 119.99 | 28.99 | 30.71 |  | 30.29 | 3517 | 29.5 | 31.37 | 78 | 31 | 64.313 |  | 12.94 | 0.82 | -6.25
| 12 | 405 | 14 | 15 | 8 | 12 | 14.216 | 11.342 | 99.397 | 13.1 |  | 3.054 | 2.79 | 49.41 | 52.19 | 109.55 | 487.23 | 6.08 | 334.981 | 24 | 0.205 | 31.98 | 62.342 | 327.983 | 52.26 | 10.56 | 20 | 20 | 4017 | 61.14 | 25.1 | 24.12 |  | 43 | 70.211 | 45 | 79.66 | 120.43 | 29.02 | 30.76 |  | 30.34 | 3893.75 | 30 | 31.37 | 78 | 31 | 61.175 |  | 12.94 | 0.8 | -10.16
| 2 | 406 | 14 | 16 | 1 | 2 | 14.175 | 11.338 | 99.397 | 13.13 |  | 3.016 | 2.97 | 49.41 | 52.38 | 111.43 | 497.79 | 6.41 | 334.603 | 24 | 0.209 | 32.01 | 62.823 | 333.885 | 52.82 | 11.38 | 20 | 20 | 4326.9 | 60.75 | 25.11 | 24.13 |  | 43 | 70.279 | 45 | 80.08 | 120.16 | 29.05 | 30.83 |  | 30.37 | 4199 | 31 | 32.16 | 78 | 31 | 62.352 |  | 14.12 | 0.84 | -13.28
| 2 | 407 | 14 | 17 | 2 | 2 | 14.124 | 11.336 | 99.397 | 12.2 |  | 2.896 | 2.97 | 49.41 | 52.38 | 103.53 | 497.79 | 6.66 | 336.154 | 24 | 0.351 | 32.01 | 51.506 | 337.703 | 52.82 | 11.5 | 20 | 20 | 4388.8 | 60.75 | 25.02 | 24.13 |  | 43 | 70.344 | 45 | 79.96 | 120.24 | 29.09 | 30.88 |  | 30.39 | 4400.75 | 37.5 | 27.45 | 78 | 31 | 47.058 |  | 9.02 | 0.84 | -20.31
| 2 | 408 | 14 | 18 | 3 | 2 | 14.223 | 11.336 | 99.398 | 9.92 |  | 2.706 | 3.2 | 49.4 | 52.6 | 103.67 | 508.55 | 5.52 | 336.632 | 24 | 0.362 | 32.03 | 44.378 | 337.846 | 53.29 | 11.26 | 20 | 19.99 | 4326.5 | 60.53 | 24.85 | 24.13 |  | 43 | 70.366 | 45 | 80.16 | 120.21 | 29.12 | 30.91 |  | 30.38 | 4354.5 | 37.5 | 27.06 | 78 | 31 | 39.215 |  | 8.63 | 0.61 | -20.31
| 2 | 409 | 14 | 19 | 4 | 2 | 14.335 | 11.337 | 99.397 | 8.09 |  | 2.564 | 3.32 | 49.39 | 52.71 | 104.85 | 514.98 | 4.41 | 336.568 | 24 | 0.321 | 32.05 | 42.764 | 337.018 | 53.77 | 11.19 | 19.99 | 20 | 4291.2 | 60.51 | 24.91 | 24.13 |  | 43 | 70.406 | 45 | 80.09 | 120.01 | 29.13 | 30.95 |  | 30.37 | 4295.25 | 35.5 | 27.84 | 78 | 31 | 39.607 |  | 9.41 | 0.04 | -12.5
| 2 | 410 | 14 | 20 | 5 | 2 | 14.221 | 11.332 | 99.398 | 7.34 |  | 2.514 | 3.41 | 49.4 | 52.81 | 105.21 | 519.68 | 4.27 | 336.509 | 24.01 | 0.327 | 32.05 | 44.051 | 336.104 | 54.24 | 11.3 | 19.99 | 19.99 | 4310 | 60.57 | 25.03 | 24.13 |  | 43 | 70.427 | 45 | 80.25 | 119.39 | 29.15 | 30.97 |  | 30.35 | 4300 | 35.5 | 28.24 | 78 | 31 | 43.921 |  | 9.8 | 0.08 | -10.94
| 2 | 411 | 14 | 21 | 6 | 2 | 14.029 | 11.33 | 99.397 | 7.07 |  | 2.502 | 3.34 | 49.39 | 52.73 | 105.25 | 524.35 | 4.58 | 336.437 | 24.01 | 0.324 | 32.05 | 44.614 | 335.777 | 54.67 | 11.36 | 19.98 | 19.98 | 4329.5 | 60.63 | 25.06 | 24.12 |  | 43 | 70.432 | 45 | 80.16 | 120.68 | 29.15 | 30.98 |  | 30.32 | 4319.5 | 36 | 28.24 | 78 | 31 | 44.705 |  | 9.8 | 0.88 | -16.41
| 2 | 412 | 14 | 22 | 7 | 2 | 14.091 | 11.334 | 99.397 | 6.92 |  | 2.481 | 3.45 | 49.41 | 52.86 | 104.28 | 529.11 | 4.7 | 336.761 | 24.03 | 0.344 | 32.07 | 42.91 | 335.156 | 55.06 | 11.27 | 19.98 | 19.98 | 4301.5 | 60.7 | 25.03 | 24.13 |  | 43 | 70.461 | 45 | 80.06 | 119.62 | 29.16 | 30.97 |  | 30.31 | 4314.75 | 37 | 27.45 | 78 | 31 | 41.568 |  | 9.02 | 0.84 | -17.97
| 21 | 413 | 14 | 23 | 1 | 21 | 14.412 | 11.332 | 99.397 | 6.73 |  | 2.456 | 3.34 | 49.44 | 52.78 | 104.39 | 533.59 | 4.43 | 336.803 | 24.02 | 0.383 | 32.08 | 42.346 | 334.344 | 55.39 | 11.22 | 19.97 | 19.98 | 4278.9 | 60.77 | 25.04 | 24.15 |  | 43 | 70.448 | 45 | 79.89 | 119.72 | 29.16 | 30.96 |  | 30.28 | 4289.75 | 40 | 27.84 | 78 | 31 | 40.784 |  | 9.41 | 0.04 | -12.5
| 21 | 414 | 14 | 24 | 2 | 21 | 13.507 | 11.332 | 99.397 | 6.5 |  | 2.408 | 3.37 | 49.48 | 52.85 | 99.69 | 537.37 | 4.18 | 338.416 | 24.02 | 0.514 | 32.09 | 27.723 | 332.858 | 55.71 | 10.07 | 19.97 | 19.97 | 3887.6 | 60.84 | 24.73 | 24.18 |  | 43 | 70.47 | 45 | 79.9 | 119.99 | 29.16 | 30.94 |  | 30.24 | 4120.25 | 31.5 | 19.22 | 78 | 31 | 17.647 |  | 0.78 | 0.76 | 0
| 21 | 415 | 14 | 25 | 3 | 21 | 19.951 | 11.329 | 99.397 | 4.29 |  | 2.235 | 3.38 | 49.52 | 52.9 | 98.87 | 538.98 | 2.36 | 339.063 | 24.03 | 0.324 | 32.09 | 18.053 | 327.287 | 56 | 8.74 | 19.96 | 19.97 | 3365.4 | 60.93 | 24.8 | 24.2 |  | 43 | 70.438 | 45 | 80.16 | 120.04 | 29.16 | 30.92 |  | 30.17 | 3581.25 | 29.5 | 18.82 | 78 | 31 | 11.765 |  | 0.39 | 0 | 0
| 21 | 416 | 14 | 26 | 4 | 21 | 22.491 | 11.326 | 99.397 | 4.44 |  | 2.164 | 3.28 | 49.6 | 52.87 | 99.25 | 529.45 | 0.58 | 339.348 | 24.03 | 0.198 | 32.08 | 15.055 | 318.804 | 56.27 | 7.42 | 19.97 | 19.97 | 2852.7 | 60.95 | 24.83 | 24.24 |  | 43 | 70.441 | 45 | 79.85 | 119.34 | 29.15 | 30.89 |  | 30.11 | 3060.75 | 27 | 18.43 | 78 | 31 | 12.549 |  | 0 | 0 | 0
| 21 | 417 | 14 | 27 | 5 | 21 | 22.495 | 11.33 | 99.397 | 7.95 |  | 2.201 | 2.9 | 49.65 | 52.56 | 99.35 | 516.34 | 0.09 | 339.423 | 24.04 | 0.179 | 32.08 | 15.172 | 309.897 | 56.52 | 6.23 | 19.96 | 19.97 | 2402.6 | 60.96 | 24.75 | 24.25 |  | 43 | 70.398 | 45 | 79.99 | 120.01 | 29.12 | 30.87 |  | 30.06 | 2564.75 | 27 | 18.43 | 78 | 31 | 14.902 |  | 0.39 | 0 | 0
| 21 | 418 | 14 | 28 | 6 | 21 | 20.95 | 11.332 | 99.398 | 8.47 |  | 2.245 | 2.58 | 49.7 | 52.28 | 99.64 | 503.76 | 0.04 | 339.305 | 24.04 | 0.157 | 32.06 | 16.138 | 286.026 | 56.71 | 4.83 | 19.95 | 19.96 | 1868.6 | 60.98 | 24.71 | 24.26 |  | 43 | 70.379 | 45 | 79.85 | 120.08 | 29.08 | 30.84 |  | 30.03 | 2096 | 22 | 19.22 | 78 | 31 | 14.51 |  | 0.78 | 0 | 0
| 21 | 419 | 14 | 29 | 7 | 21 | 15.068 | 11.332 | 99.397 | 5.38 |  | 2.208 | 2.25 | 49.74 | 51.99 | 99.46 | 492.83 | 0.43 | 339.158 | 24.04 | 0.162 | 32.05 | 17.842 | 248.096 | 56.86 | 3.89 | 19.94 | 19.95 | 1507.9 | 61.03 | 24.62 | 24.27 |  | 43 | 70.341 | 45 | 80.06 | 119.76 | 29.03 | 30.81 |  | 30.02 | 1675.75 | 20.5 | 18.82 | 78 | 31 | 17.647 |  | 0.39 | 0.27 | 2.34
| 21 | 420 | 14 | 30 | 8 | 21 | 15.072 | 11.334 | 99.397 | 2.72 |  | 2.153 | 2.13 | 49.77 | 51.9 | 99.78 | 484.91 | 0.63 | 339.266 | 24.03 | 0.186 | 32.03 | 20.108 | 200.551 | 56.98 | 2.97 | 19.94 | 19.95 | 1159.2 | 61.19 | 24.5 | 24.26 |  | 43 | 70.31 | 45 | 79.75 | 119.65 | 29 | 30.77 |  | 30.01 | 1305.25 | 19 | 18.43 | 78 | 31 | 20.784 |  | 0 | 0.02 | 5.47
| 1 | 421 | 15 | 1 | 1 | 1 | 14.377 | 11.336 | 99.397 | 2.64 |  | 2.16 | 1.99 | 49.77 | 51.76 | 99.54 | 478.98 | 0.59 | 339.269 | 24.04 | 0.175 | 32.01 | 23.286 | 159.36 | 57.03 | 2.3 | 19.93 | 19.94 | 889.9 | 61.36 | 24.73 | 24.26 |  | 43 | 70.305 | 45 | 80.09 | 119.87 | 28.98 | 30.75 |  | 29.99 | 994.5 | 18.5 | 18.43 | 78 | 31 | 21.96 |  | 0.39 | 0.9 | 2.34
| 1 | 422 | 15 | 2 | 2 | 1 | 13.904 | 11.337 | 99.398 | 4.14 |  | 2.215 | 1.92 | 49.79 | 51.7 | 99.58 | 474.39 | 0.51 | 339.144 | 24.04 | 0.141 | 32 | 28.711 | 137.652 | 56.98 | 2.08 | 19.94 | 19.94 | 795.3 | 61.51 | 24.97 | 24.27 |  | 43 | 70.273 | 45 | 79.93 | 119.8 | 28.97 | 30.73 |  | 29.98 | 825 | 15.5 | 19.22 | 78 | 31 | 29.803 |  | 0.78 | 0.92 | 0
| 1 | 423 | 15 | 3 | 3 | 1 | 14.233 | 11.336 | 99.398 | 6.42 |  | 2.304 | 1.81 | 49.77 | 51.58 | 99.6 | 470.11 | 0.62 | 339.006 | 24.04 | 0.135 | 31.99 | 35.204 | 129.771 | 56.83 | 2.09 | 19.93 | 19.92 | 794.3 | 61.66 | 25.14 | 24.26 |  | 43 | 70.237 | 45 | 79.98 | 120 | 28.94 | 30.72 |  | 29.96 | 788.25 | 14 | 19.61 | 78 | 31 | 37.254 |  | 1.18 | 0.8 | -3.13
| 1 | 424 | 15 | 4 | 4 | 1 | 14.65 | 11.335 | 99.398 | 7.35 |  | 2.37 | 1.64 | 49.78 | 51.41 | 99.65 | 466.47 | 0.76 | 338.979 | 24.03 | 0.151 | 31.98 | 38.066 | 126.519 | 56.6 | 2.16 | 19.92 | 19.92 | 821.3 | 61.77 | 25.16 | 24.25 |  | 43 | 70.233 | 45 | 80.03 | 119.87 | 28.93 | 30.7 |  | 29.96 | 809.25 | 15 | 19.61 | 78 | 31 | 38.823 |  | 1.18 | 0.27 | 0.78
| 1 | 425 | 15 | 5 | 5 | 1 | 14.526 | 11.335 | 99.398 | 7.38 |  | 2.403 | 1.6 | 49.78 | 51.38 | 99.67 | 463.04 | 0.82 | 339.116 | 24.04 | 0.165 | 31.96 | 38.455 | 126.575 | 56.25 | 2.22 | 19.93 | 19.92 | 843.4 | 61.83 | 25.1 | 24.24 |  | 43 | 70.209 | 45 | 80.04 | 119.78 | 28.92 | 30.69 |  | 29.98 | 833.5 | 16 | 19.61 | 78 | 31 | 38.039 |  | 1.18 | 0.06 | 3.91
| 1 | 426 | 15 | 6 | 6 | 1 | 14.317 | 11.333 | 99.399 | 7.02 |  | 2.418 | 1.55 | 49.75 | 51.3 | 99.64 | 459.76 | 0.84 | 339.175 | 24.03 | 0.188 | 31.95 | 37.408 | 128.479 | 55.86 | 2.22 | 19.93 | 19.92 | 850.9 | 61.85 | 24.96 | 24.24 |  | 43 | 70.155 | 45 | 80.16 | 119.37 | 28.91 | 30.69 |  | 30.01 | 853.75 | 17 | 19.22 | 78 | 31 | 36.47 |  | 1.18 | 0.86 | 2.34
| 1 | 427 | 15 | 7 | 7 | 1 | 14.174 | 11.338 | 99.399 | 6.77 |  | 2.387 | 1.52 | 49.73 | 51.25 | 99.63 | 456.68 | 0.83 | 339.215 | 24.02 | 0.217 | 31.95 | 36.069 | 129.583 | 55.19 | 2.16 | 19.92 | 19.92 | 826.8 | 61.84 | 24.89 | 24.25 |  | 43 | 70.128 | 45 | 79.87 | 119.84 | 28.9 | 30.71 |  | 30.04 | 840.5 | 17 | 19.22 | 78 | 31 | 34.117 |  | 0.78 | 0.86 | -0.78
| 12 | 428 | 15 | 8 | 1 | 12 | 14.264 | 11.339 | 99.398 | 6.97 |  | 2.365 | 1.5 | 49.7 | 51.2 | 99.58 | 453.73 | 0.76 | 339.178 | 24.02 | 0.213 | 31.94 | 36.252 | 130.407 | 54.27 | 2.1 | 19.93 | 19.91 | 805.2 | 61.82 | 24.95 | 24.23 |  | 43 | 70.13 | 45 | 79.9 | 120.57 | 28.9 | 30.72 |  | 30.06 | 817 | 13.5 | 19.22 | 78 | 31 | 34.901 |  | 0.78 | 0.78 | -3.91
| 12 | 429 | 15 | 9 | 2 | 12 | 15.135 | 11.337 | 99.398 | 7.44 |  | 2.464 | 1.48 | 49.63 | 51.11 | 102.42 | 450.79 | 0.8 | 338.04 | 24.01 | 0.351 | 31.92 | 67.942 | 133.987 | 53.26 | 3.02 | 19.92 | 19.91 | 1093.3 | 61.79 | 26.37 | 24.22 |  | 43 | 70.105 | 45 | 80.08 | 120.09 | 28.89 | 30.71 |  | 30.07 | 914.75 | -9.5 | 30.98 | 78 | 31 | 85.097 |  | 12.55 | 0 | 0
| 12 | 430 | 15 | 10 | 3 | 12 | 14.764 | 11.336 | 99.399 | 9.1 |  | 2.722 | 1.48 | 49.57 | 51.05 | 105.19 | 448.81 | 2.16 | 337.179 | 24.02 | 0.307 | 31.92 | 82.012 | 165.795 | 52.4 | 4.78 | 19.93 | 19.91 | 1771.4 | 61.77 | 25.75 | 24.23 |  | 43 | 70.084 | 45 | 79.87 | 119.62 | 28.9 | 30.7 |  | 30.09 | 1386.5 | 6 | 31.76 | 78 | 31 | 89.802 |  | 13.33 | 0.02 | 3.13
| 12 | 431 | 15 | 11 | 4 | 12 | 14.077 | 11.335 | 99.399 | 10.3 |  | 2.915 | 1.54 | 49.51 | 51.06 | 104.44 | 453.02 | 3.43 | 337.218 | 24.01 | 0.344 | 31.95 | 76.719 | 232.649 | 51.32 | 6.22 | 19.92 | 19.91 | 2370.6 | 61.73 | 25.05 | 24.23 |  | 43 | 70.089 | 45 | 79.98 | 119.84 | 28.91 | 30.7 |  | 30.11 | 2135 | 24 | 27.84 | 78 | 31 | 82.352 |  | 9.41 | 0.88 | 3.91
| 12 | 432 | 15 | 12 | 5 | 12 | 14.061 | 11.336 | 99.399 | 11.89 |  | 3.047 | 1.87 | 49.47 | 51.34 | 104.82 | 460.27 | 4.31 | 336.726 | 24.01 | 0.31 | 31.98 | 65.973 | 283.561 | 50.25 | 7.34 | 19.92 | 19.91 | 2794.7 | 61.7 | 25.07 | 24.22 |  | 43 | 70.074 | 45 | 79.88 | 120.09 | 28.94 | 30.72 |  | 30.16 | 2625.75 | 27.5 | 28.24 | 78 | 31 | 59.999 |  | 10.2 | 0.86 | 3.91
| 12 | 433 | 15 | 13 | 6 | 12 | 14.237 | 11.339 | 99.399 | 12.81 |  | 3.033 | 2.1 | 49.43 | 51.53 | 105.33 | 466.16 | 4.56 | 336.589 | 24.01 | 0.303 | 32 | 59.651 | 306.672 | 49.7 | 8.21 | 19.92 | 19.91 | 3126.3 | 61.69 | 25.09 | 24.21 |  | 43 | 70.074 | 45 | 79.7 | 120.52 | 28.96 | 30.77 |  | 30.21 | 2994.5 | 30 | 28.63 | 78 | 31 | 55.293 |  | 10.2 | 0.74 | -2.34
| 12 | 434 | 15 | 14 | 7 | 12 | 13.953 | 11.337 | 99.399 | 12.48 |  | 3.015 | 2.34 | 49.42 | 51.75 | 109.93 | 472.37 | 4.81 | 335.654 | 24.01 | 0.205 | 32.01 | 62.353 | 317.521 | 50.71 | 9.3 | 19.92 | 19.91 | 3537.5 | 61.67 | 25.1 | 24.21 |  | 43 | 70.104 | 45 | 79.85 | 120.22 | 28.98 | 30.82 |  | 30.26 | 3339 | 29 | 31.76 | 78 | 31 | 62.744 |  | 13.33 | 0.9 | -1.56
| 12 | 435 | 15 | 15 | 8 | 12 | 14.212 | 11.337 | 99.399 | 12.82 |  | 3.052 | 2.56 | 49.37 | 51.93 | 111.01 | 480.36 | 5.74 | 335.261 | 24.02 | 0.178 | 32.04 | 64.179 | 326.835 | 51.74 | 10.34 | 19.93 | 19.91 | 3939 | 61.47 | 25.07 | 24.21 |  | 43 | 70.117 | 45 | 79.71 | 120.24 | 29.01 | 30.87 |  | 30.3 | 3779.5 | 29.5 | 32.16 | 78 | 31 | 64.705 |  | 13.73 | 0.8 | -8.59
| 2 | 436 | 15 | 16 | 1 | 2 | 14.273 | 11.337 | 99.399 | 13.24 |  | 3.037 | 2.78 | 49.37 | 52.14 | 110.81 | 490.73 | 6.5 | 335.223 | 24 | 0.183 | 32.08 | 62.766 | 333.323 | 52.43 | 11.1 | 19.92 | 19.92 | 4244.8 | 61.25 | 24.98 | 24.21 |  | 43 | 70.159 | 45 | 79.78 | 119.93 | 29.05 | 30.93 |  | 30.34 | 4125 | 30.5 | 31.76 | 78 | 31 | 59.215 |  | 13.33 | 0.51 | -14.06
| 2 | 437 | 15 | 17 | 2 | 2 | 14.011 | 11.34 | 99.399 | 12.63 |  | 2.933 | 3.1 | 49.33 | 52.43 | 104.33 | 501.9 | 6.63 | 336.273 | 24.01 | 0.347 | 32.08 | 53.871 | 336.915 | 52.96 | 11.34 | 19.92 | 19.92 | 4353.4 | 60.88 | 24.87 | 24.2 |  | 43 | 70.231 | 45 | 80.08 | 120.08 | 29.08 | 30.96 |  | 30.35 | 4350 | 37 | 27.84 | 78 | 31 | 48.234 |  | 9.41 | 0.88 | -17.19
| 2 | 438 | 15 | 18 | 3 | 2 | 14.158 | 11.336 | 99.399 | 10.3 |  | 2.725 | 3.22 | 49.34 | 52.57 | 103.73 | 510.53 | 5.71 | 336.695 | 24.02 | 0.353 | 32.08 | 45.508 | 337.867 | 53.44 | 11.21 | 19.92 | 19.92 | 4312.3 | 60.66 | 24.83 | 24.19 |  | 43 | 70.271 | 45 | 80.08 | 120.28 | 29.11 | 31 |  | 30.35 | 4335 | 37 | 27.45 | 78 | 31 | 39.999 |  | 9.02 | 0.45 | -13.28
| 2 | 439 | 15 | 19 | 4 | 2 | 14.37 | 11.335 | 99.399 | 8.4 |  | 2.575 | 3.3 | 49.34 | 52.64 | 104.86 | 515.96 | 4.58 | 336.627 | 24.01 | 0.324 | 32.07 | 43.635 | 337.288 | 53.89 | 11.22 | 19.92 | 19.91 | 4285.4 | 60.62 | 25 | 24.17 |  | 43 | 70.339 | 45 | 80.01 | 119.8 | 29.13 | 31.03 |  | 30.32 | 4289.75 | 35.5 | 27.84 | 78 | 31 | 40.391 |  | 9.41 | 0.12 | -13.28
| 2 | 440 | 15 | 20 | 5 | 2 | 14.254 | 11.336 | 99.399 | 7.73 |  | 2.532 | 3.4 | 49.34 | 52.74 | 105.56 | 520.78 | 4.38 | 336.334 | 24.02 | 0.314 | 32.1 | 45.065 | 336.501 | 54.29 | 11.37 | 19.92 | 19.92 | 4320.8 | 60.68 | 25.12 | 24.14 |  | 43 | 70.323 | 45 | 80.04 | 120.15 | 29.14 | 31.05 |  | 30.3 | 4310 | 35.5 | 28.24 | 78 | 31 | 45.097 |  | 10.2 | 0.21 | -12.5
| 2 | 441 | 15 | 21 | 6 | 2 | 14.315 | 11.339 | 99.399 | 7.31 |  | 2.509 | 3.34 | 49.34 | 52.68 | 104.53 | 525.89 | 4.67 | 336.548 | 24.02 | 0.338 | 32.12 | 43.741 | 336.16 | 54.72 | 11.33 | 19.91 | 19.91 | 4313.7 | 60.71 | 25.08 | 24.12 |  | 43 | 70.396 | 45 | 79.78 | 120.11 | 29.15 | 31.06 |  | 30.27 | 4329.5 | 36.5 | 27.45 | 78 | 31 | 41.568 |  | 9.41 | 0.08 | -14.06
| 2 | 442 | 15 | 22 | 7 | 2 | 14.124 | 11.344 | 99.399 | 7.01 |  | 2.476 | 3.4 | 49.37 | 52.77 | 104.46 | 530.43 | 4.53 | 336.558 | 24.02 | 0.335 | 32.12 | 42.875 | 335.608 | 55.12 | 11.2 | 19.91 | 19.91 | 4294.2 | 60.78 | 24.9 | 24.11 |  | 43 | 70.419 | 45 | 79.93 | 119.98 | 29.15 | 31.05 |  | 30.24 | 4304.5 | 36.5 | 27.45 | 78 | 31 | 41.568 |  | 9.41 | 0.7 | -16.41
| 21 | 443 | 15 | 23 | 1 | 21 | 14.269 | 11.342 | 99.399 | 6.84 |  | 2.454 | 3.37 | 49.39 | 52.77 | 104.26 | 534.49 | 4.37 | 336.608 | 24.03 | 0.42 | 32.1 | 42.499 | 334.869 | 55.48 | 11.19 | 19.91 | 19.91 | 4278.5 | 60.85 | 24.98 | 24.1 |  | 43 | 70.453 | 45 | 79.91 | 119.9 | 29.16 | 31.03 |  | 30.21 | 4285 | 41 | 27.84 | 78 | 31 | 41.568 |  | 9.41 | 0.33 | -13.28
| 21 | 444 | 15 | 24 | 2 | 21 | 13.534 | 11.341 | 99.399 | 6.47 |  | 2.397 | 3.39 | 49.44 | 52.82 | 99.7 | 538.08 | 4.18 | 338.254 | 24.03 | 0.487 | 32.12 | 27.066 | 333.405 | 55.8 | 10.05 | 19.92 | 19.91 | 3868.7 | 60.93 | 24.8 | 24.08 |  | 43 | 70.415 | 45 | 80.19 | 120.24 | 29.16 | 31.01 |  | 30.17 | 4093.75 | 31.5 | 19.22 | 78 | 31 | 17.647 |  | 0.78 | 0.74 | -19.53
| 21 | 445 | 15 | 25 | 3 | 21 | 18.783 | 11.342 | 99.399 | 4.26 |  | 2.232 | 3.35 | 49.51 | 52.86 | 98.86 | 533.44 | 2.4 | 338.974 | 24.03 | 0.322 | 32.14 | 17.906 | 327.356 | 56.08 | 8.7 | 19.91 | 19.92 | 3351.8 | 60.99 | 24.79 | 24.07 |  | 43 | 70.39 | 45 | 80.17 | 119.91 | 29.16 | 30.99 |  | 30.14 | 3581.25 | 29.5 | 18.43 | 78 | 31 | 12.549 |  | 0 | 0 | 0
| 21 | 446 | 15 | 26 | 4 | 21 | 22.491 | 11.342 | 99.399 | 4.48 |  | 2.18 | 3.07 | 49.57 | 52.64 | 99.35 | 521.04 | 0.7 | 339.26 | 24.04 | 0.188 | 32.13 | 15.343 | 319.085 | 56.36 | 7.36 | 19.91 | 19.91 | 2839.4 | 61.02 | 24.77 | 24.07 |  | 43 | 70.38 | 45 | 80.01 | 120.16 | 29.15 | 30.96 |  | 30.1 | 3055.25 | 27 | 18.82 | 78 | 31 | 12.157 |  | 0.39 | 0 | 0
| 21 | 447 | 15 | 27 | 5 | 21 | 22.495 | 11.339 | 99.4 | 8.14 |  | 2.189 | 2.73 | 49.6 | 52.34 | 99.31 | 508.19 | 0.1 | 339.461 | 24.03 | 0.168 | 32.11 | 14.846 | 309.409 | 56.58 | 6.07 | 19.9 | 19.9 | 2340.5 | 61.02 | 24.77 | 24.06 |  | 43 | 70.355 | 45 | 79.85 | 119.99 | 29.11 | 30.93 |  | 30.05 | 2553.75 | 24.5 | 18.43 | 78 | 31 | 13.333 |  | 0 | 0 | 0
| 21 | 448 | 15 | 28 | 6 | 21 | 20.988 | 11.342 | 99.399 | 8.28 |  | 2.195 | 2.42 | 49.66 | 52.08 | 99.56 | 496.39 | 0.03 | 339.304 | 24.03 | 0.165 | 32.1 | 16.18 | 287.794 | 56.77 | 4.92 | 19.91 | 19.91 | 1905 | 60.96 | 24.68 | 24.06 |  | 43 | 70.303 | 45 | 80 | 120.2 | 29.06 | 30.89 |  | 30.01 | 2091.25 | 21.5 | 18.82 | 78 | 31 | 15.294 |  | 0.39 | 0.02 | 0
| 21 | 449 | 15 | 29 | 7 | 21 | 14.864 | 11.344 | 99.399 | 5.04 |  | 2.161 | 2.15 | 49.71 | 51.86 | 99.78 | 487.34 | 0.45 | 339.175 | 24.03 | 0.172 | 32.07 | 17.852 | 249.106 | 56.9 | 3.89 | 19.91 | 19.9 | 1507.3 | 60.91 | 24.62 | 24.06 |  | 43 | 70.235 | 45 | 79.93 | 120.21 | 29.02 | 30.87 |  | 29.97 | 1672.5 | 20.5 | 18.82 | 78 | 31 | 17.647 |  | 0.78 | 0.43 | 3.13
| 21 | 450 | 15 | 30 | 8 | 21 | 15.117 | 11.346 | 99.399 | 2.29 |  | 2.103 | 2.01 | 49.76 | 51.77 | 99.84 | 480.33 | 0.61 | 339.074 | 24.03 | 0.169 | 32.06 | 19.456 | 201.775 | 56.98 | 2.92 | 19.91 | 19.92 | 1137.8 | 60.98 | 24.54 | 24.07 |  | 43 | 70.193 | 45 | 79.93 | 120.12 | 28.98 | 30.84 |  | 29.94 | 1289 | 20 | 18.04 | 78 | 31 | 18.823 |  | 0 | 0 | 5.47
| 1 | 451 | 16 | 1 | 1 | 1 | 14.314 | 11.341 | 99.399 | 2.12 |  | 2.092 | 1.92 | 49.77 | 51.68 | 99.53 | 474.51 | 0.6 | 339.149 | 24.04 | 0.178 | 32.06 | 22.88 | 160.377 | 57 | 2.35 | 19.91 | 19.91 | 913.9 | 61.16 | 24.56 | 24.07 |  | 43 | 70.175 | 45 | 79.98 | 120.15 | 28.96 | 30.81 |  | 29.93 | 1013.25 | 17.5 | 18.43 | 78 | 31 | 24.705 |  | 0 | 0.92 | 2.34
| 1 | 452 | 16 | 2 | 2 | 1 | 13.893 | 11.344 | 99.4 | 3.65 |  | 2.134 | 1.84 | 49.76 | 51.59 | 99.61 | 469.67 | 0.59 | 339.089 | 24.04 | 0.135 | 32.04 | 28.886 | 138.286 | 56.9 | 2.12 | 19.92 | 19.92 | 806.4 | 61.32 | 25.05 | 24.08 |  | 43 | 70.125 | 45 | 80.02 | 120.25 | 28.94 | 30.78 |  | 29.93 | 828 | 15.5 | 19.22 | 78 | 31 | 30.196 |  | 1.18 | 0.92 | -0.78
| 1 | 453 | 16 | 3 | 3 | 1 | 14.323 | 11.347 | 99.4 | 5.77 |  | 2.237 | 1.7 | 49.73 | 51.43 | 99.65 | 465.77 | 0.64 | 339.163 | 24.01 | 0.14 | 32.01 | 35.45 | 128.938 | 56.74 | 2.16 | 19.9 | 19.9 | 817.7 | 61.44 | 25.19 | 24.08 |  | 43 | 70.157 | 45 | 79.93 | 120.23 | 28.92 | 30.76 |  | 29.92 | 809.25 | 15 | 19.61 | 78 | 31 | 38.431 |  | 1.18 | 0.76 | -3.13
| 1 | 454 | 16 | 4 | 4 | 1 | 14.663 | 11.347 | 99.399 | 6.54 |  | 2.329 | 1.58 | 49.76 | 51.34 | 99.66 | 462.31 | 0.76 | 339.154 | 24.02 | 0.15 | 32.01 | 37.695 | 126.526 | 56.47 | 2.2 | 19.91 | 19.9 | 835.9 | 61.54 | 25.08 | 24.09 |  | 43 | 70.106 | 45 | 79.93 | 120.02 | 28.9 | 30.74 |  | 29.91 | 824 | 15.5 | 19.61 | 78 | 31 | 38.039 |  | 1.18 | 0.12 | 2.34
| 1 | 455 | 16 | 5 | 5 | 1 | 14.436 | 11.343 | 99.4 | 6.64 |  | 2.355 | 1.56 | 49.72 | 51.28 | 99.65 | 459.09 | 0.81 | 339.222 | 24.02 | 0.165 | 31.99 | 37.929 | 127.154 | 56.03 | 2.24 | 19.91 | 19.91 | 853.8 | 61.64 | 25.03 | 24.08 |  | 43 | 70.102 | 45 | 79.87 | 119.87 | 28.89 | 30.72 |  | 29.92 | 848.25 | 15.5 | 19.61 | 78 | 31 | 37.254 |  | 1.18 | 0.1 | 5.47
| 1 | 456 | 16 | 6 | 6 | 1 | 14.248 | 11.344 | 99.399 | 6.42 |  | 2.375 | 1.55 | 49.71 | 51.26 | 99.63 | 456.08 | 0.82 | 339.292 | 24.01 | 0.185 | 31.98 | 37.62 | 127.03 | 55.39 | 2.27 | 19.92 | 19.91 | 865.2 | 61.73 | 25.02 | 24.08 |  | 43 | 70.051 | 45 | 79.85 | 119.93 | 28.88 | 30.7 |  | 29.92 | 859.25 | 17 | 19.61 | 78 | 31 | 36.47 |  | 1.18 | 0.82 | 0.78
| 1 | 457 | 16 | 7 | 7 | 1 | 14.339 | 11.344 | 99.4 | 6.24 |  | 2.356 | 1.49 | 49.7 | 51.19 | 99.64 | 453.2 | 0.82 | 339.274 | 24.01 | 0.213 | 31.98 | 36.499 | 127.715 | 54.59 | 2.21 | 19.92 | 19.91 | 849.8 | 61.74 | 24.88 | 24.08 |  | 43 | 70.062 | 45 | 79.85 | 120.1 | 28.87 | 30.7 |  | 29.94 | 861.5 | 17 | 19.22 | 78 | 31 | 34.901 |  | 1.18 | 0.74 | -2.34
| 12 | 458 | 16 | 8 | 1 | 12 | 14.462 | 11.345 | 99.4 | 6.35 |  | 2.346 | 1.49 | 49.65 | 51.14 | 99.68 | 450.38 | 0.8 | 338.996 | 23.99 | 0.197 | 31.97 | 36.915 | 129.371 | 53.67 | 2.2 | 19.93 | 19.91 | 838.5 | 61.73 | 25.09 | 24.09 |  | 43 | 70.045 | 45 | 79.82 | 119.94 | 28.87 | 30.69 |  | 29.97 | 840.5 | 13.5 | 19.22 | 78 | 31 | 35.294 |  | 1.18 | 0.1 | 4.69
| 12 | 459 | 16 | 9 | 2 | 12 | 15.27 | 11.344 | 99.399 | 7 |  | 2.489 | 1.49 | 49.57 | 51.06 | 103.05 | 447.53 | 0.92 | 337.96 | 23.99 | 0.337 | 31.96 | 67.889 | 135.671 | 52.77 | 3.23 | 19.92 | 19.91 | 1195 | 61.73 | 25.85 | 24.09 |  | 43 | 70.021 | 45 | 80.12 | 120.3 | 28.87 | 30.66 |  | 30 | 969.5 | -8 | 30.2 | 78 | 31 | 81.959 |  | 11.76 | 0.02 | 0
| 12 | 460 | 16 | 10 | 3 | 12 | 14.862 | 11.344 | 99.4 | 8.71 |  | 2.701 | 1.51 | 49.53 | 51.03 | 105.01 | 449.2 | 2.05 | 336.991 | 24 | 0.311 | 31.98 | 81.374 | 164.603 | 51.85 | 4.68 | 19.94 | 19.92 | 1740.7 | 61.74 | 25.69 | 24.09 |  | 43 | 70.008 | 45 | 79.97 | 119.89 | 28.87 | 30.64 |  | 30.02 | 1431.25 | 9 | 32.16 | 78 | 31 | 90.195 |  | 13.73 | 0.02 | 3.91
| 12 | 461 | 16 | 11 | 4 | 12 | 14.134 | 11.344 | 99.4 | 10.24 |  | 2.965 | 1.72 | 49.47 | 51.19 | 107.42 | 455.7 | 3.54 | 336.102 | 23.98 | 0.247 | 31.99 | 80.722 | 240.726 | 50.82 | 6.6 | 19.94 | 19.92 | 2497 | 61.75 | 25.24 | 24.09 |  | 43 | 70.023 | 45 | 79.77 | 119.79 | 28.9 | 30.62 |  | 30.06 | 2175 | 21 | 31.76 | 78 | 31 | 80.783 |  | 13.33 | 0.88 | 5.47
| 12 | 462 | 16 | 12 | 5 | 12 | 14.025 | 11.348 | 99.399 | 12.22 |  | 3.111 | 2.05 | 49.42 | 51.47 | 103.22 | 464.3 | 4.9 | 336.651 | 23.99 | 0.335 | 32 | 63.037 | 288.692 | 49.85 | 7.56 | 19.94 | 19.91 | 2884.4 | 61.77 | 25.02 | 24.08 |  | 43 | 70.057 | 45 | 79.88 | 120.12 | 28.92 | 30.64 |  | 30.09 | 2775 | 29.5 | 26.67 | 78 | 31 | 50.587 |  | 8.24 | 0.88 | -0.78
| 12 | 463 | 16 | 13 | 6 | 12 | 14.146 | 11.351 | 99.4 | 12.71 |  | 3.083 | 2.05 | 49.42 | 51.47 | 108.18 | 464.3 | 4.89 | 335.529 | 23.99 | 0.234 | 32 | 62.577 | 307.565 | 49.85 | 8.53 | 19.94 | 19.91 | 3240 | 61.77 | 25.14 | 24.08 |  | 43 | 70.064 | 45 | 80.04 | 120.29 | 28.95 | 30.69 |  | 30.13 | 3040.5 | 28.5 | 30.98 | 78 | 31 | 59.215 |  | 12.55 | 0.72 | 6.25
| 12 | 464 | 16 | 14 | 7 | 12 | 14.19 | 11.35 | 99.4 | 13.08 |  | 3.078 | 2.36 | 49.4 | 51.76 | 109.55 | 469.75 | 5.33 | 334.917 | 23.99 | 0.207 | 32.05 | 63.784 | 320.078 | 50.39 | 9.63 | 19.95 | 19.94 | 3670.7 | 61.76 | 25.05 | 24.08 |  | 43 | 70.095 | 45 | 80.06 | 119.87 | 28.97 | 30.75 |  | 30.17 | 3497.5 | 29.5 | 31.37 | 78 | 31 | 63.92 |  | 12.94 | 0.84 | -6.25
| 12 | 465 | 16 | 15 | 8 | 12 | 14.16 | 11.348 | 99.4 | 13.25 |  | 3.065 | 2.73 | 49.35 | 52.08 | 109.96 | 487.86 | 6.12 | 334.671 | 23.99 | 0.198 | 32.08 | 62.684 | 328.738 | 52.27 | 10.61 | 19.95 | 19.94 | 4046.9 | 61.19 | 25.03 | 24.08 |  | 43 | 70.137 | 45 | 80.04 | 119.55 | 29 | 30.81 |  | 30.21 | 3881.25 | 30 | 31.37 | 78 | 31 | 61.568 |  | 12.94 | 0.86 | -9.38
| 2 | 466 | 16 | 16 | 1 | 2 | 14.122 | 11.345 | 99.4 | 13.27 |  | 3.023 | 2.73 | 49.35 | 52.08 | 111.41 | 487.86 | 6.42 | 334.285 | 23.99 | 0.214 | 32.08 | 62.832 | 334.111 | 52.27 | 11.32 | 19.95 | 19.94 | 4323 | 61.19 | 25.01 | 24.08 |  | 43 | 70.188 | 45 | 80.16 | 120.14 | 29.03 | 30.87 |  | 30.23 | 4194.5 | 31 | 32.16 | 78 | 31 | 61.96 |  | 13.73 | 0.86 | -12.5
| 2 | 467 | 16 | 17 | 2 | 2 | 14.091 | 11.348 | 99.4 | 12.37 |  | 2.9 | 3.03 | 49.34 | 52.37 | 103.64 | 498.57 | 6.69 | 335.816 | 24 | 0.357 | 32.08 | 51.605 | 337.666 | 52.83 | 11.45 | 19.96 | 19.95 | 4383.3 | 60.83 | 24.93 | 24.08 |  | 43 | 70.242 | 45 | 79.93 | 120.04 | 29.06 | 30.93 |  | 30.25 | 4396 | 37 | 27.45 | 78 | 31 | 47.058 |  | 9.02 | 0.84 | -19.53
| 2 | 468 | 16 | 18 | 3 | 2 | 14.249 | 11.347 | 99.4 | 9.88 |  | 2.695 | 3.25 | 49.32 | 52.57 | 103.64 | 509.02 | 5.42 | 336.358 | 23.99 | 0.367 | 32.09 | 44.129 | 337.912 | 53.32 | 11.28 | 19.95 | 19.94 | 4319.5 | 60.59 | 24.93 | 24.09 |  | 43 | 70.265 | 45 | 80.06 | 120.22 | 29.09 | 30.97 |  | 30.25 | 4354.5 | 37.5 | 27.06 | 78 | 31 | 39.215 |  | 8.63 | 0.72 | -20.31
| 2 | 469 | 16 | 19 | 4 | 2 | 14.287 | 11.347 | 99.4 | 8.27 |  | 2.57 | 3.44 | 49.33 | 52.77 | 104.82 | 515.22 | 4.47 | 336.251 | 23.99 | 0.325 | 32.11 | 42.891 | 337.219 | 53.8 | 11.2 | 19.95 | 19.94 | 4292.2 | 60.57 | 24.92 | 24.1 |  | 43 | 70.289 | 45 | 80.16 | 120.02 | 29.11 | 31 |  | 30.25 | 4300 | 35.5 | 27.84 | 78 | 31 | 40.391 |  | 9.41 | 0.06 | -12.5
| 2 | 470 | 16 | 20 | 5 | 2 | 14.111 | 11.347 | 99.4 | 7.48 |  | 2.516 | 3.33 | 49.31 | 52.64 | 105.43 | 519.84 | 4.35 | 336.078 | 24 | 0.318 | 32.13 | 44.401 | 336.361 | 54.23 | 11.34 | 19.95 | 19.95 | 4315.6 | 60.62 | 25.09 | 24.13 |  | 43 | 70.307 | 45 | 80.24 | 120.12 | 29.12 | 31.02 |  | 30.23 | 4304.5 | 35.5 | 28.24 | 78 | 31 | 43.921 |  | 9.8 | 0.47 | -10.16
| 2 | 471 | 16 | 21 | 6 | 2 | 14.021 | 11.348 | 99.401 | 7.21 |  | 2.507 | 3.33 | 49.33 | 52.66 | 104.56 | 524.63 | 4.62 | 336.407 | 23.99 | 0.346 | 32.11 | 43.969 | 336.032 | 54.64 | 11.32 | 19.96 | 19.94 | 4326.4 | 60.68 | 24.98 | 24.13 |  | 43 | 70.304 | 45 | 80.12 | 120.15 | 29.13 | 31.02 |  | 30.2 | 4335 | 36.5 | 27.45 | 78 | 31 | 44.705 |  | 9.41 | 0.88 | -17.19
| 2 | 472 | 16 | 22 | 7 | 2 | 14.18 | 11.347 | 99.401 | 6.98 |  | 2.477 | 3.34 | 49.34 | 52.68 | 104.24 | 529.54 | 4.67 | 336.587 | 24 | 0.347 | 32.12 | 42.531 | 335.324 | 55.02 | 11.23 | 19.96 | 19.95 | 4293.9 | 60.72 | 24.98 | 24.14 |  | 43 | 70.329 | 45 | 80.18 | 119.93 | 29.13 | 31.02 |  | 30.16 | 4310 | 37 | 27.45 | 78 | 31 | 40.784 |  | 9.02 | 0.74 | -18.75
| 21 | 473 | 16 | 23 | 1 | 21 | 14.332 | 11.348 | 99.4 | 6.79 |  | 2.452 | 3.36 | 49.38 | 52.74 | 104.62 | 533.7 | 4.37 | 336.459 | 24 | 0.38 | 32.13 | 42.499 | 334.637 | 55.38 | 11.18 | 19.96 | 19.95 | 4276.4 | 60.8 | 24.97 | 24.12 |  | 43 | 70.356 | 45 | 80.01 | 120.1 | 29.13 | 31 |  | 30.11 | 4280.25 | 39.5 | 27.84 | 78 | 31 | 40.784 |  | 9.41 | 0.06 | -12.5
| 21 | 474 | 16 | 24 | 2 | 21 | 13.489 | 11.347 | 99.401 | 6.53 |  | 2.405 | 3.36 | 49.42 | 52.78 | 99.76 | 537.38 | 4.17 | 338.12 | 24.01 | 0.51 | 32.15 | 26.677 | 333.016 | 55.71 | 10.08 | 19.97 | 19.96 | 3890.3 | 60.89 | 24.75 | 24.12 |  | 43 | 70.345 | 45 | 79.93 | 120.01 | 29.13 | 30.97 |  | 30.06 | 4097.5 | 31.5 | 19.22 | 78 | 31 | 18.431 |  | 0.78 | 0.74 | -18.75
| 21 | 475 | 16 | 25 | 3 | 21 | 19.723 | 11.346 | 99.401 | 4.29 |  | 2.245 | 3.38 | 49.49 | 52.88 | 98.87 | 538.46 | 2.43 | 338.732 | 24 | 0.326 | 32.13 | 18.222 | 327.385 | 55.98 | 8.73 | 19.96 | 19.96 | 3368.2 | 60.95 | 24.76 | 24.1 |  | 43 | 70.33 | 45 | 80.12 | 120.28 | 29.12 | 30.95 |  | 30.02 | 3588.25 | 29.5 | 18.82 | 78 | 31 | 12.157 |  | 0.39 | 0 | 0
| 21 | 476 | 16 | 26 | 4 | 21 | 22.492 | 11.346 | 99.4 | 4.41 |  | 2.196 | 3.2 | 49.52 | 52.72 | 99.25 | 528.18 | 0.63 | 339.033 | 24.01 | 0.192 | 32.13 | 15.129 | 318.475 | 56.28 | 7.42 | 19.96 | 19.95 | 2855.4 | 61 | 24.81 | 24.1 |  | 43 | 70.329 | 45 | 80.13 | 119.77 | 29.11 | 30.92 |  | 29.98 | 3067.75 | 27 | 18.43 | 78 | 31 | 12.549 |  | 0 | 0 | 0
| 21 | 477 | 16 | 27 | 5 | 21 | 22.495 | 11.344 | 99.4 | 8.02 |  | 2.214 | 2.87 | 49.56 | 52.43 | 99.39 | 515.05 | 0.08 | 338.977 | 24.01 | 0.173 | 32.11 | 15.233 | 308.648 | 56.54 | 6.11 | 19.97 | 19.96 | 2356.1 | 61.01 | 24.78 | 24.12 |  | 43 | 70.289 | 45 | 79.93 | 119.83 | 29.08 | 30.89 |  | 29.96 | 2567.75 | 24.5 | 18.82 | 78 | 31 | 14.51 |  | 0.39 | 0 | 0
| 21 | 478 | 16 | 28 | 6 | 21 | 22.063 | 11.348 | 99.4 | 8.39 |  | 2.238 | 2.51 | 49.61 | 52.13 | 99.65 | 502.59 | 0.01 | 338.883 | 24.01 | 0.155 | 32.1 | 15.958 | 289.094 | 56.73 | 4.94 | 19.96 | 19.96 | 1911.6 | 61 | 24.7 | 24.15 |  | 43 | 70.249 | 45 | 79.89 | 119.89 | 29.04 | 30.86 |  | 29.93 | 2094.5 | 21.5 | 18.82 | 78 | 31 | 14.51 |  | 0.78 | 0.02 | 0
| 21 | 479 | 16 | 29 | 7 | 21 | 15.021 | 11.348 | 99.4 | 4.89 |  | 2.173 | 2.24 | 49.66 | 51.9 | 99.66 | 491.92 | 0.31 | 338.932 | 24.01 | 0.172 | 32.08 | 17.935 | 248.469 | 56.87 | 3.89 | 19.97 | 19.96 | 1511.6 | 61.13 | 24.6 | 24.19 |  | 43 | 70.23 | 45 | 79.74 | 119.98 | 29 | 30.83 |  | 29.89 | 1685.75 | 20 | 18.82 | 78 | 31 | 18.431 |  | 0.39 | 0.08 | 2.34
| 21 | 480 | 16 | 30 | 8 | 21 | 15.06 | 11.344 | 99.4 | 2.08 |  | 2.093 | 2.06 | 49.71 | 51.77 | 99.73 | 484.28 | 0.57 | 338.982 | 24.01 | 0.188 | 32.07 | 20.083 | 200.622 | 56.98 | 2.97 | 19.97 | 19.97 | 1157 | 61.29 | 24.49 | 24.27 |  | 43 | 70.179 | 45 | 79.73 | 119.93 | 28.97 | 30.8 |  | 29.87 | 1302.25 | 18.5 | 18.43 | 78 | 31 | 20.392 |  | 0 | 0.02 | 5.47
| 1 | 481 | 17 | 1 | 1 | 1 | 14.581 | 11.344 | 99.4 | 1.87 |  | 2.062 | 1.97 | 49.72 | 51.69 | 99.53 | 478.34 | 0.63 | 338.925 | 24.01 | 0.179 | 32.05 | 22.633 | 162.133 | 57.02 | 2.31 | 19.98 | 19.97 | 896.7 | 61.41 | 24.65 | 24.29 |  | 43 | 70.156 | 45 | 79.97 | 120.35 | 28.95 | 30.77 |  | 29.85 | 991.25 | 18 | 18.43 | 78 | 31 | 21.96 |  | 0 | 0.9 | 2.34
| 1 | 482 | 17 | 2 | 2 | 1 | 13.886 | 11.342 | 99.4 | 3.85 |  | 2.113 | 1.87 | 49.72 | 51.59 | 99.56 | 473.65 | 0.65 | 338.95 | 24.01 | 0.146 | 32.04 | 28.528 | 137.967 | 56.95 | 2.03 | 19.97 | 19.96 | 778.7 | 61.54 | 24.94 | 24.28 |  | 43 | 70.145 | 45 | 79.81 | 120.2 | 28.92 | 30.75 |  | 29.83 | 811.5 | 16 | 19.22 | 78 | 31 | 29.019 |  | 0.78 | 0.92 | 0
| 1 | 483 | 17 | 3 | 3 | 1 | 14.193 | 11.341 | 99.4 | 6.41 |  | 2.236 | 1.77 | 49.71 | 51.48 | 99.6 | 469.4 | 0.65 | 338.889 | 23.99 | 0.137 | 32.03 | 35.624 | 129.844 | 56.8 | 2.07 | 19.98 | 19.98 | 783.2 | 61.66 | 25.18 | 24.27 |  | 43 | 70.095 | 45 | 79.9 | 120.2 | 28.9 | 30.73 |  | 29.83 | 774 | 14 | 19.61 | 78 | 31 | 38.039 |  | 1.18 | 0.8 | -3.13
| 1 | 484 | 17 | 4 | 4 | 1 | 14.655 | 11.344 | 99.401 | 7.35 |  | 2.319 | 1.65 | 49.71 | 51.37 | 99.64 | 465.84 | 0.71 | 338.848 | 23.99 | 0.149 | 32.01 | 38.372 | 127.101 | 56.58 | 2.14 | 19.98 | 19.97 | 813.3 | 61.76 | 25.16 | 24.25 |  | 43 | 70.082 | 45 | 79.74 | 120.23 | 28.88 | 30.71 |  | 29.82 | 800 | 14.5 | 19.61 | 78 | 31 | 39.607 |  | 1.18 | 0.18 | 2.34
| 1 | 485 | 17 | 5 | 5 | 1 | 14.478 | 11.346 | 99.4 | 7.35 |  | 2.374 | 1.6 | 49.7 | 51.3 | 99.67 | 462.4 | 0.8 | 338.792 | 23.99 | 0.163 | 32 | 38.73 | 126.362 | 56.24 | 2.21 | 20 | 19.97 | 842.4 | 61.84 | 25.06 | 24.25 |  | 43 | 70.035 | 45 | 79.79 | 120.16 | 28.87 | 30.7 |  | 29.83 | 830.25 | 16 | 19.61 | 78 | 31 | 38.039 |  | 1.18 | 0.08 | 4.69
| 1 | 486 | 17 | 6 | 6 | 1 | 14.241 | 11.347 | 99.401 | 6.87 |  | 2.376 | 1.52 | 49.7 | 51.22 | 99.65 | 459.1 | 0.83 | 338.778 | 23.98 | 0.19 | 31.99 | 38.155 | 128.224 | 55.82 | 2.25 | 19.99 | 19.97 | 858.9 | 61.88 | 25.06 | 24.23 |  | 43 | 69.996 | 45 | 79.98 | 120.01 | 28.87 | 30.71 |  | 29.86 | 853 | 16.5 | 19.61 | 78 | 31 | 37.254 |  | 1.18 | 0.84 | 1.56
| 1 | 487 | 17 | 7 | 7 | 1 | 14.269 | 11.347 | 99.401 | 6.51 |  | 2.358 | 1.53 | 49.68 | 51.21 | 99.62 | 456.01 | 0.85 | 338.876 | 23.99 | 0.221 | 31.98 | 36.098 | 128.809 | 55.14 | 2.16 | 20 | 19.98 | 831.8 | 61.87 | 24.76 | 24.22 |  | 43 | 69.973 | 45 | 79.85 | 119.8 | 28.87 | 30.72 |  | 29.89 | 848.25 | 17.5 | 19.22 | 78 | 31 | 33.725 |  | 0.78 | 0.84 | -1.56
| 12 | 488 | 17 | 8 | 1 | 12 | 14.307 | 11.342 | 99.4 | 6.75 |  | 2.324 | 1.49 | 49.61 | 51.11 | 99.58 | 453.08 | 0.79 | 338.942 | 23.98 | 0.2 | 31.97 | 36.008 | 129.528 | 54.17 | 2.08 | 20.01 | 19.99 | 796.4 | 61.81 | 24.92 | 24.21 |  | 43 | 69.948 | 45 | 79.59 | 120.08 | 28.86 | 30.72 |  | 29.93 | 810.75 | 13.5 | 19.22 | 78 | 31 | 34.117 |  | 0.78 | 0.7 | -3.91
| 12 | 489 | 17 | 9 | 2 | 12 | 15.053 | 11.341 | 99.4 | 7.42 |  | 2.442 | 1.48 | 49.57 | 51.04 | 102.47 | 450.17 | 0.8 | 337.874 | 23.98 | 0.329 | 31.96 | 68.156 | 133.661 | 53.16 | 3.08 | 20 | 19.99 | 1112.3 | 61.74 | 26.4 | 24.19 |  | 43 | 69.948 | 45 | 79.66 | 120.5 | 28.86 | 30.72 |  | 29.99 | 911.5 | -8.5 | 30.59 | 78 | 31 | 84.704 |  | 12.16 | 0 | 0
| 12 | 490 | 17 | 10 | 3 | 12 | 14.883 | 11.344 | 99.401 | 8.93 |  | 2.674 | 1.43 | 49.52 | 50.95 | 104.87 | 448.66 | 2 | 336.96 | 23.97 | 0.31 | 31.96 | 81.708 | 160.271 | 52.33 | 4.56 | 20.01 | 19.99 | 1690.3 | 61.72 | 25.74 | 24.17 |  | 43 | 69.931 | 45 | 79.89 | 119.93 | 28.86 | 30.71 |  | 30.04 | 1392 | 7 | 31.76 | 78 | 31 | 90.195 |  | 13.33 | 0.02 | 3.13
| 12 | 491 | 17 | 11 | 4 | 12 | 14.18 | 11.345 | 99.4 | 10.23 |  | 2.905 | 1.59 | 49.44 | 51.03 | 104.44 | 453.34 | 3.45 | 336.866 | 23.96 | 0.334 | 31.97 | 76.337 | 230.992 | 51.27 | 6.16 | 20 | 20 | 2349.5 | 61.71 | 25.05 | 24.15 |  | 43 | 69.936 | 45 | 79.74 | 120.15 | 28.88 | 30.7 |  | 30.1 | 2121.75 | 23.5 | 28.24 | 78 | 31 | 76.469 |  | 9.8 | 0.84 | 2.34
| 12 | 492 | 17 | 12 | 5 | 12 | 14.057 | 11.343 | 99.4 | 11.73 |  | 3.05 | 1.89 | 49.4 | 51.29 | 105.09 | 460.49 | 4.22 | 336.259 | 23.96 | 0.322 | 32 | 66.828 | 282.512 | 50.16 | 7.37 | 20.02 | 20 | 2802.4 | 61.73 | 25.1 | 24.13 |  | 43 | 69.953 | 45 | 79.86 | 120.15 | 28.91 | 30.72 |  | 30.14 | 2617.75 | 27.5 | 28.63 | 78 | 31 | 61.568 |  | 10.2 | 0.88 | 3.91
| 12 | 493 | 17 | 13 | 6 | 12 | 14.195 | 11.343 | 99.401 | 12.69 |  | 3.048 | 2.17 | 49.37 | 51.54 | 105.19 | 466.65 | 4.76 | 336.178 | 23.96 | 0.308 | 32.02 | 60.218 | 304.625 | 49.8 | 8.24 | 20.03 | 20.01 | 3134.4 | 61.74 | 25.09 | 24.12 |  | 43 | 69.986 | 45 | 80.12 | 120.18 | 28.94 | 30.76 |  | 30.18 | 3007 | 30 | 28.24 | 78 | 31 | 54.901 |  | 10.2 | 0.82 | -2.34
| 12 | 494 | 17 | 14 | 7 | 12 | 13.94 | 11.343 | 99.401 | 12.4 |  | 3.021 | 2.42 | 49.34 | 51.76 | 109.74 | 472.95 | 4.97 | 335.145 | 23.97 | 0.207 | 32.01 | 62.209 | 316.925 | 50.84 | 9.31 | 20.02 | 20 | 3538.8 | 61.7 | 25.12 | 24.11 |  | 43 | 69.976 | 45 | 79.98 | 119.96 | 28.96 | 30.8 |  | 30.21 | 3344.5 | 29 | 31.37 | 78 | 31 | 62.352 |  | 13.33 | 0.9 | -1.56
| 12 | 495 | 17 | 15 | 8 | 12 | 14.253 | 11.343 | 99.401 | 12.8 |  | 3.059 | 2.6 | 49.32 | 51.92 | 111.03 | 481.14 | 5.74 | 334.619 | 23.97 | 0.179 | 32.03 | 64.166 | 326.199 | 51.84 | 10.37 | 20.04 | 20.02 | 3939.7 | 61.5 | 25.13 | 24.1 |  | 43 | 70.018 | 45 | 80.09 | 119.93 | 28.99 | 30.85 |  | 30.23 | 3779.5 | 29.5 | 32.16 | 78 | 31 | 64.705 |  | 13.73 | 0.68 | -9.38
| 2 | 496 | 17 | 16 | 1 | 2 | 14.318 | 11.342 | 99.401 | 13.17 |  | 3.036 | 2.8 | 49.29 | 52.09 | 110.87 | 491.66 | 6.44 | 334.332 | 23.97 | 0.187 | 32.04 | 62.495 | 332.872 | 52.5 | 11.15 | 20.04 | 20.02 | 4238.4 | 61.14 | 25.12 | 24.09 |  | 43 | 70.032 | 45 | 80.06 | 119.89 | 29.03 | 30.9 |  | 30.25 | 4120.25 | 30 | 31.76 | 78 | 31 | 59.607 |  | 13.33 | 0.21 | -7.81
| 2 | 497 | 17 | 17 | 2 | 2 | 14.048 | 11.339 | 99.402 | 12.51 |  | 2.917 | 3.04 | 49.29 | 52.34 | 103.93 | 502.54 | 6.6 | 335.696 | 23.97 | 0.346 | 32.06 | 52.753 | 336.97 | 53 | 11.36 | 20.04 | 20.03 | 4347.3 | 60.77 | 24.96 | 24.08 |  | 43 | 70.057 | 45 | 79.85 | 119.99 | 29.06 | 30.94 |  | 30.28 | 4344.5 | 37 | 27.84 | 78 | 31 | 50.195 |  | 9.41 | 0.88 | -17.19
| 2 | 498 | 17 | 18 | 3 | 2 | 14.176 | 11.338 | 99.401 | 10.41 |  | 2.732 | 3.34 | 49.28 | 52.62 | 103.66 | 510.83 | 5.78 | 336.191 | 23.98 | 0.357 | 32.04 | 45.501 | 337.773 | 53.49 | 11.26 | 20.04 | 20.03 | 4308.8 | 60.64 | 24.95 | 24.08 |  | 43 | 70.12 | 45 | 79.98 | 120.32 | 29.09 | 30.97 |  | 30.3 | 4329.5 | 37 | 27.45 | 78 | 31 | 39.999 |  | 9.02 | 0.16 | -13.28
| 2 | 499 | 17 | 19 | 4 | 2 | 14.154 | 11.34 | 99.401 | 8.53 |  | 2.591 | 3.33 | 49.28 | 52.61 | 104.79 | 516.25 | 4.63 | 335.958 | 23.98 | 0.323 | 32.04 | 43.826 | 337.102 | 53.95 | 11.2 | 20.05 | 20.04 | 4290 | 60.65 | 24.94 | 24.07 |  | 43 | 70.137 | 45 | 80.12 | 120.04 | 29.11 | 31.01 |  | 30.31 | 4289.75 | 35.5 | 27.84 | 78 | 31 | 41.568 |  | 9.41 | 0.51 | -10.94
| 2 | 500 | 17 | 20 | 5 | 2 | 14.251 | 11.342 | 99.402 | 7.7 |  | 2.534 | 3.37 | 49.27 | 52.65 | 105.4 | 521.04 | 4.47 | 335.998 | 23.98 | 0.313 | 32.05 | 45.12 | 336.212 | 54.4 | 11.31 | 20.04 | 20.04 | 4323.1 | 60.66 | 24.99 | 24.09 |  | 43 | 70.18 | 45 | 80 | 120.38 | 29.13 | 31.03 |  | 30.29 | 4310 | 35.5 | 28.24 | 78 | 31 | 44.705 |  | 10.2 | 0.72 | -17.19
| 2 | 501 | 17 | 21 | 6 | 2 | 14.217 | 11.341 | 99.401 | 7.4 |  | 2.51 | 3.36 | 49.29 | 52.64 | 104.12 | 526.24 | 4.73 | 336.476 | 23.99 | 0.345 | 32.07 | 43.745 | 336.02 | 54.82 | 11.27 | 20.05 | 20.04 | 4315.9 | 60.7 | 24.94 | 24.11 |  | 43 | 70.23 | 45 | 80.06 | 120.2 | 29.14 | 31.03 |  | 30.24 | 4329.5 | 37 | 27.45 | 78 | 31 | 43.137 |  | 9.02 | 0.7 | -19.53
| 2 | 502 | 17 | 22 | 7 | 2 | 14.184 | 11.339 | 99.401 | 7.01 |  | 2.472 | 3.38 | 49.32 | 52.7 | 104.01 | 530.8 | 4.54 | 336.522 | 23.99 | 0.344 | 32.08 | 42.055 | 335.394 | 55.2 | 11.22 | 20.05 | 20.05 | 4279.6 | 60.76 | 25.03 | 24.11 |  | 43 | 70.246 | 45 | 80.18 | 120.1 | 29.14 | 31.02 |  | 30.19 | 4295.25 | 36.5 | 27.45 | 78 | 31 | 40.391 |  | 9.02 | 0.16 | -12.5
| 21 | 503 | 17 | 23 | 1 | 21 | 14.138 | 11.335 | 99.401 | 6.83 |  | 2.458 | 3.39 | 49.36 | 52.74 | 103.39 | 534.53 | 4.29 | 336.441 | 23.99 | 0.45 | 32.07 | 41.913 | 334.679 | 55.53 | 11.13 | 20.06 | 20.05 | 4269.4 | 60.81 | 24.9 | 24.1 |  | 43 | 70.277 | 45 | 80.16 | 120.03 | 29.14 | 31 |  | 30.13 | 4280.25 | 41 | 28.24 | 78 | 31 | 43.137 |  | 10.2 | 0.84 | -15.63
| 21 | 504 | 17 | 24 | 2 | 21 | 13.66 | 11.336 | 99.401 | 6.59 |  | 2.423 | 3.42 | 49.39 | 52.81 | 99.69 | 538.06 | 4.23 | 337.942 | 24 | 0.494 | 32.05 | 26.811 | 333.021 | 55.81 | 10.01 | 20.06 | 20.04 | 3865.9 | 60.88 | 24.71 | 24.12 |  | 43 | 70.306 | 45 | 79.99 | 120.03 | 29.14 | 30.98 |  | 30.09 | 4075.75 | 31.5 | 19.61 | 78 | 31 | 16.862 |  | 1.18 | 0.76 | -20.31
| 21 | 505 | 17 | 25 | 3 | 21 | 21.705 | 11.337 | 99.402 | 4.42 |  | 2.248 | 3.38 | 49.46 | 52.84 | 98.95 | 532.15 | 2.4 | 338.495 | 24 | 0.318 | 32.07 | 17.875 | 326.916 | 56.09 | 8.7 | 20.06 | 20.05 | 3343.5 | 60.95 | 24.86 | 24.21 |  | 43 | 70.343 | 45 | 79.78 | 119.67 | 29.13 | 30.96 |  | 30.06 | 3564 | 29.5 | 18.43 | 78 | 31 | 12.549 |  | 0 | 0 | 0
| 21 | 506 | 17 | 26 | 4 | 21 | 22.493 | 11.339 | 99.402 | 4.8 |  | 2.185 | 2.99 | 49.53 | 52.52 | 99.45 | 519.51 | 0.58 | 338.911 | 24 | 0.184 | 32.06 | 15.202 | 317.819 | 56.36 | 7.21 | 20.06 | 20.05 | 2780.7 | 60.99 | 24.75 | 24.29 |  | 43 | 70.29 | 45 | 79.93 | 119.75 | 29.12 | 30.93 |  | 30.02 | 3048.25 | 27 | 18.82 | 78 | 31 | 12.549 |  | 0.39 | 0 | 0
| 21 | 507 | 17 | 27 | 5 | 21 | 22.495 | 11.339 | 99.402 | 8.06 |  | 2.2 | 2.67 | 49.59 | 52.25 | 99.34 | 506.71 | 0.09 | 339.012 | 24.01 | 0.158 | 32.06 | 14.902 | 308.926 | 56.58 | 6.04 | 20.07 | 20.06 | 2332.3 | 61 | 24.74 | 24.32 |  | 43 | 70.259 | 45 | 79.92 | 119.65 | 29.09 | 30.9 |  | 29.99 | 2543.75 | 24.5 | 18.82 | 78 | 31 | 13.333 |  | 0.39 | 0 | 0
| 21 | 508 | 17 | 28 | 6 | 21 | 19.837 | 11.336 | 99.402 | 8.45 |  | 2.244 | 2.39 | 49.63 | 52.02 | 99.7 | 495.1 | 0.03 | 338.866 | 24.01 | 0.169 | 32.04 | 16.076 | 287.171 | 56.75 | 4.89 | 20.07 | 20.06 | 1895.3 | 60.94 | 24.66 | 24.34 |  | 43 | 70.225 | 45 | 79.92 | 119.04 | 29.05 | 30.87 |  | 29.95 | 2082 | 21.5 | 18.82 | 78 | 31 | 16.47 |  | 0.39 | 0.02 | 0
| 21 | 509 | 17 | 29 | 7 | 21 | 14.954 | 11.335 | 99.402 | 4.77 |  | 2.17 | 2.09 | 49.7 | 51.79 | 99.76 | 486.25 | 0.41 | 338.743 | 24.01 | 0.156 | 32.02 | 18.125 | 244.163 | 56.89 | 3.86 | 20.07 | 20.05 | 1497.3 | 60.95 | 24.62 | 24.34 |  | 43 | 70.186 | 45 | 79.93 | 119.65 | 29.01 | 30.83 |  | 29.93 | 1659.25 | 21 | 18.82 | 78 | 31 | 17.255 |  | 0.78 | 0.43 | 2.34
| 21 | 510 | 17 | 30 | 8 | 21 | 14.977 | 11.336 | 99.402 | 2.3 |  | 2.109 | 1.96 | 49.74 | 51.7 | 99.8 | 479.48 | 0.6 | 338.789 | 24.01 | 0.161 | 32 | 19.848 | 201.622 | 56.98 | 2.95 | 20.07 | 20.06 | 1146.6 | 61.11 | 24.54 | 24.35 |  | 43 | 70.145 | 45 | 80.14 | 119.68 | 28.98 | 30.8 |  | 29.9 | 1291.25 | 20.5 | 18.82 | 78 | 31 | 18.823 |  | 0.39 | 0 | 7.03
| 1 | 511 | 18 | 1 | 1 | 1 | 14.213 | 11.337 | 99.402 | 2.07 |  | 2.093 | 1.91 | 49.74 | 51.65 | 99.56 | 474.1 | 0.65 | 338.898 | 24 | 0.184 | 31.98 | 23.153 | 161.147 | 56.97 | 2.39 | 20.07 | 20.06 | 928.6 | 61.28 | 24.61 | 24.34 |  | 43 | 70.108 | 45 | 80 | 119.83 | 28.95 | 30.77 |  | 29.88 | 1023.25 | 17.5 | 18.43 | 78 | 31 | 24.313 |  | 0 | 0.92 | 3.13
| 1 | 512 | 18 | 2 | 2 | 1 | 13.835 | 11.333 | 99.401 | 3.63 |  | 2.151 | 1.8 | 49.74 | 51.55 | 99.59 | 469.48 | 0.6 | 338.64 | 24 | 0.135 | 31.98 | 29.237 | 137.677 | 56.86 | 2.13 | 20.07 | 20.06 | 814.3 | 61.46 | 25.03 | 24.36 |  | 43 | 70.079 | 45 | 79.7 | 120.3 | 28.93 | 30.75 |  | 29.84 | 843.75 | 16 | 19.22 | 78 | 31 | 29.803 |  | 0.78 | 0.92 | 0.78
| 1 | 513 | 18 | 3 | 3 | 1 | 14.236 | 11.333 | 99.402 | 5.51 |  | 2.247 | 1.7 | 49.74 | 51.43 | 99.66 | 465.63 | 0.67 | 338.605 | 24 | 0.134 | 31.97 | 35.466 | 129.55 | 56.69 | 2.17 | 20.08 | 20.07 | 824.4 | 61.63 | 25.18 | 24.35 |  | 43 | 70.042 | 45 | 79.77 | 119.8 | 28.91 | 30.74 |  | 29.82 | 814 | 15 | 19.61 | 78 | 31 | 38.431 |  | 1.18 | 0.78 | -2.34
| 1 | 514 | 18 | 4 | 4 | 1 | 14.658 | 11.334 | 99.402 | 6.33 |  | 2.331 | 1.59 | 49.74 | 51.33 | 99.67 | 462.21 | 0.79 | 338.606 | 24.01 | 0.15 | 31.95 | 38.046 | 127.41 | 56.44 | 2.24 | 20.08 | 20.07 | 851.8 | 61.77 | 25.09 | 24.35 |  | 43 | 70.006 | 45 | 79.77 | 119.93 | 28.89 | 30.71 |  | 29.8 | 837.5 | 16 | 19.61 | 78 | 31 | 38.823 |  | 1.18 | 0.12 | 3.91
| 1 | 515 | 18 | 5 | 5 | 1 | 14.417 | 11.333 | 99.402 | 6.3 |  | 2.371 | 1.6 | 49.72 | 51.32 | 99.62 | 459 | 0.83 | 338.529 | 23.99 | 0.18 | 31.93 | 37.734 | 127.765 | 56.06 | 2.29 | 20.09 | 20.08 | 873.2 | 61.83 | 25.02 | 24.34 |  | 43 | 69.979 | 45 | 80.04 | 119.87 | 28.88 | 30.7 |  | 29.81 | 866.25 | 17.5 | 19.22 | 78 | 31 | 37.646 |  | 1.18 | 0.1 | 6.25
| 1 | 516 | 18 | 6 | 6 | 1 | 14.135 | 11.331 | 99.403 | 6.09 |  | 2.364 | 1.52 | 49.7 | 51.23 | 99.63 | 456.01 | 0.9 | 338.511 | 23.98 | 0.196 | 31.92 | 36.455 | 127.394 | 55.44 | 2.23 | 20.09 | 20.07 | 857 | 61.82 | 24.9 | 24.32 |  | 43 | 69.951 | 45 | 79.95 | 120.04 | 28.88 | 30.69 |  | 29.83 | 866.25 | 17.5 | 19.22 | 78 | 31 | 34.509 |  | 1.18 | 0.88 | 0.78
| 1 | 517 | 18 | 7 | 7 | 1 | 14.239 | 11.329 | 99.402 | 6.18 |  | 2.349 | 1.49 | 49.68 | 51.17 | 99.63 | 453.16 | 0.86 | 338.492 | 23.98 | 0.211 | 31.91 | 36.176 | 128.673 | 54.52 | 2.19 | 20.08 | 20.07 | 840.3 | 61.83 | 24.92 | 24.31 |  | 43 | 69.954 | 45 | 79.85 | 120.1 | 28.87 | 30.67 |  | 29.87 | 846.75 | 17 | 19.22 | 78 | 31 | 34.901 |  | 1.18 | 0.82 | -1.56
| 12 | 518 | 18 | 8 | 1 | 12 | 14.456 | 11.33 | 99.402 | 6.44 |  | 2.329 | 1.49 | 49.68 | 51.17 | 99.66 | 453.16 | 0.8 | 338.592 | 23.98 | 0.189 | 31.91 | 37.072 | 129.676 | 54.52 | 2.17 | 20.08 | 20.07 | 827.4 | 61.83 | 25.02 | 24.31 |  | 43 | 69.94 | 45 | 79.97 | 120.09 | 28.86 | 30.66 |  | 29.91 | 831.25 | 13 | 19.22 | 78 | 31 | 35.686 |  | 1.18 | 0.37 | 1.56
| 12 | 519 | 18 | 9 | 2 | 12 | 15.279 | 11.328 | 99.402 | 6.94 |  | 2.446 | 1.44 | 49.64 | 51.08 | 102.62 | 450.3 | 0.83 | 337.615 | 23.97 | 0.337 | 31.91 | 66.166 | 134.171 | 53.59 | 3.1 | 20.09 | 20.07 | 1138.4 | 61.79 | 25.99 | 24.31 |  | 43 | 69.939 | 45 | 79.91 | 120.11 | 28.86 | 30.64 |  | 29.95 | 962.5 | -9 | 30.2 | 78 | 31 | 84.312 |  | 11.76 | 0 | 0
| 12 | 520 | 18 | 10 | 3 | 12 | 14.85 | 11.328 | 99.402 | 8.69 |  | 2.691 | 1.4 | 49.63 | 51.03 | 104.96 | 447.52 | 2 | 336.61 | 23.97 | 0.319 | 31.9 | 81.984 | 163.844 | 52.71 | 4.64 | 20.1 | 20.07 | 1727.3 | 61.74 | 25.63 | 24.29 |  | 43 | 69.937 | 45 | 79.81 | 119.91 | 28.86 | 30.61 |  | 29.98 | 1421.75 | 7 | 32.16 | 78 | 31 | 90.195 |  | 13.73 | 0.02 | 3.91
| 12 | 521 | 18 | 11 | 4 | 12 | 14.141 | 11.328 | 99.403 | 10.21 |  | 2.955 | 1.46 | 49.57 | 51.03 | 107.34 | 449.81 | 3.56 | 335.774 | 23.97 | 0.248 | 31.9 | 81.119 | 239.761 | 51.77 | 6.57 | 20.11 | 20.08 | 2484 | 61.72 | 25.26 | 24.29 |  | 43 | 69.943 | 45 | 80.04 | 120.07 | 28.88 | 30.6 |  | 30.02 | 2167 | 20.5 | 31.76 | 78 | 31 | 81.175 |  | 13.33 | 0.86 | 5.47
| 12 | 522 | 18 | 12 | 5 | 12 | 13.966 | 11.329 | 99.403 | 11.99 |  | 3.105 | 1.78 | 49.49 | 51.28 | 103.1 | 456.74 | 4.85 | 336.345 | 23.97 | 0.361 | 31.93 | 64.93 | 285.61 | 50.72 | 7.48 | 20.11 | 20.09 | 2866.4 | 61.72 | 24.93 | 24.27 |  | 43 | 69.957 | 45 | 79.95 | 120.5 | 28.91 | 30.61 |  | 30.06 | 2773.25 | 29.5 | 26.67 | 78 | 31 | 51.764 |  | 8.24 | 0.88 | -0.78
| 12 | 523 | 18 | 13 | 6 | 12 | 14.27 | 11.33 | 99.403 | 12.6 |  | 3.07 | 2.11 | 49.42 | 51.52 | 108.44 | 465.24 | 4.46 | 335.226 | 23.97 | 0.227 | 31.93 | 62.481 | 307.34 | 49.78 | 8.49 | 20.11 | 20.09 | 3227.8 | 61.73 | 25.13 | 24.27 |  | 43 | 69.986 | 45 | 79.75 | 120.52 | 28.94 | 30.66 |  | 30.09 | 3021 | 28 | 30.98 | 78 | 31 | 58.038 |  | 12.55 | 0.1 | 4.69
| 12 | 524 | 18 | 14 | 7 | 12 | 14.175 | 11.332 | 99.403 | 13.06 |  | 3.086 | 2.38 | 49.4 | 51.78 | 109.77 | 470.69 | 5.06 | 334.734 | 23.96 | 0.209 | 31.94 | 64.36 | 320.094 | 50.43 | 9.67 | 20.11 | 20.09 | 3681 | 61.69 | 25.1 | 24.26 |  | 43 | 69.998 | 45 | 79.84 | 120.37 | 28.96 | 30.72 |  | 30.12 | 3503.75 | 29 | 31.37 | 78 | 31 | 64.705 |  | 13.33 | 0.84 | -6.25
| 12 | 525 | 18 | 15 | 8 | 12 | 14.171 | 11.332 | 99.403 | 13.2 |  | 3.073 | 2.56 | 49.39 | 51.95 | 109.44 | 479.16 | 6.07 | 334.683 | 23.96 | 0.203 | 31.98 | 62.395 | 328.176 | 51.52 | 10.49 | 20.11 | 20.1 | 4010.7 | 61.52 | 24.97 | 24.25 |  | 43 | 70.033 | 45 | 79.89 | 119.93 | 28.99 | 30.78 |  | 30.15 | 3885.75 | 30 | 30.98 | 78 | 31 | 60.783 |  | 12.55 | 0.84 | -10.16
| 2 | 526 | 18 | 16 | 1 | 2 | 14.197 | 11.332 | 99.403 | 13.23 |  | 3.018 | 2.71 | 49.4 | 52.11 | 111.48 | 489.32 | 6.35 | 334.436 | 23.97 | 0.21 | 31.98 | 62.83 | 334.285 | 52.26 | 11.29 | 20.12 | 20.1 | 4321.3 | 61.27 | 24.95 | 24.24 |  | 43 | 70.073 | 45 | 80.08 | 120.32 | 29.02 | 30.83 |  | 30.18 | 4194.5 | 31 | 32.55 | 78 | 31 | 62.352 |  | 14.12 | 0.82 | -13.28
| 2 | 527 | 18 | 17 | 2 | 2 | 14.178 | 11.331 | 99.403 | 12.31 |  | 2.884 | 3.01 | 49.37 | 52.37 | 103.64 | 500.1 | 6.57 | 336.018 | 23.97 | 0.343 | 31.98 | 51.658 | 337.836 | 52.82 | 11.39 | 20.12 | 20.11 | 4380.9 | 60.86 | 24.84 | 24.24 |  | 43 | 70.103 | 45 | 80.02 | 119.62 | 29.05 | 30.88 |  | 30.21 | 4400.75 | 37 | 27.45 | 78 | 31 | 46.274 |  | 9.41 | 0.8 | -20.31
| 2 | 528 | 18 | 18 | 3 | 2 | 14.295 | 11.328 | 99.403 | 9.98 |  | 2.697 | 3.27 | 49.36 | 52.64 | 103.6 | 510.35 | 5.46 | 336.506 | 23.97 | 0.359 | 31.98 | 44.477 | 338.174 | 53.29 | 11.3 | 20.12 | 20.11 | 4321.1 | 60.56 | 24.98 | 24.26 |  | 43 | 70.137 | 45 | 79.94 | 120.1 | 29.08 | 30.92 |  | 30.23 | 4354.5 | 37.5 | 27.06 | 78 | 31 | 39.215 |  | 8.63 | 0.12 | -14.84
| 2 | 529 | 18 | 19 | 4 | 2 | 14.211 | 11.329 | 99.403 | 8.17 |  | 2.559 | 3.44 | 49.34 | 52.78 | 104.9 | 516.4 | 4.41 | 336.131 | 23.97 | 0.326 | 32 | 43.149 | 337.24 | 53.8 | 11.19 | 20.12 | 20.11 | 4296.7 | 60.48 | 24.88 | 24.3 |  | 43 | 70.167 | 45 | 79.7 | 119.96 | 29.1 | 30.95 |  | 30.24 | 4300 | 35.5 | 27.84 | 78 | 31 | 41.176 |  | 9.8 | 0.1 | -11.72
| 2 | 530 | 18 | 20 | 5 | 2 | 14.041 | 11.329 | 99.403 | 7.49 |  | 2.512 | 3.33 | 49.36 | 52.69 | 105.38 | 520.99 | 4.36 | 336.057 | 23.97 | 0.317 | 32 | 44.643 | 336.607 | 54.29 | 11.28 | 20.11 | 20.1 | 4323.4 | 60.53 | 24.91 | 24.31 |  | 43 | 70.195 | 45 | 79.96 | 120.67 | 29.1 | 30.97 |  | 30.23 | 4314.75 | 35.5 | 28.24 | 78 | 31 | 44.313 |  | 9.8 | 0.88 | -15.63
| 2 | 531 | 18 | 21 | 6 | 2 | 14.205 | 11.329 | 99.403 | 7.17 |  | 2.494 | 3.36 | 49.35 | 52.71 | 104.36 | 525.86 | 4.66 | 336.303 | 23.98 | 0.35 | 32 | 43.596 | 336.356 | 54.68 | 11.25 | 20.11 | 20.1 | 4315.7 | 60.6 | 24.88 | 24.31 |  | 43 | 70.208 | 45 | 79.94 | 120.27 | 29.11 | 30.98 |  | 30.2 | 4325 | 37 | 27.45 | 78 | 31 | 41.96 |  | 9.41 | 0.7 | -18.75
| 2 | 532 | 18 | 22 | 7 | 2 | 14.191 | 11.331 | 99.403 | 6.92 |  | 2.465 | 3.38 | 49.37 | 52.75 | 104.25 | 530.64 | 4.56 | 336.272 | 23.98 | 0.339 | 31.99 | 42.345 | 335.85 | 55.02 | 11.23 | 20.11 | 20.09 | 4285.9 | 60.66 | 25.02 | 24.29 |  | 43 | 70.237 | 45 | 80 | 119.89 | 29.12 | 30.97 |  | 30.16 | 4300 | 37 | 27.45 | 78 | 31 | 41.176 |  | 9.02 | 0.14 | -12.5
| 21 | 533 | 18 | 23 | 1 | 21 | 14.112 | 11.335 | 99.403 | 6.77 |  | 2.453 | 3.34 | 49.42 | 52.76 | 105.08 | 534.63 | 4.36 | 335.884 | 23.99 | 0.378 | 32.01 | 43.351 | 335.108 | 55.39 | 11.18 | 20.12 | 20.12 | 4286.8 | 60.76 | 24.91 | 24.31 |  | 43 | 70.242 | 45 | 79.87 | 119.81 | 29.13 | 30.95 |  | 30.11 | 4280.25 | 39.5 | 28.24 | 78 | 31 | 42.744 |  | 9.8 | 0.76 | -14.84
| 21 | 534 | 18 | 24 | 2 | 21 | 13.314 | 11.333 | 99.403 | 6.75 |  | 2.424 | 3.34 | 49.47 | 52.8 | 99.9 | 538.41 | 4.36 | 337.792 | 23.99 | 0.516 | 32.01 | 28.106 | 333.797 | 55.69 | 10.17 | 20.11 | 20.11 | 3946 | 60.83 | 24.61 | 24.3 |  | 43 | 70.247 | 45 | 79.82 | 119.96 | 29.13 | 30.93 |  | 30.05 | 4111.5 | 39.5 | 18.82 | 78 | 31 | 17.255 |  | 0.39 | 0.72 | 0
| 21 | 535 | 18 | 25 | 3 | 21 | 21.752 | 11.334 | 99.403 | 4.21 |  | 2.234 | 3.31 | 49.52 | 52.83 | 99.16 | 538.77 | 2.19 | 338.654 | 23.99 | 0.306 | 32.02 | 17.897 | 327.236 | 55.99 | 8.63 | 20.12 | 20.11 | 3320.4 | 60.92 | 24.81 | 24.34 |  | 43 | 70.219 | 45 | 80.27 | 120.15 | 29.12 | 30.91 |  | 30 | 3601.5 | 29.5 | 18.82 | 78 | 31 | 11.372 |  | 0.39 | 0 | 0
| 21 | 536 | 18 | 26 | 4 | 21 | 22.492 | 11.335 | 99.403 | 4.61 |  | 2.191 | 3.21 | 49.58 | 52.79 | 99.22 | 527.93 | 0.65 | 338.847 | 23.99 | 0.185 | 32.02 | 15.07 | 319.113 | 56.27 | 7.44 | 20.1 | 20.1 | 2858.8 | 60.98 | 24.86 | 24.38 |  | 43 | 70.228 | 45 | 80.23 | 119.94 | 29.11 | 30.88 |  | 29.98 | 3075.75 | 27 | 18.43 | 78 | 31 | 12.549 |  | 0 | 0 | 0
| 21 | 537 | 18 | 27 | 5 | 21 | 22.495 | 11.33 | 99.403 | 8.15 |  | 2.208 | 2.87 | 49.64 | 52.51 | 99.34 | 514.8 | 0.09 | 338.909 | 24 | 0.184 | 32.01 | 15.19 | 309.375 | 56.52 | 6.12 | 20.11 | 20.1 | 2359.4 | 61.01 | 24.75 | 24.42 |  | 43 | 70.202 | 45 | 80.23 | 120.3 | 29.08 | 30.86 |  | 29.97 | 2571.75 | 24.5 | 18.43 | 78 | 31 | 14.51 |  | 0.39 | 0 | 0
| 21 | 538 | 18 | 28 | 6 | 21 | 20.985 | 11.332 | 99.403 | 8.45 |  | 2.255 | 2.52 | 49.69 | 52.2 | 99.55 | 502.42 | 0.01 | 338.768 | 24 | 0.155 | 31.99 | 15.951 | 286.904 | 56.71 | 4.85 | 20.11 | 20.1 | 1874.5 | 61 | 24.7 | 24.42 |  | 43 | 70.145 | 45 | 79.98 | 119.76 | 29.04 | 30.83 |  | 29.97 | 2100.75 | 21.5 | 18.82 | 78 | 31 | 13.725 |  | 0.78 | 0 | 0
| 21 | 539 | 18 | 29 | 7 | 21 | 15.047 | 11.334 | 99.403 | 5.47 |  | 2.209 | 2.24 | 49.74 | 51.98 | 99.4 | 491.92 | 0.27 | 338.757 | 24 | 0.171 | 31.96 | 17.541 | 249.726 | 56.84 | 3.9 | 20.1 | 20.09 | 1515.4 | 61.03 | 24.59 | 24.43 |  | 43 | 70.104 | 45 | 79.9 | 120.25 | 29 | 30.8 |  | 29.95 | 1692 | 20.5 | 18.43 | 78 | 31 | 18.039 |  | 0 | 0.14 | 2.34
| 21 | 540 | 18 | 30 | 8 | 21 | 15.043 | 11.339 | 99.403 | 2.71 |  | 2.135 | 2.06 | 49.77 | 51.83 | 99.88 | 484.29 | 0.51 | 338.825 | 24 | 0.177 | 31.95 | 19.789 | 201.828 | 56.96 | 2.97 | 20.09 | 20.08 | 1159.5 | 61.19 | 24.46 | 24.44 |  | 43 | 70.055 | 45 | 80.12 | 120.41 | 28.97 | 30.77 |  | 29.92 | 1306.25 | 19 | 18.43 | 78 | 31 | 20.392 |  | 0 | 0.02 | 5.47
| 1 | 541 | 19 | 1 | 1 | 1 | 14.353 | 11.338 | 99.403 | 2.4 |  | 2.127 | 1.98 | 49.78 | 51.76 | 99.53 | 478.09 | 0.54 | 338.833 | 24 | 0.178 | 31.94 | 22.928 | 160.036 | 56.99 | 2.29 | 20.09 | 20.08 | 887.5 | 61.32 | 24.65 | 24.47 |  | 43 | 70.011 | 45 | 80.08 | 120.75 | 28.95 | 30.75 |  | 29.89 | 997.5 | 18 | 18.43 | 78 | 31 | 21.96 |  | 0 | 0.9 | 2.34
| 1 | 542 | 19 | 2 | 2 | 1 | 13.92 | 11.339 | 99.403 | 3.95 |  | 2.179 | 1.86 | 49.79 | 51.65 | 99.59 | 473.28 | 0.54 | 338.704 | 24.01 | 0.135 | 31.93 | 28.941 | 138.796 | 56.94 | 2.09 | 20.1 | 20.09 | 800.5 | 61.45 | 24.99 | 24.5 |  | 43 | 69.966 | 45 | 79.69 | 120.39 | 28.93 | 30.73 |  | 29.88 | 821.75 | 15.5 | 19.22 | 78 | 31 | 30.196 |  | 0.78 | 0.92 | 0
| 1 | 543 | 19 | 3 | 3 | 1 | 14.24 | 11.34 | 99.403 | 6.12 |  | 2.272 | 1.77 | 49.78 | 51.55 | 99.63 | 469.01 | 0.64 | 338.675 | 24 | 0.138 | 31.92 | 35.269 | 128.603 | 56.81 | 2.11 | 20.1 | 20.09 | 803.6 | 61.57 | 25.12 | 24.51 |  | 43 | 69.932 | 45 | 79.77 | 119.82 | 28.91 | 30.71 |  | 29.88 | 798.25 | 14.5 | 19.61 | 78 | 31 | 37.646 |  | 1.18 | 0.78 | -3.13
| 1 | 544 | 19 | 4 | 4 | 1 | 14.664 | 11.34 | 99.403 | 6.98 |  | 2.348 | 1.64 | 49.79 | 51.43 | 99.66 | 465.43 | 0.75 | 338.591 | 24 | 0.154 | 31.9 | 37.843 | 125.796 | 56.61 | 2.17 | 20.1 | 20.09 | 825.9 | 61.67 | 25.14 | 24.5 |  | 43 | 69.897 | 45 | 80.04 | 119.56 | 28.89 | 30.7 |  | 29.9 | 811.5 | 15 | 19.61 | 78 | 31 | 38.431 |  | 1.18 | 0.16 | 2.34
| 1 | 545 | 19 | 5 | 5 | 1 | 14.47 | 11.341 | 99.403 | 7.05 |  | 2.38 | 1.59 | 49.75 | 51.34 | 99.68 | 462.03 | 0.79 | 338.631 | 23.99 | 0.162 | 31.89 | 38.218 | 126.323 | 56.32 | 2.22 | 20.08 | 20.07 | 844.8 | 61.75 | 25.06 | 24.49 |  | 43 | 69.857 | 45 | 80.04 | 119.6 | 28.88 | 30.69 |  | 29.92 | 838.25 | 16 | 19.61 | 78 | 31 | 37.646 |  | 1.18 | 0.08 | 4.69
| 1 | 546 | 19 | 6 | 6 | 1 | 14.235 | 11.338 | 99.403 | 6.8 |  | 2.398 | 1.52 | 49.77 | 51.29 | 99.65 | 458.82 | 0.85 | 338.605 | 23.99 | 0.181 | 31.89 | 37.88 | 128.147 | 55.87 | 2.25 | 20.09 | 20.08 | 857.8 | 61.83 | 24.99 | 24.5 |  | 43 | 69.871 | 45 | 79.94 | 119.93 | 28.88 | 30.69 |  | 29.95 | 853 | 17 | 19.61 | 78 | 31 | 36.862 |  | 1.18 | 0.84 | 0.78
| 1 | 547 | 19 | 7 | 7 | 1 | 14.3 | 11.341 | 99.403 | 6.46 |  | 2.376 | 1.49 | 49.75 | 51.24 | 99.62 | 455.79 | 0.82 | 338.715 | 23.99 | 0.209 | 31.88 | 36.692 | 128.889 | 55.15 | 2.2 | 20.09 | 20.08 | 845.1 | 61.85 | 24.91 | 24.49 |  | 43 | 69.844 | 45 | 79.97 | 120.06 | 28.88 | 30.69 |  | 29.97 | 852.25 | 17 | 19.22 | 78 | 31 | 35.294 |  | 1.18 | 0.8 | -1.56
| 12 | 548 | 19 | 8 | 1 | 12 | 14.449 | 11.345 | 99.403 | 6.47 |  | 2.351 | 1.52 | 49.67 | 51.19 | 99.64 | 452.87 | 0.8 | 338.806 | 23.98 | 0.217 | 31.85 | 36.677 | 129.935 | 54.18 | 2.18 | 20.08 | 20.07 | 831.8 | 61.81 | 25.05 | 24.46 |  | 43 | 69.836 | 45 | 79.81 | 119.96 | 28.88 | 30.69 |  | 29.98 | 832.75 | 13.5 | 19.22 | 78 | 31 | 35.294 |  | 1.18 | 0.18 | 3.13
| 12 | 549 | 19 | 9 | 2 | 12 | 15.274 | 11.345 | 99.403 | 6.88 |  | 2.452 | 1.52 | 49.61 | 51.13 | 102.35 | 449.99 | 0.82 | 337.908 | 23.98 | 0.327 | 31.86 | 65.613 | 134.309 | 53.16 | 3 | 20.09 | 20.08 | 1107 | 61.8 | 25.84 | 24.45 |  | 43 | 69.816 | 45 | 79.84 | 119.73 | 28.87 | 30.67 |  | 29.98 | 976.5 | -8.5 | 28.63 | 78 | 31 | 80.783 |  | 10.59 | 0 | 0
| 12 | 550 | 19 | 10 | 3 | 12 | 14.975 | 11.343 | 99.403 | 8.51 |  | 2.697 | 1.49 | 49.56 | 51.05 | 104.84 | 448.7 | 1.88 | 336.909 | 23.99 | 0.311 | 31.86 | 81.593 | 162.384 | 52.21 | 4.42 | 20.1 | 20.08 | 1639.6 | 61.81 | 25.74 | 24.46 |  | 43 | 69.786 | 45 | 79.92 | 120.03 | 28.88 | 30.66 |  | 30.01 | 1369.5 | 5.5 | 31.76 | 78 | 31 | 90.587 |  | 13.33 | 0.02 | 3.13
| 12 | 551 | 19 | 11 | 4 | 12 | 14.21 | 11.34 | 99.403 | 9.87 |  | 2.891 | 1.62 | 49.52 | 51.14 | 104.65 | 453.51 | 3.26 | 336.767 | 23.98 | 0.313 | 31.87 | 77.143 | 226.454 | 51.14 | 6.1 | 20.09 | 20.07 | 2316.7 | 61.82 | 25.13 | 24.45 |  | 43 | 69.801 | 45 | 79.81 | 119.66 | 28.89 | 30.65 |  | 30.04 | 2072.5 | 23 | 28.24 | 78 | 31 | 79.214 |  | 10.2 | 0.82 | 2.34
| 12 | 552 | 19 | 12 | 5 | 12 | 14.048 | 11.34 | 99.403 | 11.45 |  | 3.06 | 1.91 | 49.46 | 51.36 | 105.6 | 460.52 | 4.23 | 336.204 | 23.97 | 0.329 | 31.89 | 68.881 | 280.974 | 50.12 | 7.43 | 20.09 | 20.06 | 2823.1 | 61.82 | 25.12 | 24.45 |  | 43 | 69.811 | 45 | 79.81 | 119.99 | 28.92 | 30.65 |  | 30.07 | 2620.25 | 27.5 | 29.41 | 78 | 31 | 65.097 |  | 10.98 | 0.88 | 3.91
| 12 | 553 | 19 | 13 | 6 | 12 | 14.217 | 11.344 | 99.403 | 12.44 |  | 3.054 | 2.23 | 49.39 | 51.63 | 105.16 | 467.02 | 4.8 | 336.028 | 23.97 | 0.294 | 31.93 | 60.057 | 305.817 | 49.84 | 8.25 | 20.09 | 20.07 | 3139.4 | 61.85 | 25.1 | 24.44 |  | 43 | 69.813 | 45 | 79.59 | 119.73 | 28.94 | 30.7 |  | 30.12 | 3018.75 | 29.5 | 28.63 | 78 | 31 | 53.332 |  | 10.2 | 0.76 | -2.34
| 12 | 554 | 19 | 14 | 7 | 12 | 13.972 | 11.345 | 99.403 | 12.35 |  | 3.039 | 2.42 | 49.37 | 51.79 | 109.74 | 473.34 | 4.97 | 335.086 | 23.98 | 0.215 | 31.93 | 62.772 | 317.182 | 50.89 | 9.36 | 20.08 | 20.08 | 3563 | 61.82 | 25.1 | 24.42 |  | 43 | 69.853 | 45 | 79.74 | 119.9 | 28.96 | 30.74 |  | 30.16 | 3368.75 | 29 | 31.37 | 78 | 31 | 65.489 |  | 13.33 | 0.88 | -1.56
| 12 | 555 | 19 | 15 | 8 | 12 | 14.234 | 11.342 | 99.403 | 12.91 |  | 3.079 | 2.66 | 49.36 | 52.02 | 111.11 | 481.98 | 5.84 | 334.568 | 23.98 | 0.171 | 31.93 | 64.487 | 326.622 | 51.87 | 10.39 | 20.09 | 20.08 | 3964.6 | 61.51 | 25.02 | 24.42 |  | 43 | 69.863 | 45 | 79.95 | 119.77 | 29 | 30.79 |  | 30.2 | 3807 | 29 | 32.16 | 78 | 31 | 64.705 |  | 13.73 | 0.78 | -9.38
| 2 | 556 | 19 | 16 | 1 | 2 | 14.287 | 11.343 | 99.403 | 13.25 |  | 3.039 | 2.81 | 49.34 | 52.15 | 110.62 | 492.73 | 6.52 | 334.42 | 23.97 | 0.194 | 31.95 | 62.631 | 333.431 | 52.53 | 11.21 | 20.08 | 20.08 | 4263.2 | 61.16 | 25.11 | 24.4 |  | 43 | 69.909 | 45 | 79.93 | 119.96 | 29.03 | 30.84 |  | 30.23 | 4147.5 | 30.5 | 31.76 | 78 | 31 | 59.999 |  | 13.33 | 0.41 | -9.38
| 2 | 557 | 19 | 17 | 2 | 2 | 14.015 | 11.344 | 99.403 | 12.57 |  | 2.934 | 3.1 | 49.32 | 52.42 | 104.36 | 503.68 | 6.63 | 335.681 | 23.98 | 0.347 | 31.97 | 53.625 | 336.911 | 53.03 | 11.4 | 20.08 | 20.07 | 4363.3 | 60.75 | 24.94 | 24.4 |  | 43 | 69.972 | 45 | 80.16 | 119.76 | 29.06 | 30.88 |  | 30.25 | 4360 | 37 | 27.84 | 78 | 31 | 48.627 |  | 9.41 | 0.88 | -17.19
| 2 | 558 | 19 | 18 | 3 | 2 | 14.16 | 11.347 | 99.403 | 10.27 |  | 2.734 | 3.32 | 49.32 | 52.64 | 103.63 | 511.53 | 5.7 | 336.13 | 23.99 | 0.346 | 31.98 | 45.398 | 337.555 | 53.53 | 11.24 | 20.08 | 20.08 | 4319.2 | 60.49 | 24.84 | 24.39 |  | 43 | 70.009 | 45 | 79.89 | 119.93 | 29.09 | 30.92 |  | 30.25 | 4339.75 | 37 | 27.45 | 78 | 31 | 39.999 |  | 9.02 | 0.16 | -13.28
| 2 | 559 | 19 | 19 | 4 | 2 | 14.118 | 11.352 | 99.403 | 8.35 |  | 2.582 | 3.35 | 49.31 | 52.66 | 104.68 | 516.85 | 4.59 | 335.994 | 23.99 | 0.325 | 31.98 | 43.46 | 337.025 | 54.02 | 11.28 | 20.08 | 20.07 | 4291.5 | 60.46 | 25.1 | 24.39 |  | 43 | 70.056 | 45 | 79.97 | 120.07 | 29.11 | 30.95 |  | 30.25 | 4295.25 | 36 | 27.84 | 78 | 31 | 39.999 |  | 9.41 | 0.76 | -16.41
| 2 | 560 | 19 | 20 | 5 | 2 | 14.25 | 11.35 | 99.404 | 7.54 |  | 2.533 | 3.39 | 49.31 | 52.7 | 105.26 | 521.71 | 4.4 | 335.987 | 23.99 | 0.309 | 31.97 | 44.477 | 336.201 | 54.43 | 11.26 | 20.07 | 20.06 | 4310.1 | 60.52 | 24.95 | 24.39 |  | 43 | 70.083 | 45 | 80.04 | 119.65 | 29.13 | 30.97 |  | 30.24 | 4304.5 | 35.5 | 28.24 | 78 | 31 | 44.313 |  | 9.8 | 0.35 | -11.72
| 2 | 561 | 19 | 21 | 6 | 2 | 13.999 | 11.352 | 99.404 | 7.23 |  | 2.513 | 3.3 | 49.31 | 52.61 | 104.56 | 526.76 | 4.64 | 336.177 | 24 | 0.347 | 31.99 | 44.329 | 335.909 | 54.82 | 11.29 | 20.07 | 20.07 | 4324.3 | 60.58 | 24.94 | 24.42 |  | 43 | 70.127 | 45 | 80.08 | 119.88 | 29.13 | 30.98 |  | 30.22 | 4329.5 | 36.5 | 27.45 | 78 | 31 | 45.097 |  | 9.02 | 0.9 | -16.41
| 2 | 562 | 19 | 22 | 7 | 2 | 14.082 | 11.349 | 99.404 | 6.94 |  | 2.48 | 3.46 | 49.32 | 52.79 | 104.2 | 531.4 | 4.62 | 336.297 | 23.99 | 0.345 | 32 | 42.62 | 335.258 | 55.21 | 11.2 | 20.06 | 20.06 | 4294 | 60.69 | 24.91 | 24.41 |  | 43 | 70.152 | 45 | 79.97 | 119.93 | 29.14 | 30.97 |  | 30.19 | 4310 | 37 | 27.45 | 78 | 31 | 40.784 |  | 9.02 | 0.86 | -17.97
| 21 | 563 | 19 | 23 | 1 | 21 | 14.366 | 11.348 | 99.404 | 6.74 |  | 2.456 | 3.43 | 49.38 | 52.81 | 104.33 | 535.23 | 4.37 | 336.101 | 24 | 0.415 | 32.01 | 42.582 | 334.641 | 55.53 | 11.26 | 20.06 | 20.05 | 4282.5 | 60.81 | 25.11 | 24.41 |  | 43 | 70.164 | 45 | 79.92 | 119.75 | 29.14 | 30.96 |  | 30.15 | 4285 | 41.5 | 28.24 | 78 | 31 | 40.784 |  | 9.8 | 0.04 | -11.72
| 21 | 564 | 19 | 24 | 2 | 21 | 13.632 | 11.347 | 99.404 | 6.49 |  | 2.411 | 3.35 | 49.41 | 52.76 | 99.57 | 538.29 | 4.18 | 338.016 | 24.01 | 0.493 | 32 | 26.663 | 333.135 | 55.8 | 10.08 | 20.05 | 20.05 | 3864.4 | 60.89 | 24.91 | 24.44 |  | 43 | 70.175 | 45 | 80.19 | 119.94 | 29.14 | 30.94 |  | 30.11 | 4084.25 | 31.5 | 18.82 | 78 | 31 | 16.862 |  | 0.39 | 0.74 | 0
| 21 | 565 | 19 | 25 | 3 | 21 | 21.679 | 11.346 | 99.403 | 4.19 |  | 2.239 | 3.32 | 49.47 | 52.79 | 98.92 | 531.32 | 2.32 | 338.559 | 24.01 | 0.313 | 32 | 17.739 | 327.044 | 56.1 | 8.66 | 20.04 | 20.05 | 3342.5 | 60.98 | 24.75 | 24.46 |  | 43 | 70.15 | 45 | 80.03 | 120.12 | 29.14 | 30.92 |  | 30.07 | 3560.75 | 29.5 | 18.43 | 78 | 31 | 12.157 |  | 0 | 0 | 0
| 21 | 566 | 19 | 26 | 4 | 21 | 22.492 | 11.347 | 99.404 | 4.46 |  | 2.176 | 3.02 | 49.52 | 52.54 | 99.4 | 518.48 | 0.65 | 338.814 | 24.01 | 0.166 | 32 | 15.401 | 318.931 | 56.38 | 7.34 | 20.04 | 20.05 | 2830.1 | 61 | 24.76 | 24.44 |  | 43 | 70.125 | 45 | 79.94 | 120.41 | 29.13 | 30.89 |  | 30.02 | 3050.75 | 27 | 18.82 | 78 | 31 | 12.941 |  | 0.39 | 0 | 0
| 21 | 567 | 19 | 27 | 5 | 21 | 22.495 | 11.347 | 99.404 | 7.94 |  | 2.201 | 2.66 | 49.57 | 52.24 | 99.39 | 505.68 | 0.09 | 338.953 | 24.02 | 0.162 | 31.99 | 15.05 | 309.079 | 56.59 | 6.04 | 20.03 | 20.04 | 2331.3 | 60.98 | 24.76 | 24.43 |  | 43 | 70.101 | 45 | 79.8 | 120.22 | 29.09 | 30.86 |  | 29.99 | 2542 | 24.5 | 18.82 | 78 | 31 | 12.941 |  | 0.39 | 0 | 0
| 21 | 568 | 19 | 28 | 6 | 21 | 20.438 | 11.348 | 99.404 | 8.45 |  | 2.267 | 2.39 | 49.6 | 52 | 99.34 | 494.31 | 0.03 | 338.815 | 24.02 | 0.173 | 31.96 | 16.136 | 287.297 | 56.77 | 4.91 | 20.02 | 20.03 | 1897.5 | 60.92 | 24.69 | 24.42 |  | 43 | 70.035 | 45 | 79.85 | 120.01 | 29.06 | 30.84 |  | 29.97 | 2082 | 21.5 | 18.82 | 78 | 31 | 15.294 |  | 0.39 | 0.02 | 0
| 21 | 569 | 19 | 29 | 7 | 21 | 14.813 | 11.348 | 99.404 | 5.93 |  | 2.246 | 2.15 | 49.66 | 51.8 | 99.66 | 485.75 | 0.39 | 338.844 | 24.02 | 0.163 | 31.96 | 18.011 | 248.58 | 56.91 | 3.86 | 20.03 | 20.03 | 1498.8 | 61 | 24.6 | 24.43 |  | 43 | 70.017 | 45 | 79.66 | 119.92 | 29.02 | 30.81 |  | 29.94 | 1667 | 20.5 | 18.82 | 78 | 31 | 18.039 |  | 0.78 | 0.37 | 2.34
| 21 | 570 | 19 | 30 | 8 | 21 | 15.479 | 11.347 | 99.404 | 3.26 |  | 2.182 | 2.01 | 49.68 | 51.69 | 99.78 | 478.96 | 0.56 | 338.897 | 24.02 | 0.167 | 31.94 | 19.823 | 201.818 | 56.98 | 2.92 | 20.02 | 20.01 | 1137 | 61.15 | 24.53 | 24.44 |  | 43 | 69.982 | 45 | 79.78 | 120.04 | 28.99 | 30.78 |  | 29.91 | 1287.5 | 20 | 18.82 | 78 | 31 | 19.215 |  | 0.39 | 0 | 5.47
| 1 | 571 | 20 | 1 | 1 | 1 | 14.373 | 11.343 | 99.404 | 2.72 |  | 2.171 | 1.92 | 49.7 | 51.62 | 99.53 | 473.21 | 0.53 | 338.862 | 24.01 | 0.19 | 31.93 | 22.86 | 160.364 | 56.95 | 2.33 | 20.01 | 20.01 | 906.1 | 61.32 | 24.51 | 24.44 |  | 43 | 69.925 | 45 | 79.99 | 120.26 | 28.98 | 30.75 |  | 29.88 | 1005.25 | 16.5 | 18.43 | 78 | 31 | 23.529 |  | 0 | 0.9 | 1.56
| 1 | 572 | 20 | 2 | 2 | 1 | 13.916 | 11.343 | 99.404 | 4.3 |  | 2.187 | 1.8 | 49.68 | 51.48 | 99.5 | 468.44 | 0.58 | 338.778 | 24.01 | 0.156 | 31.91 | 26.722 | 138.638 | 56.84 | 1.9 | 20 | 20.01 | 734.1 | 61.47 | 24.67 | 24.44 |  | 43 | 69.906 | 45 | 80.04 | 119.73 | 28.96 | 30.74 |  | 29.85 | 792.75 | 17 | 18.82 | 78 | 31 | 26.666 |  | 0.39 | 0.92 | -0.78
| 1 | 573 | 20 | 3 | 3 | 1 | 14.2 | 11.343 | 99.404 | 7.24 |  | 2.275 | 1.69 | 49.7 | 51.39 | 99.73 | 464.39 | 0.56 | 338.726 | 24.01 | 0.143 | 31.91 | 34.395 | 127.172 | 56.69 | 1.89 | 20 | 20 | 714.8 | 61.61 | 25.23 | 24.46 |  | 43 | 69.882 | 45 | 79.82 | 119.73 | 28.93 | 30.73 |  | 29.84 | 713.25 | 14 | 19.22 | 78 | 31 | 37.254 |  | 0.78 | 0.8 | -3.13
| 1 | 574 | 20 | 4 | 4 | 1 | 14.702 | 11.344 | 99.404 | 8.81 |  | 2.37 | 1.69 | 49.7 | 51.39 | 99.56 | 464.39 | 0.62 | 338.709 | 24.01 | 0.156 | 31.91 | 39.145 | 123.479 | 56.69 | 2.01 | 20 | 20 | 758.7 | 61.61 | 25.27 | 24.46 |  | 43 | 69.851 | 45 | 80.04 | 119.81 | 28.91 | 30.71 |  | 29.83 | 735.75 | 14 | 19.61 | 78 | 31 | 41.176 |  | 1.18 | 0.18 | 1.56
| 1 | 575 | 20 | 5 | 5 | 1 | 14.479 | 11.342 | 99.404 | 8.92 |  | 2.408 | 1.61 | 49.66 | 51.27 | 99.6 | 460.78 | 0.75 | 338.61 | 24.02 | 0.172 | 31.9 | 39.581 | 125.475 | 56.5 | 2.11 | 20 | 20 | 800.9 | 61.72 | 25.15 | 24.47 |  | 43 | 69.839 | 45 | 79.79 | 119.87 | 28.9 | 30.71 |  | 29.83 | 785.75 | 14.5 | 19.61 | 78 | 31 | 39.215 |  | 1.18 | 0.08 | 4.69
| 1 | 576 | 20 | 6 | 6 | 1 | 14.222 | 11.34 | 99.404 | 8.36 |  | 2.409 | 1.47 | 49.66 | 51.13 | 99.59 | 454.05 | 0.81 | 338.597 | 24 | 0.2 | 31.88 | 37.756 | 127.79 | 55.78 | 2.09 | 19.99 | 20 | 803.1 | 61.86 | 24.89 | 24.45 |  | 43 | 69.797 | 45 | 79.85 | 120.01 | 28.89 | 30.75 |  | 29.85 | 811.5 | 16 | 19.22 | 78 | 31 | 36.078 |  | 0.78 | 0.86 | 0
| 1 | 577 | 20 | 7 | 7 | 1 | 14.216 | 11.343 | 99.404 | 8.13 |  | 2.371 | 1.47 | 49.66 | 51.13 | 99.57 | 454.05 | 0.79 | 338.64 | 24 | 0.213 | 31.88 | 36.746 | 127.915 | 55.78 | 2.04 | 19.99 | 20 | 784.3 | 61.86 | 24.9 | 24.45 |  | 43 | 69.784 | 45 | 80.04 | 120.1 | 28.88 | 30.8 |  | 29.88 | 792 | 15.5 | 19.22 | 78 | 31 | 35.294 |  | 0.78 | 0.82 | -2.34
| 12 | 578 | 20 | 8 | 1 | 12 | 14.448 | 11.344 | 99.404 | 8.31 |  | 2.339 | 1.51 | 49.59 | 51.1 | 99.57 | 450.95 | 0.73 | 338.581 | 24 | 0.177 | 31.87 | 37.499 | 128.637 | 55.04 | 2.02 | 20 | 19.99 | 767.7 | 61.91 | 25.1 | 24.45 |  | 43 | 69.775 | 45 | 79.93 | 119.92 | 28.88 | 30.84 |  | 29.92 | 772.5 | 12 | 19.22 | 78 | 31 | 35.686 |  | 0.78 | 0.31 | 1.56
| 12 | 579 | 20 | 9 | 2 | 12 | 14.957 | 11.341 | 99.404 | 8.58 |  | 2.493 | 1.49 | 49.53 | 51.02 | 102.81 | 447.97 | 0.83 | 337.613 | 23.99 | 0.337 | 31.86 | 69.489 | 133.906 | 54.07 | 3.14 | 19.98 | 19.98 | 1158 | 61.95 | 25.88 | 24.42 |  | 43 | 69.796 | 45 | 79.85 | 119.93 | 28.86 | 30.86 |  | 29.95 | 925 | -9 | 30.59 | 78 | 31 | 87.842 |  | 12.16 | 0.02 | 0
| 12 | 580 | 20 | 10 | 3 | 12 | 14.872 | 11.343 | 99.404 | 9.62 |  | 2.714 | 1.44 | 49.49 | 50.94 | 104.84 | 445.22 | 2.03 | 336.699 | 24 | 0.317 | 31.85 | 82.366 | 160.969 | 53.09 | 4.58 | 19.99 | 19.98 | 1703.1 | 61.99 | 25.68 | 24.42 |  | 43 | 69.787 | 45 | 79.85 | 120.27 | 28.86 | 30.89 |  | 29.99 | 1389.75 | 7.5 | 32.16 | 78 | 31 | 90.587 |  | 14.12 | 0.02 | 3.13
| 12 | 581 | 20 | 11 | 4 | 12 | 14.165 | 11.344 | 99.404 | 10.57 |  | 2.943 | 1.49 | 49.44 | 50.93 | 107.42 | 447.89 | 3.52 | 335.917 | 23.99 | 0.246 | 31.87 | 81.451 | 236.569 | 51.92 | 6.53 | 19.99 | 19.98 | 2466.5 | 62 | 25.29 | 24.39 |  | 43 | 69.796 | 45 | 79.93 | 120.06 | 28.88 | 30.92 |  | 30.02 | 2137.5 | 22 | 31.76 | 78 | 31 | 80.391 |  | 13.33 | 0.82 | 5.47
| 12 | 582 | 20 | 12 | 5 | 12 | 13.962 | 11.337 | 99.404 | 12.38 |  | 3.056 | 1.8 | 49.38 | 51.18 | 102.96 | 454.98 | 4.78 | 336.448 | 23.99 | 0.307 | 31.9 | 61.737 | 286.262 | 50.58 | 7.33 | 19.99 | 19.98 | 2793 | 61.97 | 25.06 | 24.38 |  | 43 | 69.803 | 45 | 80.16 | 120.22 | 28.91 | 30.95 |  | 30.07 | 2705.25 | 28 | 25.88 | 78 | 31 | 46.666 |  | 7.84 | 0.9 | 0
| 12 | 583 | 20 | 13 | 6 | 12 | 13.941 | 11.339 | 99.404 | 13.06 |  | 3.06 | 2.08 | 49.35 | 51.43 | 108.49 | 462.71 | 4.48 | 335.339 | 23.99 | 0.233 | 31.93 | 64.258 | 306.112 | 49.52 | 8.49 | 19.99 | 19.98 | 3222.5 | 61.92 | 25.15 | 24.38 |  | 43 | 69.775 | 45 | 79.92 | 120.07 | 28.94 | 30.99 |  | 30.12 | 3007 | 28.5 | 30.98 | 78 | 31 | 67.058 |  | 12.55 | 0.9 | 1.56
| 12 | 584 | 20 | 14 | 7 | 12 | 14.182 | 11.339 | 99.404 | 13.34 |  | 3.088 | 2.34 | 49.3 | 51.64 | 109.58 | 468.06 | 5.39 | 335.017 | 23.99 | 0.209 | 31.93 | 64.525 | 319.553 | 50.2 | 9.62 | 19.98 | 19.97 | 3660.2 | 61.86 | 25.09 | 24.37 |  | 43 | 69.8 | 45 | 79.85 | 119.89 | 28.96 | 31.03 |  | 30.16 | 3488.25 | 29.5 | 31.37 | 78 | 31 | 64.705 |  | 12.94 | 0.82 | -6.25
| 12 | 585 | 20 | 15 | 8 | 12 | 14.166 | 11.34 | 99.404 | 13.4 |  | 3.078 | 2.51 | 49.3 | 51.81 | 110.16 | 477 | 6.19 | 334.724 | 23.99 | 0.189 | 31.96 | 63.179 | 328.437 | 51.37 | 10.61 | 19.98 | 19.98 | 4042.2 | 61.65 | 25.07 | 24.36 |  | 43 | 69.82 | 45 | 79.93 | 119.73 | 28.99 | 31.07 |  | 30.21 | 3873.25 | 30 | 31.37 | 78 | 31 | 61.568 |  | 12.94 | 0.86 | -9.38
| 2 | 586 | 20 | 16 | 1 | 2 | 14.071 | 11.339 | 99.404 | 13.41 |  | 3.031 | 2.77 | 49.28 | 52.06 | 109.41 | 487.42 | 6.45 | 334.76 | 23.99 | 0.262 | 31.98 | 61.901 | 333.856 | 52.18 | 11.24 | 19.99 | 19.97 | 4309.1 | 61.23 | 24.91 | 24.36 |  | 43 | 69.873 | 45 | 80.06 | 119.73 | 29.03 | 31.11 |  | 30.25 | 4203.75 | 33 | 30.98 | 78 | 31 | 63.528 |  | 12.55 | 0.88 | -12.5
| 2 | 587 | 20 | 17 | 2 | 2 | 14.162 | 11.339 | 99.405 | 12.1 |  | 2.871 | 2.99 | 49.26 | 52.25 | 103.7 | 498.52 | 6.54 | 336.132 | 24 | 0.35 | 32 | 49.931 | 336.908 | 52.78 | 11.27 | 19.99 | 19.98 | 4329.4 | 60.79 | 24.86 | 24.36 |  | 43 | 69.92 | 45 | 79.85 | 119.04 | 29.06 | 31.14 |  | 30.29 | 4344.5 | 37 | 27.45 | 78 | 31 | 43.529 |  | 9.02 | 0.8 | -19.53
| 2 | 588 | 20 | 18 | 3 | 2 | 14.197 | 11.337 | 99.404 | 9.66 |  | 2.667 | 3.29 | 49.26 | 52.55 | 104.07 | 507.47 | 5.26 | 336.647 | 24 | 0.344 | 31.99 | 44.15 | 337.217 | 53.27 | 11.22 | 19.97 | 19.98 | 4287 | 60.49 | 24.99 | 24.34 |  | 43 | 69.942 | 45 | 79.93 | 119.51 | 29.09 | 31.17 |  | 30.31 | 4304.5 | 37 | 27.45 | 78 | 31 | 40.391 |  | 9.02 | 0.74 | -18.75
| 2 | 589 | 20 | 19 | 4 | 2 | 14.22 | 11.34 | 99.405 | 8.29 |  | 2.562 | 3.33 | 49.24 | 52.57 | 105.42 | 513.12 | 4.42 | 336.389 | 24 | 0.317 | 31.99 | 44.257 | 336.562 | 53.74 | 11.26 | 19.97 | 19.96 | 4292.6 | 60.43 | 25.06 | 24.32 |  | 43 | 69.964 | 45 | 80.08 | 119.87 | 29.11 | 31.19 |  | 30.31 | 4285 | 35.5 | 28.24 | 78 | 31 | 43.137 |  | 9.8 | 0.61 | -17.19
| 2 | 590 | 20 | 20 | 5 | 2 | 14.175 | 11.339 | 99.405 | 7.64 |  | 2.522 | 3.35 | 49.25 | 52.61 | 105.53 | 518.14 | 4.51 | 336.217 | 24 | 0.315 | 32.02 | 45.038 | 336.113 | 54.21 | 11.32 | 19.96 | 19.96 | 4321.9 | 60.5 | 25.01 | 24.31 |  | 43 | 70.02 | 45 | 79.81 | 120.01 | 29.12 | 31.19 |  | 30.28 | 4314.75 | 35.5 | 28.24 | 78 | 31 | 44.705 |  | 9.8 | 0.14 | -10.94
| 2 | 591 | 20 | 21 | 6 | 2 | 14.238 | 11.34 | 99.405 | 7.23 |  | 2.492 | 3.29 | 49.28 | 52.57 | 104.39 | 523.33 | 4.7 | 336.481 | 24.01 | 0.349 | 32.04 | 43.142 | 335.576 | 54.62 | 11.26 | 19.97 | 19.97 | 4304.8 | 60.58 | 24.97 | 24.3 |  | 43 | 70.05 | 45 | 80.17 | 119.75 | 29.14 | 31.19 |  | 30.25 | 4319.5 | 37 | 27.45 | 78 | 31 | 41.176 |  | 9.02 | 0.08 | -13.28
| 2 | 592 | 20 | 22 | 7 | 2 | 14.089 | 11.339 | 99.405 | 6.96 |  | 2.458 | 3.34 | 49.3 | 52.64 | 104.47 | 528.02 | 4.47 | 336.606 | 24.01 | 0.324 | 32.05 | 42.386 | 335.131 | 54.98 | 11.16 | 19.96 | 19.97 | 4275.6 | 60.65 | 24.93 | 24.28 |  | 43 | 70.072 | 45 | 80.26 | 119.9 | 29.15 | 31.17 |  | 30.2 | 4285 | 36 | 27.45 | 78 | 31 | 40.784 |  | 9.02 | 0.86 | -17.19
| 21 | 593 | 20 | 23 | 1 | 21 | 14.206 | 11.338 | 99.405 | 6.82 |  | 2.455 | 3.36 | 49.33 | 52.69 | 105.08 | 532.06 | 4.33 | 336.472 | 24.01 | 0.404 | 32.03 | 43.989 | 334.678 | 55.33 | 11.26 | 19.95 | 19.95 | 4298.3 | 60.73 | 25.01 | 24.27 |  | 43 | 70.124 | 45 | 80.04 | 120.22 | 29.14 | 31.14 |  | 30.15 | 4289.75 | 40.5 | 28.24 | 78 | 31 | 45.097 |  | 10.2 | 0.76 | -17.19
| 21 | 594 | 20 | 24 | 2 | 21 | 13.596 | 11.34 | 99.405 | 6.58 |  | 2.412 | 3.43 | 49.37 | 52.79 | 99.34 | 536.2 | 4.35 | 338.512 | 24.02 | 0.521 | 32.05 | 26.608 | 333.127 | 55.63 | 10.11 | 19.95 | 19.95 | 3890.5 | 60.81 | 24.82 | 24.28 |  | 43 | 70.139 | 45 | 80.29 | 120.07 | 29.15 | 31.12 |  | 30.1 | 4107 | 31.5 | 18.82 | 78 | 31 | 17.647 |  | 0.39 | 0.76 | 0
| 21 | 595 | 20 | 25 | 3 | 21 | 21.776 | 11.339 | 99.405 | 4.39 |  | 2.239 | 3.31 | 49.43 | 52.74 | 98.93 | 535.52 | 2.36 | 338.888 | 24.02 | 0.317 | 32.06 | 18.265 | 327.647 | 55.92 | 8.73 | 19.94 | 19.95 | 3367.5 | 60.9 | 24.76 | 24.29 |  | 43 | 70.152 | 45 | 80.06 | 119.76 | 29.14 | 31.09 |  | 30.06 | 3595.25 | 29.5 | 18.82 | 78 | 31 | 11.765 |  | 0.39 | 0 | 0
| 21 | 596 | 20 | 26 | 4 | 21 | 22.492 | 11.339 | 99.405 | 4.43 |  | 2.183 | 3.18 | 49.48 | 52.66 | 99.25 | 524.25 | 0.62 | 339.082 | 24.03 | 0.185 | 32.06 | 15.119 | 318.983 | 56.21 | 7.42 | 19.94 | 19.94 | 2854.3 | 60.99 | 24.83 | 24.29 |  | 43 | 70.158 | 45 | 80.11 | 119.37 | 29.13 | 31.06 |  | 30.02 | 3071 | 27 | 18.43 | 78 | 31 | 12.157 |  | 0 | 0 | 0
| 21 | 597 | 20 | 27 | 5 | 21 | 22.495 | 11.342 | 99.405 | 7.85 |  | 2.194 | 2.82 | 49.55 | 52.37 | 99.32 | 511.31 | 0.09 | 339.149 | 24.03 | 0.182 | 32.06 | 15.069 | 309.255 | 56.44 | 6.1 | 19.94 | 19.94 | 2355.1 | 60.97 | 24.72 | 24.3 |  | 43 | 70.133 | 45 | 80.08 | 120.33 | 29.1 | 31.02 |  | 30 | 2564.75 | 24.5 | 18.43 | 78 | 31 | 14.51 |  | 0 | 0 | 0
| 21 | 598 | 20 | 28 | 6 | 21 | 22.127 | 11.343 | 99.405 | 8.35 |  | 2.21 | 2.47 | 49.61 | 52.08 | 99.72 | 499.15 | 0.01 | 338.9 | 24.03 | 0.152 | 32.04 | 16.086 | 289.749 | 56.62 | 4.95 | 19.93 | 19.94 | 1915.7 | 60.97 | 24.69 | 24.32 |  | 43 | 70.099 | 45 | 80.12 | 119.57 | 29.06 | 30.99 |  | 29.99 | 2098.25 | 22 | 19.22 | 78 | 31 | 14.902 |  | 0.78 | 0 | 0
| 21 | 599 | 20 | 29 | 7 | 21 | 15.104 | 11.338 | 99.405 | 5.28 |  | 2.198 | 2.14 | 49.69 | 51.83 | 99.85 | 488.99 | 0.34 | 338.98 | 24.03 | 0.172 | 32.02 | 17.71 | 249.43 | 56.75 | 3.91 | 19.92 | 19.92 | 1515 | 61.05 | 24.62 | 24.32 |  | 43 | 70.062 | 45 | 80.05 | 120.02 | 29.01 | 30.95 |  | 29.96 | 1685 | 20.5 | 18.82 | 78 | 31 | 17.647 |  | 0.39 | 0.33 | 2.34
| 21 | 600 | 20 | 30 | 8 | 21 | 15.105 | 11.339 | 99.405 | 2.99 |  | 2.174 | 2.02 | 49.73 | 51.74 | 99.78 | 481.67 | 0.55 | 339.059 | 24.03 | 0.183 | 32 | 19.872 | 202.107 | 56.85 | 2.98 | 19.91 | 19.92 | 1160 | 61.21 | 24.55 | 24.38 |  | 43 | 70.004 | 45 | 79.92 | 119.87 | 28.98 | 30.91 |  | 29.93 | 1304.5 | 18.5 | 18.43 | 78 | 31 | 20 |  | 0 | 0.02 | 4.69
| 1 | 601 | 21 | 1 | 1 | 1 | 14.556 | 11.342 | 99.405 | 2.7 |  | 2.166 | 1.91 | 49.75 | 51.66 | 99.54 | 475.4 | 0.52 | 339.037 | 24.02 | 0.176 | 31.99 | 22.475 | 163.208 | 56.88 | 2.31 | 19.91 | 19.91 | 895.5 | 61.34 | 24.59 | 24.4 |  | 43 | 69.974 | 45 | 79.99 | 119.78 | 28.96 | 30.88 |  | 29.89 | 992.75 | 17.5 | 18.43 | 78 | 31 | 21.568 |  | 0 | 0.9 | 2.34
| 1 | 602 | 21 | 2 | 2 | 1 | 13.908 | 11.343 | 99.405 | 4.28 |  | 2.225 | 1.82 | 49.76 | 51.58 | 99.56 | 470.57 | 0.6 | 338.907 | 24.02 | 0.136 | 31.98 | 29.01 | 137.772 | 56.83 | 2.07 | 19.91 | 19.9 | 791 | 61.5 | 24.93 | 24.43 |  | 43 | 69.927 | 45 | 79.89 | 119.56 | 28.94 | 30.86 |  | 29.86 | 815.5 | 15 | 19.22 | 78 | 31 | 29.803 |  | 1.18 | 0.92 | 0
| 1 | 603 | 21 | 3 | 3 | 1 | 14.248 | 11.34 | 99.406 | 6.47 |  | 2.301 | 1.69 | 49.79 | 51.48 | 99.6 | 466.43 | 0.69 | 338.901 | 24.03 | 0.134 | 31.97 | 35.459 | 129.388 | 56.71 | 2.1 | 19.91 | 19.91 | 798.3 | 61.67 | 25.16 | 24.45 |  | 43 | 69.862 | 45 | 79.85 | 119.84 | 28.92 | 30.83 |  | 29.85 | 790.5 | 14.5 | 19.61 | 78 | 31 | 38.039 |  | 1.18 | 0.78 | -3.13
| 1 | 604 | 21 | 4 | 4 | 1 | 14.643 | 11.344 | 99.405 | 7.28 |  | 2.368 | 1.61 | 49.79 | 51.4 | 99.65 | 462.92 | 0.74 | 338.787 | 24.03 | 0.153 | 31.96 | 37.957 | 126.001 | 56.49 | 2.16 | 19.91 | 19.91 | 819 | 61.75 | 25.14 | 24.46 |  | 43 | 69.831 | 45 | 79.95 | 119.89 | 28.91 | 30.82 |  | 29.84 | 806.25 | 15 | 19.61 | 78 | 31 | 38.823 |  | 1.18 | 0.23 | 1.56
| 1 | 605 | 21 | 5 | 5 | 1 | 14.49 | 11.347 | 99.405 | 7.3 |  | 2.413 | 1.56 | 49.78 | 51.34 | 99.68 | 459.56 | 0.76 | 338.61 | 24.03 | 0.168 | 31.94 | 38.421 | 126.168 | 56.22 | 2.21 | 19.9 | 19.9 | 843.4 | 61.81 | 25.08 | 24.46 |  | 43 | 69.83 | 45 | 79.97 | 120.09 | 28.89 | 30.8 |  | 29.84 | 834.25 | 16 | 19.61 | 78 | 31 | 38.039 |  | 1.18 | 0.08 | 4.69
| 1 | 606 | 21 | 6 | 6 | 1 | 14.264 | 11.346 | 99.406 | 6.98 |  | 2.415 | 1.57 | 49.72 | 51.29 | 99.65 | 456.39 | 0.81 | 338.581 | 24.01 | 0.192 | 31.93 | 37.773 | 128.033 | 55.79 | 2.25 | 19.91 | 19.9 | 857.9 | 61.83 | 25.01 | 24.46 |  | 43 | 69.794 | 45 | 80.03 | 120.42 | 28.89 | 30.81 |  | 29.85 | 853 | 17 | 19.22 | 78 | 31 | 36.862 |  | 1.18 | 0.84 | 1.56
| 1 | 607 | 21 | 7 | 7 | 1 | 14.255 | 11.345 | 99.405 | 6.64 |  | 2.398 | 1.54 | 49.7 | 51.24 | 99.6 | 453.39 | 0.82 | 338.641 | 24.02 | 0.215 | 31.93 | 36.116 | 128.487 | 55.1 | 2.17 | 19.91 | 19.9 | 834.7 | 61.81 | 24.84 | 24.46 |  | 43 | 69.776 | 45 | 79.85 | 120.1 | 28.88 | 30.82 |  | 29.88 | 851.5 | 17.5 | 19.22 | 78 | 31 | 34.901 |  | 0.78 | 0.84 | -1.56
| 12 | 608 | 21 | 8 | 1 | 12 | 14.303 | 11.341 | 99.405 | 6.82 |  | 2.36 | 1.52 | 49.63 | 51.15 | 99.58 | 450.55 | 0.76 | 338.597 | 24.01 | 0.198 | 31.91 | 35.968 | 129.213 | 54.16 | 2.09 | 19.9 | 19.89 | 799.1 | 61.78 | 24.92 | 24.44 |  | 43 | 69.773 | 45 | 79.89 | 120.23 | 28.87 | 30.82 |  | 29.91 | 813.25 | 13.5 | 19.22 | 78 | 31 | 34.117 |  | 0.78 | 0.76 | -3.91
| 12 | 609 | 21 | 9 | 2 | 12 | 15.133 | 11.339 | 99.405 | 7.45 |  | 2.464 | 1.49 | 49.6 | 51.09 | 102.34 | 447.7 | 0.8 | 337.613 | 24.02 | 0.348 | 31.91 | 68.277 | 133.274 | 53.24 | 3.03 | 19.91 | 19.9 | 1099.5 | 61.76 | 26.31 | 24.45 |  | 43 | 69.734 | 45 | 80.04 | 120.11 | 28.87 | 30.8 |  | 29.96 | 905.25 | -9.5 | 30.98 | 78 | 31 | 83.92 |  | 12.55 | 0 | 0
| 12 | 610 | 21 | 10 | 3 | 12 | 14.834 | 11.342 | 99.406 | 8.99 |  | 2.69 | 1.49 | 49.52 | 51.01 | 104.65 | 447.11 | 1.97 | 336.805 | 24.01 | 0.323 | 31.9 | 81.641 | 160.411 | 52.38 | 4.6 | 19.91 | 19.89 | 1703.4 | 61.71 | 25.8 | 24.43 |  | 43 | 69.711 | 45 | 79.74 | 120.02 | 28.88 | 30.79 |  | 29.99 | 1400.75 | 7 | 31.76 | 78 | 31 | 89.802 |  | 13.33 | 0.02 | 3.91
| 12 | 611 | 21 | 11 | 4 | 12 | 14.195 | 11.342 | 99.405 | 10.24 |  | 2.901 | 1.61 | 49.46 | 51.07 | 104.43 | 452.47 | 3.36 | 336.738 | 24 | 0.33 | 31.92 | 76.431 | 231.96 | 51.26 | 6.21 | 19.9 | 19.9 | 2364.3 | 61.66 | 25.08 | 24.41 |  | 43 | 69.737 | 45 | 79.7 | 120.1 | 28.89 | 30.78 |  | 30.02 | 2132.75 | 23.5 | 28.24 | 78 | 31 | 76.077 |  | 9.8 | 0.82 | 2.34
| 12 | 612 | 21 | 12 | 5 | 12 | 14.025 | 11.343 | 99.405 | 11.73 |  | 3.026 | 1.92 | 49.44 | 51.36 | 104.86 | 459.65 | 4.2 | 336.184 | 24 | 0.347 | 31.94 | 66.681 | 283.118 | 50.08 | 7.41 | 19.9 | 19.89 | 2815.3 | 61.65 | 25.14 | 24.39 |  | 43 | 69.733 | 45 | 79.78 | 119.85 | 28.91 | 30.8 |  | 30.05 | 2638.25 | 28 | 28.63 | 78 | 31 | 61.568 |  | 10.2 | 0.88 | 3.91
| 12 | 613 | 21 | 13 | 6 | 12 | 14.224 | 11.347 | 99.405 | 12.57 |  | 3.017 | 2.28 | 49.39 | 51.66 | 105.26 | 465.78 | 4.74 | 336.031 | 24 | 0.294 | 31.98 | 59.829 | 304.811 | 49.94 | 8.13 | 19.91 | 19.9 | 3095.8 | 61.68 | 25.09 | 24.39 |  | 43 | 69.759 | 45 | 79.82 | 119.66 | 28.94 | 30.84 |  | 30.07 | 3000 | 28 | 28.63 | 78 | 31 | 53.725 |  | 10.59 | 0.66 | -2.34
| 12 | 614 | 21 | 14 | 7 | 12 | 14.057 | 11.343 | 99.405 | 12.45 |  | 3.012 | 2.46 | 49.37 | 51.83 | 109.64 | 472.03 | 5.17 | 335.072 | 24 | 0.203 | 32 | 62.879 | 318.294 | 51 | 9.45 | 19.92 | 19.89 | 3601 | 61.67 | 25.06 | 24.38 |  | 43 | 69.771 | 45 | 80.19 | 119.82 | 28.96 | 30.89 |  | 30.1 | 3368.75 | 29 | 31.37 | 78 | 31 | 64.705 |  | 13.33 | 0.88 | -2.34
| 12 | 615 | 21 | 15 | 8 | 12 | 14.325 | 11.344 | 99.405 | 12.78 |  | 3.045 | 2.64 | 49.34 | 51.98 | 110.59 | 480.95 | 5.91 | 334.558 | 24 | 0.217 | 32.02 | 64.11 | 326.507 | 51.92 | 10.38 | 19.91 | 19.9 | 3955.2 | 61.4 | 25.06 | 24.37 |  | 43 | 69.785 | 45 | 80.16 | 119.79 | 28.98 | 30.93 |  | 30.14 | 3795.25 | 30 | 32.16 | 78 | 31 | 64.705 |  | 13.73 | 0.43 | -4.69
| 2 | 616 | 21 | 16 | 1 | 2 | 14.308 | 11.341 | 99.405 | 13.16 |  | 3.019 | 2.81 | 49.35 | 52.16 | 110.81 | 491.78 | 6.49 | 334.366 | 24 | 0.19 | 32.02 | 62.693 | 333.213 | 52.53 | 11.21 | 19.91 | 19.91 | 4256.8 | 61.03 | 25.14 | 24.38 |  | 43 | 69.845 | 45 | 80.12 | 120.27 | 29.02 | 30.97 |  | 30.18 | 4134.25 | 30.5 | 31.76 | 78 | 31 | 59.999 |  | 13.73 | 0.23 | -7.81
| 2 | 617 | 21 | 17 | 2 | 2 | 14.044 | 11.345 | 99.405 | 12.4 |  | 2.901 | 3.09 | 49.32 | 52.41 | 103.7 | 502.69 | 6.6 | 335.617 | 24.01 | 0.35 | 32.04 | 52.399 | 337.084 | 53.02 | 11.34 | 19.91 | 19.9 | 4352.5 | 60.67 | 24.89 | 24.37 |  | 43 | 69.867 | 45 | 79.91 | 119.87 | 29.05 | 31.01 |  | 30.21 | 4360 | 37 | 27.84 | 78 | 31 | 49.803 |  | 9.41 | 0.88 | -17.19
| 2 | 618 | 21 | 18 | 3 | 2 | 14.158 | 11.345 | 99.405 | 10.2 |  | 2.716 | 3.28 | 49.33 | 52.61 | 103.58 | 510.24 | 5.67 | 336.149 | 24.01 | 0.352 | 32.07 | 45.357 | 337.749 | 53.5 | 11.23 | 19.92 | 19.91 | 4313 | 60.51 | 24.86 | 24.38 |  | 43 | 69.909 | 45 | 79.92 | 120.03 | 29.08 | 31.03 |  | 30.23 | 4329.5 | 37 | 27.45 | 78 | 31 | 39.999 |  | 9.02 | 0.29 | -13.28
| 2 | 619 | 21 | 19 | 4 | 2 | 14.209 | 11.349 | 99.406 | 8.4 |  | 2.571 | 3.37 | 49.31 | 52.67 | 104.61 | 515.5 | 4.55 | 336.078 | 24 | 0.324 | 32.07 | 43.384 | 337.275 | 53.97 | 11.25 | 19.91 | 19.9 | 4281.7 | 60.49 | 25.09 | 24.38 |  | 43 | 69.948 | 45 | 79.92 | 120.03 | 29.09 | 31.06 |  | 30.23 | 4285 | 35.5 | 27.84 | 78 | 31 | 40.391 |  | 9.41 | 0.66 | -18.75
| 2 | 620 | 21 | 20 | 5 | 2 | 14.298 | 11.345 | 99.406 | 7.6 |  | 2.522 | 3.43 | 49.33 | 52.76 | 105.35 | 520.41 | 4.39 | 335.782 | 24.01 | 0.312 | 32.07 | 45.105 | 336.672 | 54.43 | 11.34 | 19.92 | 19.9 | 4322.2 | 60.53 | 25.06 | 24.4 |  | 43 | 69.956 | 45 | 80 | 119.78 | 29.1 | 31.08 |  | 30.2 | 4310 | 35.5 | 28.24 | 78 | 31 | 45.097 |  | 10.2 | 0.45 | -12.5
| 2 | 621 | 21 | 21 | 6 | 2 | 14.268 | 11.347 | 99.407 | 7.25 |  | 2.506 | 3.36 | 49.33 | 52.68 | 104.33 | 525.67 | 4.68 | 336.166 | 24.02 | 0.351 | 32.08 | 43.928 | 336.339 | 54.8 | 11.33 | 19.91 | 19.91 | 4316.8 | 60.58 | 25.07 | 24.43 |  | 43 | 70.022 | 45 | 80.1 | 119.64 | 29.11 | 31.08 |  | 30.16 | 4329.5 | 37 | 27.45 | 78 | 31 | 43.137 |  | 9.41 | 0.2 | -14.06
| 2 | 622 | 21 | 22 | 7 | 2 | 14.154 | 11.35 | 99.408 | 6.9 |  | 2.47 | 3.4 | 49.35 | 52.75 | 103.99 | 530.13 | 4.55 | 336.261 | 24.02 | 0.333 | 32.11 | 42.166 | 335.612 | 55.17 | 11.18 | 19.92 | 19.92 | 4280 | 60.64 | 24.95 | 24.43 |  | 43 | 70.079 | 45 | 80 | 120.07 | 29.12 | 31.07 |  | 30.09 | 4295.25 | 36.5 | 27.45 | 78 | 31 | 40.391 |  | 9.02 | 0.25 | -12.5
| 21 | 623 | 21 | 23 | 1 | 21 | 14.056 | 11.346 | 99.408 | 6.77 |  | 2.455 | 3.41 | 49.38 | 52.79 | 103.28 | 534 | 4.29 | 336.461 | 24.02 | 0.456 | 32.11 | 42.11 | 334.711 | 55.53 | 11.26 | 19.91 | 19.91 | 4275.2 | 60.73 | 25.16 | 24.41 |  | 43 | 70.096 | 45 | 80.02 | 120.1 | 29.12 | 31.05 |  | 30.02 | 4285 | 41.5 | 28.24 | 78 | 31 | 44.313 |  | 10.2 | 0.86 | -15.63
| 21 | 624 | 21 | 24 | 2 | 21 | 13.816 | 11.347 | 99.409 | 6.34 |  | 2.399 | 3.32 | 49.43 | 52.76 | 99.32 | 537.04 | 4.28 | 338.215 | 24.02 | 0.489 | 32.11 | 26.612 | 333.062 | 55.85 | 10.03 | 19.91 | 19.91 | 3858.5 | 60.83 | 24.83 | 24.41 |  | 43 | 70.131 | 45 | 80.29 | 120.13 | 29.12 | 31.03 |  | 29.98 | 4089 | 31.5 | 18.82 | 78 | 31 | 16.078 |  | 0.39 | 0.49 | 0
| 21 | 625 | 21 | 25 | 3 | 21 | 22.469 | 11.347 | 99.409 | 4.02 |  | 2.225 | 3.26 | 49.49 | 52.75 | 98.98 | 528.6 | 2.2 | 338.728 | 24.02 | 0.32 | 32.1 | 17.707 | 326.808 | 56.12 | 8.64 | 19.91 | 19.9 | 3334.9 | 60.93 | 24.75 | 24.39 |  | 43 | 70.104 | 45 | 80.04 | 119.9 | 29.11 | 31 |  | 29.95 | 3560.75 | 29.5 | 18.43 | 78 | 31 | 12.157 |  | 0 | 0 | 0
| 21 | 626 | 21 | 26 | 4 | 21 | 22.493 | 11.347 | 99.409 | 4.7 |  | 2.171 | 2.97 | 49.56 | 52.53 | 99.48 | 515.71 | 0.41 | 338.929 | 24.02 | 0.172 | 32.09 | 15.325 | 317.706 | 56.39 | 7.19 | 19.91 | 19.9 | 2772 | 60.95 | 24.78 | 24.38 |  | 43 | 70.077 | 45 | 79.86 | 119.8 | 29.09 | 30.97 |  | 29.93 | 3035.75 | 27 | 18.82 | 78 | 31 | 13.333 |  | 0.39 | 0 | 0
| 21 | 627 | 21 | 27 | 5 | 21 | 22.495 | 11.347 | 99.409 | 7.82 |  | 2.175 | 2.6 | 49.61 | 52.2 | 99.43 | 503.01 | 0.06 | 339.025 | 24.02 | 0.16 | 32.07 | 15.167 | 308.885 | 56.59 | 6.01 | 19.91 | 19.9 | 2324 | 60.96 | 24.71 | 24.39 |  | 43 | 70.048 | 45 | 80.03 | 120.08 | 29.07 | 30.95 |  | 29.91 | 2536.5 | 24.5 | 18.82 | 78 | 31 | 13.333 |  | 0.39 | 0 | 0
| 21 | 628 | 21 | 28 | 6 | 21 | 19.476 | 11.348 | 99.408 | 8.06 |  | 2.217 | 2.28 | 49.66 | 51.94 | 99.62 | 491.88 | 0.01 | 338.996 | 24.02 | 0.167 | 32.06 | 16.256 | 286.841 | 56.75 | 4.89 | 19.91 | 19.9 | 1891.6 | 61.04 | 24.69 | 24.39 |  | 43 | 70.008 | 45 | 80.12 | 120.15 | 29.03 | 30.91 |  | 29.88 | 2075.75 | 21.5 | 18.82 | 78 | 31 | 16.078 |  | 0.39 | 0.02 | 0
| 21 | 629 | 21 | 29 | 7 | 21 | 14.945 | 11.347 | 99.408 | 5.1 |  | 2.2 | 2.28 | 49.66 | 51.94 | 99.88 | 491.88 | 0.38 | 338.843 | 24.02 | 0.168 | 32.06 | 18.147 | 243.766 | 56.75 | 3.84 | 19.91 | 19.9 | 1492.3 | 61.04 | 24.6 | 24.39 |  | 43 | 69.983 | 45 | 79.82 | 119.79 | 28.99 | 30.88 |  | 29.85 | 1657.75 | 20.5 | 18.82 | 78 | 31 | 17.255 |  | 0.78 | 0.43 | 3.91
| 21 | 630 | 21 | 30 | 8 | 21 | 15.138 | 11.348 | 99.408 | 2.83 |  | 2.154 | 2.08 | 49.7 | 51.78 | 99.83 | 483.58 | 0.6 | 338.8 | 24.02 | 0.167 | 32.05 | 19.989 | 200.558 | 56.89 | 2.92 | 19.91 | 19.91 | 1136.1 | 61.21 | 24.57 | 24.39 |  | 43 | 69.951 | 45 | 80.04 | 119.83 | 28.96 | 30.85 |  | 29.83 | 1271 | 20.5 | 18.82 | 78 | 31 | 19.215 |  | 0.39 | 0 | 6.25
| 1 | 631 | 22 | 1 | 1 | 1 | 14.246 | 11.35 | 99.409 | 2.48 |  | 2.145 | 2.01 | 49.71 | 51.71 | 99.55 | 477.07 | 0.61 | 338.808 | 24.02 | 0.187 | 32.03 | 22.932 | 159.777 | 56.96 | 2.33 | 19.91 | 19.91 | 907.9 | 61.38 | 24.53 | 24.37 |  | 43 | 69.896 | 45 | 80.08 | 120.01 | 28.95 | 30.82 |  | 29.8 | 1002.25 | 17 | 18.43 | 78 | 31 | 22.745 |  | 0 | 0.92 | 2.34
| 1 | 632 | 22 | 2 | 2 | 1 | 13.858 | 11.35 | 99.408 | 4.3 |  | 2.177 | 1.91 | 49.72 | 51.63 | 99.52 | 471.78 | 0.64 | 338.764 | 24.02 | 0.162 | 32.01 | 27.298 | 136.471 | 56.94 | 1.93 | 19.9 | 19.9 | 745.3 | 61.49 | 24.76 | 24.37 |  | 43 | 69.849 | 45 | 80.12 | 120.1 | 28.92 | 30.79 |  | 29.77 | 800.75 | 17 | 18.82 | 78 | 31 | 26.274 |  | 0.39 | 0.92 | 0
| 1 | 633 | 22 | 3 | 3 | 1 | 14.13 | 11.353 | 99.409 | 7 |  | 2.267 | 1.8 | 49.73 | 51.53 | 99.61 | 467.16 | 0.62 | 338.664 | 24.02 | 0.145 | 32 | 34.226 | 128.976 | 56.83 | 1.92 | 19.91 | 19.9 | 726.5 | 61.53 | 25.19 | 24.37 |  | 43 | 69.811 | 45 | 79.85 | 119.69 | 28.91 | 30.77 |  | 29.75 | 725.75 | 14 | 19.22 | 78 | 31 | 37.646 |  | 1.18 | 0.84 | -2.34
| 1 | 634 | 22 | 4 | 4 | 1 | 14.608 | 11.35 | 99.408 | 8.59 |  | 2.358 | 1.65 | 49.73 | 51.38 | 99.6 | 463.21 | 0.65 | 338.629 | 24.02 | 0.159 | 31.99 | 38.425 | 127.118 | 56.65 | 1.99 | 19.91 | 19.9 | 757 | 61.54 | 25.14 | 24.35 |  | 43 | 69.767 | 45 | 79.7 | 119.93 | 28.89 | 30.76 |  | 29.75 | 745.25 | 14 | 19.22 | 78 | 31 | 39.999 |  | 1.18 | 0.43 | 0.78
| 1 | 635 | 22 | 5 | 5 | 1 | 14.503 | 11.353 | 99.408 | 8.91 |  | 2.405 | 1.6 | 49.71 | 51.32 | 99.59 | 459.68 | 0.72 | 338.683 | 24.01 | 0.173 | 31.98 | 39.004 | 126.634 | 56.42 | 2.07 | 19.91 | 19.9 | 789.3 | 61.55 | 25.1 | 24.35 |  | 43 | 69.742 | 45 | 79.81 | 119.98 | 28.88 | 30.75 |  | 29.76 | 777.25 | 14.5 | 19.22 | 78 | 31 | 38.823 |  | 1.18 | 0.1 | 3.13
| 1 | 636 | 22 | 6 | 6 | 1 | 14.281 | 11.354 | 99.408 | 8.51 |  | 2.411 | 1.53 | 49.69 | 51.22 | 99.6 | 456.33 | 0.79 | 338.622 | 24.01 | 0.183 | 31.96 | 38.477 | 128.047 | 56.12 | 2.11 | 19.92 | 19.91 | 805.2 | 61.54 | 25.06 | 24.34 |  | 43 | 69.743 | 45 | 79.79 | 119.83 | 28.87 | 30.78 |  | 29.79 | 800 | 15 | 19.22 | 78 | 31 | 37.254 |  | 1.18 | 0.82 | -1.56
| 1 | 637 | 22 | 7 | 7 | 1 | 14.4 | 11.352 | 99.407 | 8.17 |  | 2.388 | 1.51 | 49.67 | 51.18 | 99.56 | 453.15 | 0.81 | 338.603 | 24.01 | 0.208 | 31.96 | 37.059 | 129.412 | 55.68 | 2.07 | 19.93 | 19.92 | 794 | 61.53 | 24.85 | 24.33 |  | 43 | 69.713 | 45 | 80.06 | 120.03 | 28.86 | 30.83 |  | 29.82 | 802.25 | 15.5 | 19.22 | 78 | 31 | 35.294 |  | 0.78 | 0.27 | 2.34
| 12 | 638 | 22 | 8 | 1 | 12 | 14.237 | 11.356 | 99.407 | 8.15 |  | 2.357 | 1.47 | 49.64 | 51.11 | 99.56 | 450.02 | 0.77 | 338.663 | 23.99 | 0.178 | 31.94 | 37.286 | 130.101 | 54.94 | 2.05 | 19.92 | 19.9 | 781.7 | 61.52 | 25 | 24.32 |  | 43 | 69.727 | 45 | 80.12 | 120.16 | 28.85 | 30.88 |  | 29.85 | 781.25 | 14 | 19.22 | 78 | 31 | 35.294 |  | 0.78 | 0.88 | -0.78
| 12 | 639 | 22 | 9 | 2 | 12 | 15.005 | 11.353 | 99.406 | 8.24 |  | 2.462 | 1.43 | 49.6 | 51.03 | 102.48 | 447.02 | 0.79 | 337.732 | 23.98 | 0.347 | 31.93 | 67.045 | 133.804 | 53.96 | 3.06 | 19.92 | 19.91 | 1114 | 61.54 | 26.22 | 24.33 |  | 43 | 69.715 | 45 | 80.16 | 120.66 | 28.84 | 30.91 |  | 29.89 | 925.75 | -10 | 30.98 | 78 | 31 | 85.489 |  | 12.55 | 0.02 | 0
| 12 | 640 | 22 | 10 | 3 | 12 | 14.798 | 11.352 | 99.405 | 9.49 |  | 2.705 | 1.42 | 49.57 | 50.99 | 104.97 | 444.46 | 2.01 | 336.807 | 23.99 | 0.307 | 31.94 | 82.223 | 162.898 | 52.93 | 4.63 | 19.93 | 19.92 | 1726.4 | 61.56 | 25.62 | 24.33 |  | 43 | 69.692 | 45 | 79.93 | 119.78 | 28.84 | 30.93 |  | 29.94 | 1420.25 | 7.5 | 32.16 | 78 | 31 | 90.587 |  | 14.12 | 0.02 | 3.91
| 12 | 641 | 22 | 11 | 4 | 12 | 14.138 | 11.352 | 99.405 | 10.5 |  | 2.947 | 1.49 | 49.5 | 50.99 | 107.37 | 447.65 | 3.55 | 335.906 | 23.99 | 0.246 | 31.95 | 81.377 | 239.339 | 51.68 | 6.57 | 19.94 | 19.92 | 2481.2 | 61.57 | 25.3 | 24.33 |  | 43 | 69.676 | 45 | 79.64 | 119.8 | 28.87 | 30.94 |  | 29.99 | 2153.75 | 21 | 31.76 | 78 | 31 | 80.783 |  | 13.33 | 0.86 | 6.25
| 12 | 642 | 22 | 12 | 5 | 12 | 13.827 | 11.352 | 99.405 | 12.08 |  | 3.064 | 1.83 | 49.42 | 51.26 | 102.48 | 455.2 | 4.79 | 336.668 | 23.97 | 0.34 | 31.98 | 62.331 | 285.075 | 50.37 | 7.27 | 19.94 | 19.92 | 2779.6 | 61.56 | 24.96 | 24.31 |  | 43 | 69.677 | 45 | 79.74 | 119.99 | 28.9 | 30.97 |  | 30.01 | 2714.75 | 28 | 25.88 | 78 | 31 | 45.489 |  | 7.84 | 0.9 | 0
| 12 | 643 | 22 | 13 | 6 | 12 | 13.938 | 11.356 | 99.405 | 12.86 |  | 3.053 | 2.14 | 49.37 | 51.51 | 108.35 | 462.72 | 4.37 | 335.312 | 23.98 | 0.24 | 32 | 63.912 | 307.049 | 49.45 | 8.5 | 19.95 | 19.93 | 3228.7 | 61.56 | 25.14 | 24.31 |  | 43 | 69.724 | 45 | 79.99 | 119.82 | 28.92 | 31.02 |  | 30.03 | 3011.5 | 28.5 | 30.98 | 78 | 31 | 67.058 |  | 12.55 | 0.9 | 0.78
| 12 | 644 | 22 | 14 | 7 | 12 | 14.209 | 11.356 | 99.405 | 13.18 |  | 3.08 | 2.36 | 49.34 | 51.69 | 109.71 | 468.35 | 5.06 | 334.967 | 23.98 | 0.207 | 32.01 | 64.61 | 320.167 | 50.3 | 9.63 | 19.95 | 19.93 | 3665.2 | 61.52 | 25.09 | 24.3 |  | 43 | 69.759 | 45 | 79.97 | 120.46 | 28.94 | 31.06 |  | 30.04 | 3491.25 | 29 | 31.37 | 78 | 31 | 64.313 |  | 13.33 | 0.8 | -6.25
| 12 | 645 | 22 | 15 | 8 | 12 | 14.208 | 11.356 | 99.406 | 13.32 |  | 3.086 | 2.52 | 49.32 | 51.83 | 109.96 | 477.45 | 6.04 | 334.66 | 23.98 | 0.197 | 32.03 | 63.172 | 328.339 | 51.43 | 10.49 | 19.95 | 19.93 | 4010.9 | 61.36 | 24.98 | 24.29 |  | 43 | 69.77 | 45 | 79.91 | 119.86 | 28.97 | 31.09 |  | 30.07 | 3873.25 | 30 | 31.37 | 78 | 31 | 60.783 |  | 13.33 | 0.74 | -10.16
| 2 | 646 | 22 | 16 | 1 | 2 | 14.156 | 11.354 | 99.406 | 13.38 |  | 3.044 | 2.8 | 49.3 | 52.1 | 109.43 | 488 | 6.4 | 334.703 | 23.98 | 0.259 | 32.06 | 61.871 | 334.718 | 52.2 | 11.28 | 19.96 | 19.95 | 4308.5 | 61.06 | 25.01 | 24.27 |  | 43 | 69.82 | 45 | 80.18 | 120.01 | 28.99 | 31.13 |  | 30.11 | 4199 | 33.5 | 30.98 | 78 | 31 | 63.136 |  | 12.55 | 0.86 | -13.28
| 2 | 647 | 22 | 17 | 2 | 2 | 14.228 | 11.35 | 99.405 | 12.13 |  | 2.889 | 3.07 | 49.28 | 52.35 | 103.74 | 499.18 | 6.48 | 336.044 | 23.98 | 0.344 | 32.08 | 50.065 | 338.134 | 52.74 | 11.26 | 19.96 | 19.95 | 4328.1 | 60.71 | 24.84 | 24.26 |  | 43 | 69.85 | 45 | 79.88 | 119.86 | 29.02 | 31.16 |  | 30.14 | 4350 | 37 | 27.45 | 78 | 31 | 43.921 |  | 9.02 | 0.66 | -20.31
| 2 | 648 | 22 | 18 | 3 | 2 | 14.354 | 11.354 | 99.406 | 9.91 |  | 2.702 | 3.28 | 49.29 | 52.57 | 104.18 | 507.83 | 5.23 | 336.364 | 23.98 | 0.351 | 32.08 | 44.84 | 338.324 | 53.22 | 11.21 | 19.97 | 19.95 | 4297.2 | 60.47 | 24.91 | 24.25 |  | 43 | 69.907 | 45 | 79.97 | 120.09 | 29.05 | 31.17 |  | 30.17 | 4310 | 37 | 27.45 | 78 | 31 | 40.391 |  | 9.02 | 0.06 | -13.28
| 2 | 649 | 22 | 19 | 4 | 2 | 14.174 | 11.356 | 99.406 | 8.29 |  | 2.575 | 3.31 | 49.28 | 52.59 | 105.2 | 513.4 | 4.48 | 336.094 | 23.98 | 0.32 | 32.08 | 44.005 | 337.563 | 53.71 | 11.28 | 19.96 | 19.96 | 4289.8 | 60.45 | 25.1 | 24.25 |  | 43 | 69.923 | 45 | 80.12 | 120.07 | 29.07 | 31.19 |  | 30.18 | 4285 | 35.5 | 27.84 | 78 | 31 | 42.352 |  | 9.8 | 0.14 | -10.94
| 2 | 650 | 22 | 20 | 5 | 2 | 14.151 | 11.359 | 99.406 | 7.63 |  | 2.54 | 3.37 | 49.28 | 52.65 | 105.61 | 518.4 | 4.48 | 335.865 | 23.97 | 0.315 | 32.08 | 45.23 | 336.712 | 54.16 | 11.33 | 19.97 | 19.95 | 4323 | 60.54 | 25.03 | 24.23 |  | 43 | 69.969 | 45 | 80.23 | 120.37 | 29.08 | 31.19 |  | 30.16 | 4314.75 | 35.5 | 28.24 | 78 | 31 | 45.489 |  | 10.2 | 0.82 | -16.41
| 2 | 651 | 22 | 21 | 6 | 2 | 14.181 | 11.362 | 99.406 | 7.31 |  | 2.518 | 3.41 | 49.3 | 52.71 | 104.29 | 523.65 | 4.72 | 336.292 | 24 | 0.341 | 32.11 | 43.519 | 336.287 | 54.58 | 11.27 | 19.98 | 19.96 | 4312.7 | 60.65 | 24.95 | 24.24 |  | 43 | 69.983 | 45 | 80.06 | 120.28 | 29.09 | 31.18 |  | 30.13 | 4329.5 | 35.5 | 27.45 | 78 | 31 | 41.568 |  | 9.02 | 0.64 | -19.53
| 2 | 652 | 22 | 22 | 7 | 2 | 14.24 | 11.358 | 99.406 | 6.97 |  | 2.477 | 3.36 | 49.31 | 52.67 | 104.29 | 528.49 | 4.54 | 336.241 | 23.99 | 0.334 | 32.12 | 42.376 | 335.684 | 54.94 | 11.19 | 19.97 | 19.96 | 4281.4 | 60.71 | 24.96 | 24.26 |  | 43 | 70.028 | 45 | 80.09 | 120.07 | 29.09 | 31.17 |  | 30.08 | 4295.25 | 36.5 | 27.45 | 78 | 31 | 40.784 |  | 9.02 | 0.08 | -12.5
| 21 | 653 | 22 | 23 | 1 | 21 | 14.043 | 11.357 | 99.406 | 6.8 |  | 2.468 | 3.41 | 49.35 | 52.76 | 104.93 | 532.48 | 4.3 | 336.09 | 24 | 0.398 | 32.12 | 43.467 | 335.294 | 55.3 | 11.31 | 19.98 | 19.98 | 4291 | 60.79 | 25.17 | 24.27 |  | 43 | 70.052 | 45 | 79.9 | 120.13 | 29.1 | 31.14 |  | 30.04 | 4285 | 40 | 28.24 | 78 | 31 | 44.313 |  | 9.8 | 0.88 | -15.63
| 21 | 654 | 22 | 24 | 2 | 21 | 13.663 | 11.356 | 99.406 | 6.59 |  | 2.417 | 3.34 | 49.39 | 52.73 | 99.35 | 536.49 | 4.3 | 337.999 | 24 | 0.513 | 32.11 | 26.594 | 333.857 | 55.63 | 10.1 | 19.98 | 19.97 | 3887.6 | 60.84 | 24.81 | 24.28 |  | 43 | 70.07 | 45 | 80 | 119.94 | 29.09 | 31.11 |  | 29.99 | 4115.5 | 31.5 | 18.82 | 78 | 31 | 17.255 |  | 0.39 | 0.78 | 0
| 21 | 655 | 22 | 25 | 3 | 21 | 22.359 | 11.358 | 99.406 | 4.25 |  | 2.236 | 3.34 | 49.45 | 52.79 | 99.16 | 534.87 | 2.15 | 338.725 | 24 | 0.3 | 32.12 | 17.873 | 327.648 | 55.93 | 8.6 | 19.98 | 19.97 | 3313 | 60.91 | 24.8 | 24.28 |  | 43 | 70.071 | 45 | 80.06 | 120.01 | 29.09 | 31.08 |  | 29.94 | 3588.25 | 29.5 | 18.82 | 78 | 31 | 11.765 |  | 0.39 | 0 | 0
| 21 | 656 | 22 | 26 | 4 | 21 | 22.492 | 11.356 | 99.406 | 4.6 |  | 2.198 | 3.12 | 49.5 | 52.62 | 99.27 | 523.32 | 0.58 | 338.988 | 24.01 | 0.163 | 32.13 | 15.244 | 319.597 | 56.22 | 7.41 | 19.99 | 19.98 | 2851.7 | 60.96 | 24.81 | 24.29 |  | 43 | 70.032 | 45 | 79.96 | 120.51 | 29.08 | 31.05 |  | 29.9 | 3073.25 | 27 | 18.43 | 78 | 31 | 12.549 |  | 0 | 0 | 0
| 21 | 657 | 22 | 27 | 5 | 21 | 22.495 | 11.355 | 99.406 | 7.87 |  | 2.192 | 2.74 | 49.57 | 52.31 | 99.34 | 510.4 | 0.07 | 338.957 | 24 | 0.19 | 32.11 | 15.24 | 309.717 | 56.43 | 6.09 | 19.99 | 19.98 | 2352.6 | 60.94 | 24.72 | 24.28 |  | 43 | 70.013 | 45 | 79.96 | 119.64 | 29.05 | 31.02 |  | 29.87 | 2562.5 | 24.5 | 18.43 | 78 | 31 | 14.51 |  | 0 | 0 | 0
| 21 | 658 | 22 | 28 | 6 | 21 | 19.988 | 11.357 | 99.406 | 7.89 |  | 2.212 | 2.41 | 49.62 | 52.03 | 99.25 | 498.25 | 0.01 | 338.91 | 24 | 0.155 | 32.09 | 16.201 | 286.911 | 56.61 | 4.84 | 19.99 | 19.98 | 1868.5 | 60.93 | 24.71 | 24.27 |  | 43 | 69.96 | 45 | 80.18 | 120.35 | 29.01 | 30.98 |  | 29.83 | 2098.25 | 21.5 | 18.82 | 78 | 31 | 14.51 |  | 0.78 | 0.02 | 0
| 21 | 659 | 22 | 29 | 7 | 21 | 15.074 | 11.359 | 99.406 | 4.82 |  | 2.171 | 2.24 | 49.66 | 51.9 | 99.69 | 488.42 | 0.35 | 338.867 | 24 | 0.181 | 32.08 | 17.679 | 249.854 | 56.74 | 3.91 | 20 | 19.99 | 1514.9 | 60.96 | 24.63 | 24.27 |  | 43 | 69.92 | 45 | 79.89 | 120.1 | 28.97 | 30.94 |  | 29.8 | 1685 | 20 | 18.82 | 78 | 31 | 17.647 |  | 0.39 | 0.06 | 2.34
| 21 | 660 | 22 | 30 | 8 | 21 | 15.002 | 11.359 | 99.406 | 2.28 |  | 2.098 | 2.05 | 49.68 | 51.74 | 99.73 | 481.33 | 0.55 | 338.955 | 24 | 0.185 | 32.06 | 19.741 | 201.81 | 56.85 | 2.95 | 19.99 | 19.98 | 1148.2 | 61.14 | 24.51 | 24.28 |  | 43 | 69.889 | 45 | 80.07 | 120.1 | 28.94 | 30.9 |  | 29.77 | 1299 | 18.5 | 18.43 | 78 | 31 | 20 |  | 0 | 0.02 | 5.47
| 1 | 661 | 23 | 1 | 1 | 1 | 14.445 | 11.356 | 99.406 | 2.08 |  | 2.09 | 1.97 | 49.72 | 51.69 | 99.54 | 475.37 | 0.56 | 338.901 | 24.01 | 0.176 | 32.05 | 23.164 | 159.63 | 56.88 | 2.29 | 20 | 19.99 | 884.8 | 61.3 | 24.74 | 24.28 |  | 43 | 69.834 | 45 | 79.95 | 120.13 | 28.91 | 30.87 |  | 29.73 | 989.75 | 18.5 | 18.43 | 78 | 31 | 21.96 |  | 0.39 | 0.9 | 2.34
| 1 | 662 | 23 | 2 | 2 | 1 | 13.925 | 11.358 | 99.406 | 3.81 |  | 2.134 | 1.84 | 49.72 | 51.57 | 99.57 | 470.51 | 0.54 | 338.804 | 24 | 0.146 | 32.04 | 28.633 | 138.61 | 56.83 | 2.07 | 20.01 | 19.99 | 792.6 | 61.45 | 24.94 | 24.29 |  | 43 | 69.805 | 45 | 79.96 | 120.06 | 28.89 | 30.84 |  | 29.71 | 822.5 | 16 | 19.22 | 78 | 31 | 29.411 |  | 0.78 | 0.92 | 0
| 1 | 663 | 23 | 3 | 3 | 1 | 14.239 | 11.363 | 99.407 | 6.21 |  | 2.241 | 1.74 | 49.71 | 51.45 | 99.58 | 466.42 | 0.63 | 338.726 | 24 | 0.14 | 32.02 | 34.944 | 129.228 | 56.69 | 2.08 | 20 | 19.99 | 790.1 | 61.59 | 25.11 | 24.29 |  | 43 | 69.74 | 45 | 79.94 | 120.09 | 28.87 | 30.82 |  | 29.7 | 785.75 | 14.5 | 19.61 | 78 | 31 | 37.254 |  | 1.18 | 0.8 | -3.13
| 1 | 664 | 23 | 4 | 4 | 1 | 14.654 | 11.366 | 99.407 | 7.25 |  | 2.322 | 1.66 | 49.69 | 51.35 | 99.65 | 462.93 | 0.76 | 338.525 | 23.99 | 0.15 | 32 | 38.039 | 128.325 | 56.5 | 2.15 | 20 | 19.99 | 816.8 | 61.69 | 25.16 | 24.29 |  | 43 | 69.677 | 45 | 79.85 | 120.37 | 28.86 | 30.8 |  | 29.7 | 800 | 14.5 | 19.61 | 78 | 31 | 38.823 |  | 1.18 | 0.29 | 1.56
| 1 | 665 | 23 | 5 | 5 | 1 | 14.558 | 11.364 | 99.406 | 7.27 |  | 2.362 | 1.54 | 49.7 | 51.24 | 99.67 | 459.56 | 0.79 | 338.441 | 23.99 | 0.166 | 31.99 | 38.502 | 127.597 | 56.25 | 2.21 | 20.02 | 19.99 | 841.6 | 61.73 | 25.1 | 24.3 |  | 43 | 69.647 | 45 | 79.81 | 120.38 | 28.84 | 30.78 |  | 29.71 | 832 | 16 | 19.61 | 78 | 31 | 38.039 |  | 1.18 | 0.06 | 3.91
| 1 | 666 | 23 | 6 | 6 | 1 | 14.324 | 11.36 | 99.407 | 6.93 |  | 2.379 | 1.54 | 49.68 | 51.22 | 99.64 | 456.37 | 0.82 | 338.564 | 23.98 | 0.192 | 31.98 | 37.41 | 128.514 | 55.81 | 2.22 | 20.02 | 20 | 848.4 | 61.72 | 24.97 | 24.3 |  | 43 | 69.632 | 45 | 79.89 | 120.14 | 28.84 | 30.78 |  | 29.74 | 849 | 17 | 19.22 | 78 | 31 | 36.47 |  | 1.18 | 0.86 | 2.34
| 1 | 667 | 23 | 7 | 7 | 1 | 14.192 | 11.36 | 99.407 | 6.7 |  | 2.357 | 1.49 | 49.67 | 51.16 | 99.64 | 453.39 | 0.8 | 338.655 | 23.98 | 0.212 | 31.97 | 36.171 | 129.358 | 55.08 | 2.16 | 20.02 | 20 | 829.2 | 61.71 | 24.88 | 24.29 |  | 43 | 69.628 | 45 | 79.81 | 119.84 | 28.83 | 30.79 |  | 29.78 | 841.25 | 17 | 19.22 | 78 | 31 | 34.509 |  | 0.78 | 0.86 | -0.78
| 12 | 668 | 23 | 8 | 1 | 12 | 14.316 | 11.366 | 99.406 | 6.88 |  | 2.346 | 1.52 | 49.59 | 51.11 | 99.59 | 450.53 | 0.78 | 338.754 | 23.98 | 0.203 | 31.96 | 36.337 | 129.834 | 54.16 | 2.1 | 20.03 | 20 | 804.2 | 61.7 | 24.95 | 24.29 |  | 43 | 69.626 | 45 | 80 | 120.13 | 28.83 | 30.79 |  | 29.8 | 814.75 | 13 | 19.22 | 78 | 31 | 34.901 |  | 0.78 | 0.76 | -3.13
| 12 | 669 | 23 | 9 | 2 | 12 | 15.169 | 11.369 | 99.407 | 7.39 |  | 2.454 | 1.51 | 49.55 | 51.06 | 102.36 | 447.62 | 0.79 | 337.703 | 23.98 | 0.329 | 31.96 | 67.801 | 133.631 | 53.2 | 3.01 | 20.04 | 20.02 | 1095.7 | 61.67 | 26.25 | 24.29 |  | 43 | 69.604 | 45 | 79.81 | 119.88 | 28.83 | 30.78 |  | 29.83 | 919.5 | -9.5 | 30.59 | 78 | 31 | 84.312 |  | 12.55 | 0 | 0
| 12 | 670 | 23 | 10 | 3 | 12 | 14.826 | 11.37 | 99.407 | 9.16 |  | 2.717 | 1.49 | 49.48 | 50.98 | 104.86 | 447.45 | 1.94 | 336.781 | 23.97 | 0.318 | 31.96 | 82.231 | 163.879 | 52.32 | 4.58 | 20.03 | 20.01 | 1701.3 | 61.62 | 25.73 | 24.29 |  | 43 | 69.6 | 45 | 79.86 | 120.05 | 28.83 | 30.77 |  | 29.84 | 1396 | 7.5 | 31.76 | 78 | 31 | 90.587 |  | 13.33 | 0.02 | 3.13
| 12 | 671 | 23 | 11 | 4 | 12 | 14.154 | 11.369 | 99.407 | 10.36 |  | 2.918 | 1.66 | 49.43 | 51.09 | 104.36 | 453.15 | 3.43 | 336.685 | 23.97 | 0.332 | 31.98 | 76.267 | 231.842 | 51.16 | 6.21 | 20.04 | 20.01 | 2362.4 | 61.6 | 25.09 | 24.29 |  | 43 | 69.594 | 45 | 80.03 | 120.05 | 28.84 | 30.77 |  | 29.86 | 2132.75 | 23.5 | 28.24 | 78 | 31 | 79.214 |  | 9.8 | 0.84 | 2.34
| 12 | 672 | 23 | 12 | 5 | 12 | 14.061 | 11.373 | 99.407 | 11.77 |  | 3.058 | 1.97 | 49.38 | 51.35 | 105 | 460.13 | 4.23 | 336.076 | 23.97 | 0.309 | 31.99 | 66.7 | 283.156 | 49.99 | 7.39 | 20.04 | 20.02 | 2811.5 | 61.6 | 25.11 | 24.29 |  | 43 | 69.617 | 45 | 79.95 | 119.76 | 28.87 | 30.78 |  | 29.9 | 2631.25 | 27.5 | 28.63 | 78 | 31 | 60.783 |  | 10.2 | 0.88 | 3.91
| 12 | 673 | 23 | 13 | 6 | 12 | 14.213 | 11.379 | 99.407 | 12.59 |  | 3.051 | 2.25 | 49.35 | 51.61 | 105 | 466.26 | 4.51 | 336.178 | 23.96 | 0.309 | 32.01 | 59.513 | 306.61 | 49.96 | 8.25 | 20.05 | 20.03 | 3140.3 | 61.63 | 25.1 | 24.3 |  | 43 | 69.625 | 45 | 79.93 | 120.17 | 28.9 | 30.83 |  | 29.96 | 3014 | 30 | 28.24 | 78 | 31 | 54.901 |  | 10.2 | 0.76 | -2.34
| 12 | 674 | 23 | 14 | 7 | 12 | 13.926 | 11.38 | 99.407 | 12.34 |  | 3.025 | 2.4 | 49.33 | 51.73 | 109.26 | 472.76 | 4.57 | 335.255 | 23.97 | 0.22 | 32.05 | 61.874 | 317.554 | 51.05 | 9.31 | 20.05 | 20.04 | 3540.5 | 61.53 | 25.11 | 24.3 |  | 43 | 69.647 | 45 | 79.93 | 119.91 | 28.91 | 30.86 |  | 30.01 | 3353.75 | 29 | 31.37 | 78 | 31 | 63.136 |  | 12.94 | 0.9 | -2.34
| 12 | 675 | 23 | 15 | 8 | 12 | 14.27 | 11.379 | 99.407 | 12.74 |  | 3.06 | 2.61 | 49.29 | 51.9 | 110.81 | 481.68 | 5.61 | 334.752 | 23.97 | 0.179 | 32.06 | 63.919 | 326.346 | 51.95 | 10.31 | 20.06 | 20.04 | 3938.4 | 61.23 | 25 | 24.34 |  | 43 | 69.701 | 45 | 80.02 | 120.12 | 28.93 | 30.91 |  | 30.05 | 3775.75 | 29.5 | 32.16 | 78 | 31 | 63.528 |  | 13.73 | 0.57 | -9.38
| 2 | 676 | 23 | 16 | 1 | 2 | 14.314 | 11.381 | 99.407 | 13.22 |  | 3.042 | 2.85 | 49.28 | 52.12 | 111.01 | 492.52 | 6.38 | 334.41 | 23.98 | 0.192 | 32.06 | 62.847 | 333.115 | 52.54 | 11.14 | 20.06 | 20.04 | 4246.1 | 60.92 | 25.05 | 24.38 |  | 43 | 69.723 | 45 | 80 | 119.96 | 28.97 | 30.95 |  | 30.07 | 4120.25 | 30.5 | 31.76 | 78 | 31 | 59.999 |  | 13.73 | 0.25 | -7.81
| 2 | 677 | 23 | 17 | 2 | 2 | 14.041 | 11.379 | 99.407 | 12.67 |  | 2.936 | 3.06 | 49.27 | 52.33 | 104.1 | 503.47 | 6.59 | 335.667 | 23.97 | 0.342 | 32.07 | 53.699 | 336.667 | 53.01 | 11.38 | 20.06 | 20.04 | 4348.4 | 60.66 | 24.98 | 24.45 |  | 43 | 69.759 | 45 | 79.91 | 119.87 | 29 | 30.99 |  | 30.09 | 4350 | 37 | 27.84 | 78 | 31 | 48.234 |  | 9.41 | 0.86 | -17.19
| 2 | 678 | 23 | 18 | 3 | 2 | 14.167 | 11.376 | 99.407 | 10.31 |  | 2.727 | 3.28 | 49.28 | 52.55 | 103.61 | 510.79 | 5.7 | 336.288 | 23.97 | 0.345 | 32.09 | 45.457 | 337.504 | 53.48 | 11.25 | 20.07 | 20.05 | 4307.5 | 60.55 | 24.94 | 24.53 |  | 43 | 69.776 | 45 | 79.89 | 119.87 | 29.03 | 31.03 |  | 30.11 | 4325 | 37 | 27.45 | 78 | 31 | 39.999 |  | 9.02 | 0.23 | -13.28
| 2 | 679 | 23 | 19 | 4 | 2 | 14.16 | 11.377 | 99.406 | 8.43 |  | 2.589 | 3.38 | 49.27 | 52.64 | 104.79 | 515.97 | 4.58 | 336.014 | 23.98 | 0.321 | 32.1 | 43.927 | 336.765 | 53.92 | 11.21 | 20.06 | 20.05 | 4291.2 | 60.57 | 24.95 | 24.56 |  | 43 | 69.817 | 45 | 79.85 | 120.02 | 29.04 | 31.05 |  | 30.13 | 4289.75 | 35.5 | 27.84 | 78 | 31 | 40.784 |  | 9.8 | 0.2 | -10.94
| 2 | 680 | 23 | 20 | 5 | 2 | 14.196 | 11.377 | 99.406 | 7.74 |  | 2.534 | 3.41 | 49.26 | 52.68 | 105.15 | 520.96 | 4.43 | 336.084 | 23.98 | 0.316 | 32.11 | 44.862 | 336.215 | 54.38 | 11.27 | 20.07 | 20.06 | 4317.9 | 60.63 | 24.92 | 24.57 |  | 43 | 69.841 | 45 | 79.81 | 120.51 | 29.05 | 31.07 |  | 30.13 | 4304.5 | 35.5 | 28.24 | 78 | 31 | 44.705 |  | 9.8 | 0.76 | -17.19
| 2 | 681 | 23 | 21 | 6 | 2 | 14.237 | 11.378 | 99.406 | 7.32 |  | 2.5 | 3.3 | 49.28 | 52.58 | 104.22 | 526.06 | 4.66 | 336.362 | 23.98 | 0.342 | 32.11 | 43.645 | 336.055 | 54.82 | 11.29 | 20.07 | 20.06 | 4310.7 | 60.7 | 25.01 | 24.58 |  | 43 | 69.887 | 45 | 79.88 | 119.87 | 29.06 | 31.07 |  | 30.09 | 4325 | 37 | 27.45 | 78 | 31 | 41.568 |  | 9.02 | 0.55 | -18.75
| 2 | 682 | 23 | 22 | 7 | 2 | 14.163 | 11.381 | 99.407 | 6.97 |  | 2.465 | 3.44 | 49.3 | 52.74 | 104.16 | 530.38 | 4.57 | 336.423 | 24 | 0.348 | 32.12 | 42.394 | 335.451 | 55.21 | 11.28 | 20.08 | 20.07 | 4283.6 | 60.77 | 25.15 | 24.61 |  | 43 | 69.905 | 45 | 79.97 | 119.94 | 29.06 | 31.06 |  | 30.05 | 4295.25 | 37 | 27.45 | 78 | 31 | 40.784 |  | 9.02 | 0.31 | -11.72
| 21 | 683 | 23 | 23 | 1 | 21 | 14.065 | 11.379 | 99.407 | 6.8 |  | 2.458 | 3.39 | 49.35 | 52.74 | 104.28 | 534.25 | 4.34 | 336.241 | 24 | 0.424 | 32.13 | 43.058 | 334.818 | 55.53 | 11.2 | 20.08 | 20.06 | 4288.5 | 60.84 | 24.94 | 24.62 |  | 43 | 69.912 | 45 | 79.87 | 120 | 29.07 | 31.05 |  | 30.01 | 4289.75 | 42.5 | 28.24 | 78 | 31 | 45.097 |  | 9.8 | 0.86 | -15.63
| 21 | 684 | 23 | 24 | 2 | 21 | 13.807 | 11.379 | 99.406 | 6.39 |  | 2.4 | 3.43 | 49.39 | 52.82 | 99.32 | 536.82 | 4.26 | 338.246 | 23.99 | 0.497 | 32.13 | 26.585 | 333.283 | 55.82 | 9.99 | 20.07 | 20.07 | 3858.1 | 60.91 | 24.73 | 24.6 |  | 43 | 69.909 | 45 | 79.77 | 119.93 | 29.07 | 31.02 |  | 29.97 | 4067 | 31.5 | 18.82 | 78 | 31 | 15.686 |  | 0.39 | 0.61 | 0
| 21 | 685 | 23 | 25 | 3 | 21 | 22.464 | 11.378 | 99.406 | 4.14 |  | 2.223 | 3.43 | 49.39 | 52.82 | 98.97 | 536.82 | 2.23 | 338.737 | 23.99 | 0.313 | 32.13 | 17.703 | 327.031 | 55.82 | 8.66 | 20.07 | 20.07 | 3335 | 60.91 | 24.8 | 24.6 |  | 43 | 69.938 | 45 | 79.87 | 119.73 | 29.06 | 30.99 |  | 29.93 | 3560.75 | 29.5 | 18.43 | 78 | 31 | 12.157 |  | 0 | 0 | 0
| 21 | 686 | 23 | 26 | 4 | 21 | 22.493 | 11.378 | 99.407 | 4.46 |  | 2.154 | 3.29 | 49.47 | 52.76 | 99.41 | 527.69 | 0.54 | 338.978 | 24 | 0.195 | 32.13 | 15.366 | 318.6 | 56.1 | 7.32 | 20.07 | 20.07 | 2822.8 | 60.93 | 24.76 | 24.61 |  | 43 | 69.914 | 45 | 80.06 | 119.73 | 29.05 | 30.96 |  | 29.89 | 3040.5 | 27 | 18.82 | 78 | 31 | 12.941 |  | 0.39 | 0 | 0
| 21 | 687 | 23 | 27 | 5 | 21 | 22.495 | 11.378 | 99.407 | 7.76 |  | 2.171 | 2.94 | 49.52 | 52.46 | 99.45 | 514.71 | 0.07 | 339.088 | 24 | 0.159 | 32.12 | 15.149 | 308.845 | 56.36 | 6.02 | 20.08 | 20.08 | 2324 | 60.93 | 24.72 | 24.6 |  | 43 | 69.9 | 45 | 80.01 | 120.03 | 29.03 | 30.94 |  | 29.85 | 2535 | 24.5 | 18.82 | 78 | 31 | 13.333 |  | 0.78 | 0 | 0
| 21 | 688 | 23 | 28 | 6 | 21 | 19.744 | 11.384 | 99.407 | 7.98 |  | 2.221 | 2.58 | 49.58 | 52.16 | 99.52 | 502.16 | 0.02 | 338.928 | 23.99 | 0.162 | 32.1 | 16.347 | 287.067 | 56.55 | 4.89 | 20.08 | 20.07 | 1890.6 | 60.99 | 24.72 | 24.59 |  | 43 | 69.859 | 45 | 79.74 | 120.12 | 28.99 | 30.9 |  | 29.81 | 2072.5 | 21.5 | 18.82 | 78 | 31 | 15.686 |  | 0.39 | 0.02 | 0
| 21 | 689 | 23 | 29 | 7 | 21 | 14.945 | 11.386 | 99.407 | 5.38 |  | 2.218 | 2.29 | 49.64 | 51.93 | 99.72 | 491.24 | 0.39 | 338.897 | 24 | 0.165 | 32.09 | 17.999 | 247.809 | 56.72 | 3.84 | 20.08 | 20.08 | 1489 | 61.03 | 24.6 | 24.6 |  | 43 | 69.792 | 45 | 79.92 | 120.15 | 28.95 | 30.87 |  | 29.8 | 1653 | 20.5 | 18.82 | 78 | 31 | 17.647 |  | 0.39 | 0.06 | 2.34
| 21 | 690 | 23 | 30 | 8 | 21 | 15.192 | 11.386 | 99.407 | 3.08 |  | 2.178 | 2.12 | 49.67 | 51.79 | 99.81 | 483.22 | 0.57 | 338.883 | 24 | 0.172 | 32.07 | 19.951 | 200.75 | 56.83 | 2.92 | 20.09 | 20.08 | 1134.6 | 61.16 | 24.56 | 24.6 |  | 43 | 69.79 | 45 | 80.06 | 120.16 | 28.92 | 30.84 |  | 29.77 | 1282 | 20 | 18.82 | 78 | 31 | 19.608 |  | 0.39 | 0.02 | 5.47
| 1 | 691 | 24 | 1 | 1 | 1 | 14.316 | 11.383 | 99.407 | 2.78 |  | 2.178 | 1.98 | 49.71 | 51.69 | 99.54 | 476.82 | 0.61 | 338.777 | 23.99 | 0.188 | 32.05 | 22.857 | 160.043 | 56.89 | 2.32 | 20.09 | 20.08 | 902.7 | 61.31 | 24.53 | 24.63 |  | 43 | 69.74 | 45 | 79.81 | 119.94 | 28.92 | 30.81 |  | 29.76 | 1000 | 17 | 18.43 | 78 | 31 | 23.137 |  | 0 | 0.92 | 1.56
| 1 | 692 | 24 | 2 | 2 | 1 | 13.907 | 11.387 | 99.407 | 4.57 |  | 2.22 | 1.89 | 49.71 | 51.6 | 99.52 | 471.57 | 0.54 | 338.76 | 23.99 | 0.163 | 32.04 | 27.338 | 137.194 | 56.87 | 1.93 | 20.09 | 20.08 | 742 | 61.42 | 24.79 | 24.64 |  | 43 | 69.72 | 45 | 80.09 | 119.7 | 28.89 | 30.79 |  | 29.74 | 795.25 | 17 | 18.82 | 78 | 31 | 27.058 |  | 0.39 | 0.92 | -0.78
| 1 | 693 | 24 | 3 | 3 | 1 | 14.229 | 11.387 | 99.407 | 7.47 |  | 2.311 | 1.76 | 49.71 | 51.47 | 99.71 | 466.96 | 0.55 | 338.695 | 23.99 | 0.147 | 32.03 | 34.777 | 128.66 | 56.76 | 1.89 | 20.1 | 20.08 | 717.9 | 61.55 | 25.17 | 24.64 |  | 43 | 69.681 | 45 | 80.04 | 120.2 | 28.89 | 30.77 |  | 29.71 | 714 | 14 | 19.22 | 78 | 31 | 36.47 |  | 1.18 | 0.8 | -3.13
| 1 | 694 | 24 | 4 | 4 | 1 | 14.695 | 11.384 | 99.407 | 8.89 |  | 2.398 | 1.64 | 49.71 | 51.35 | 99.61 | 463.1 | 0.63 | 338.718 | 23.98 | 0.16 | 32.01 | 39.069 | 127.108 | 56.6 | 2 | 20.08 | 20.07 | 755.7 | 61.67 | 25.27 | 24.61 |  | 43 | 69.647 | 45 | 79.99 | 119.64 | 28.86 | 30.75 |  | 29.68 | 734.25 | 13.5 | 19.61 | 78 | 31 | 41.176 |  | 1.18 | 0.2 | 1.56
| 1 | 695 | 24 | 5 | 5 | 1 | 14.498 | 11.384 | 99.407 | 9.11 |  | 2.441 | 1.53 | 49.72 | 51.25 | 99.61 | 459.53 | 0.73 | 338.677 | 23.98 | 0.174 | 32.01 | 39.64 | 126.774 | 56.37 | 2.1 | 20.1 | 20.09 | 798.3 | 61.77 | 25.13 | 24.61 |  | 43 | 69.618 | 45 | 80.02 | 120.13 | 28.85 | 30.75 |  | 29.68 | 785 | 14.5 | 19.22 | 78 | 31 | 39.215 |  | 1.18 | 0.06 | 4.69
| 1 | 696 | 24 | 6 | 6 | 1 | 14.213 | 11.39 | 99.407 | 8.5 |  | 2.433 | 1.5 | 49.69 | 51.19 | 99.59 | 456.12 | 0.79 | 338.747 | 23.98 | 0.196 | 31.99 | 37.884 | 127.24 | 56.09 | 2.1 | 20.1 | 20.09 | 804.8 | 61.84 | 24.94 | 24.59 |  | 43 | 69.579 | 45 | 79.88 | 120.27 | 28.84 | 30.79 |  | 29.71 | 811.5 | 16 | 19.22 | 78 | 31 | 36.47 |  | 0.78 | 0.88 | 0.78
| 1 | 697 | 24 | 7 | 7 | 1 | 14.225 | 11.39 | 99.407 | 8.21 |  | 2.401 | 1.47 | 49.69 | 51.16 | 99.53 | 452.86 | 0.77 | 338.734 | 23.97 | 0.211 | 31.98 | 36.313 | 127.445 | 55.65 | 2.03 | 20.1 | 20.09 | 778.5 | 61.89 | 24.84 | 24.58 |  | 43 | 69.564 | 45 | 79.92 | 120.19 | 28.84 | 30.85 |  | 29.76 | 793.75 | 16 | 19.22 | 78 | 31 | 34.509 |  | 0.78 | 0.82 | -2.34
| 12 | 698 | 24 | 8 | 1 | 12 | 14.387 | 11.388 | 99.407 | 8.52 |  | 2.369 | 1.48 | 49.63 | 51.11 | 99.57 | 449.75 | 0.7 | 338.818 | 23.97 | 0.179 | 31.96 | 36.477 | 128.153 | 54.81 | 1.96 | 20.1 | 20.08 | 749.8 | 61.87 | 24.95 | 24.56 |  | 43 | 69.57 | 45 | 79.84 | 120.16 | 28.83 | 30.9 |  | 29.8 | 759.25 | 15 | 19.22 | 78 | 31 | 35.294 |  | 0.78 | 0.64 | -4.69
| 12 | 699 | 24 | 9 | 2 | 12 | 14.834 | 11.387 | 99.408 | 8.86 |  | 2.501 | 1.47 | 49.56 | 51.03 | 102.49 | 446.77 | 0.77 | 337.806 | 23.95 | 0.34 | 31.95 | 67.737 | 132.776 | 53.86 | 3.03 | 20.09 | 20.08 | 1101.8 | 61.84 | 26.25 | 24.54 |  | 43 | 69.537 | 45 | 79.87 | 120 | 28.82 | 30.93 |  | 29.84 | 849 | -10 | 30.2 | 78 | 31 | 84.312 |  | 11.76 | 0.02 | 0
| 12 | 700 | 24 | 10 | 3 | 12 | 14.906 | 11.39 | 99.408 | 9.69 |  | 2.685 | 1.42 | 49.51 | 50.93 | 104.72 | 444.2 | 1.92 | 336.974 | 23.96 | 0.321 | 31.95 | 82.189 | 156.225 | 52.88 | 4.38 | 20.11 | 20.1 | 1627.7 | 61.82 | 25.71 | 24.54 |  | 43 | 69.531 | 45 | 79.97 | 119.73 | 28.83 | 30.97 |  | 29.88 | 1346.75 | 5.5 | 32.16 | 78 | 31 | 91.371 |  | 13.73 | 0.02 | 3.13
| 12 | 701 | 24 | 11 | 4 | 12 | 14.241 | 11.393 | 99.408 | 10.64 |  | 2.921 | 1.48 | 49.47 | 50.95 | 107.43 | 447.32 | 3.34 | 336.091 | 23.96 | 0.299 | 31.96 | 82.252 | 228.756 | 51.74 | 6.37 | 20.11 | 20.09 | 2400.2 | 61.75 | 25.34 | 24.53 |  | 43 | 69.547 | 45 | 80.21 | 119.82 | 28.85 | 31.01 |  | 29.92 | 2071 | 22 | 32.16 | 78 | 31 | 81.959 |  | 14.12 | 0.14 | 9.38
| 12 | 702 | 24 | 12 | 5 | 12 | 14.143 | 11.389 | 99.408 | 12.1 |  | 3.034 | 1.75 | 49.44 | 51.19 | 103.2 | 454.71 | 4.54 | 336.477 | 23.96 | 0.318 | 31.98 | 62.643 | 282.368 | 50.43 | 7.18 | 20.12 | 20.1 | 2734.5 | 61.71 | 25.07 | 24.53 |  | 43 | 69.549 | 45 | 80.31 | 119.92 | 28.88 | 31.05 |  | 29.96 | 2617.75 | 27.5 | 26.27 | 78 | 31 | 47.842 |  | 8.24 | 0.86 | 0
| 12 | 703 | 24 | 13 | 6 | 12 | 13.948 | 11.39 | 99.408 | 12.9 |  | 3.052 | 2.05 | 49.4 | 51.45 | 108.41 | 461.5 | 4.3 | 335.328 | 23.96 | 0.23 | 32.01 | 64.588 | 303.913 | 49.39 | 8.34 | 20.11 | 20.1 | 3171.3 | 61.71 | 25.11 | 24.52 |  | 43 | 69.57 | 45 | 80.12 | 119.94 | 28.9 | 31.09 |  | 30 | 2942.75 | 28 | 30.98 | 78 | 31 | 66.273 |  | 12.55 | 0.9 | 1.56
| 12 | 704 | 24 | 14 | 7 | 12 | 14.181 | 11.394 | 99.409 | 13.35 |  | 3.096 | 2.31 | 49.35 | 51.66 | 110.12 | 467.42 | 5.48 | 334.808 | 23.95 | 0.198 | 32.02 | 65.851 | 318.403 | 50.18 | 9.56 | 20.11 | 20.11 | 3642.2 | 61.72 | 25.05 | 24.51 |  | 43 | 69.6 | 45 | 79.93 | 119.8 | 28.92 | 31.13 |  | 30.05 | 3452.25 | 29 | 31.76 | 78 | 31 | 65.881 |  | 13.33 | 0.84 | -5.47
| 12 | 705 | 24 | 15 | 8 | 12 | 14.209 | 11.397 | 99.408 | 13.41 |  | 3.086 | 2.53 | 49.34 | 51.86 | 110.33 | 476.77 | 6.25 | 334.52 | 23.96 | 0.189 | 32.02 | 63.461 | 327.886 | 51.33 | 10.51 | 20.11 | 20.1 | 4018.9 | 61.49 | 24.98 | 24.49 |  | 43 | 69.636 | 45 | 79.95 | 119.93 | 28.95 | 31.17 |  | 30.1 | 3850 | 29.5 | 30.98 | 78 | 31 | 60.391 |  | 12.55 | 0.12 | -4.69
| 2 | 706 | 24 | 16 | 1 | 2 | 14.193 | 11.394 | 99.408 | 13.46 |  | 3.046 | 2.75 | 49.31 | 52.07 | 110.12 | 487.33 | 6.34 | 334.584 | 23.96 | 0.204 | 32.03 | 62.655 | 333.601 | 52.15 | 11.19 | 20.11 | 20.11 | 4292.3 | 61.09 | 24.9 | 24.47 |  | 43 | 69.671 | 45 | 80.04 | 120.21 | 28.98 | 31.19 |  | 30.12 | 4180.25 | 31.5 | 31.37 | 78 | 31 | 62.744 |  | 12.94 | 0.82 | -14.06
| 2 | 707 | 24 | 17 | 2 | 2 | 14.133 | 11.4 | 99.409 | 12.53 |  | 2.914 | 3 | 49.32 | 52.33 | 104.04 | 498.56 | 6.53 | 335.776 | 23.97 | 0.35 | 32.05 | 52.531 | 337.23 | 52.74 | 11.42 | 20.12 | 20.11 | 4371.5 | 60.68 | 24.95 | 24.47 |  | 43 | 69.72 | 45 | 80.1 | 120.28 | 29.02 | 31.22 |  | 30.15 | 4375 | 37 | 27.45 | 78 | 31 | 48.234 |  | 9.02 | 0.84 | -19.53
| 2 | 708 | 24 | 18 | 3 | 2 | 14.152 | 11.403 | 99.408 | 10.02 |  | 2.701 | 3.2 | 49.32 | 52.52 | 103.57 | 507.92 | 5.55 | 336.285 | 23.97 | 0.356 | 32.06 | 44.375 | 337.956 | 53.26 | 11.23 | 20.12 | 20.11 | 4312.7 | 60.4 | 24.87 | 24.46 |  | 43 | 69.752 | 45 | 80.07 | 120.15 | 29.05 | 31.24 |  | 30.17 | 4339.75 | 37.5 | 27.06 | 78 | 31 | 39.215 |  | 8.63 | 0.78 | -19.53
| 2 | 709 | 24 | 19 | 4 | 2 | 14.346 | 11.403 | 99.408 | 8.4 |  | 2.581 | 3.32 | 49.31 | 52.63 | 105.37 | 513.59 | 4.46 | 335.982 | 23.96 | 0.315 | 32.05 | 44.238 | 337.158 | 53.74 | 11.25 | 20.12 | 20.11 | 4311.5 | 60.37 | 24.92 | 24.45 |  | 43 | 69.793 | 45 | 80.12 | 119.56 | 29.06 | 31.25 |  | 30.18 | 4300 | 35.5 | 28.24 | 78 | 31 | 41.96 |  | 9.8 | 0.08 | -11.72
| 2 | 710 | 24 | 20 | 5 | 2 | 14.087 | 11.398 | 99.408 | 7.69 |  | 2.532 | 3.32 | 49.3 | 52.62 | 104.82 | 518.57 | 4.52 | 336.171 | 23.97 | 0.337 | 32.05 | 44.442 | 336.424 | 54.17 | 11.32 | 20.11 | 20.11 | 4328.3 | 60.45 | 24.98 | 24.46 |  | 43 | 69.813 | 45 | 80.1 | 119.93 | 29.07 | 31.26 |  | 30.17 | 4325 | 36.5 | 27.84 | 78 | 31 | 44.705 |  | 9.41 | 0.66 | -10.94
| 2 | 711 | 24 | 21 | 6 | 2 | 14.117 | 11.397 | 99.408 | 7.2 |  | 2.487 | 3.32 | 49.3 | 52.62 | 104.32 | 523.73 | 4.66 | 336.282 | 23.98 | 0.348 | 32.06 | 42.644 | 335.778 | 54.59 | 11.23 | 20.11 | 20.11 | 4297.6 | 60.55 | 24.95 | 24.45 |  | 43 | 69.83 | 45 | 80 | 120.09 | 29.08 | 31.24 |  | 30.13 | 4310 | 37 | 27.45 | 78 | 31 | 40.784 |  | 9.02 | 0.59 | -11.72
| 2 | 712 | 24 | 22 | 7 | 2 | 14.203 | 11.403 | 99.408 | 6.86 |  | 2.462 | 3.33 | 49.34 | 52.67 | 104.92 | 528.06 | 4.41 | 336.209 | 23.99 | 0.319 | 32.08 | 42.764 | 334.789 | 54.98 | 11.22 | 20.11 | 20.12 | 4278.7 | 60.62 | 25.03 | 24.45 |  | 43 | 69.882 | 45 | 79.89 | 119.94 | 29.09 | 31.22 |  | 30.09 | 4285 | 35.5 | 27.84 | 78 | 31 | 40.784 |  | 9.41 | 0.66 | -17.97
| 21 | 713 | 24 | 23 | 1 | 21 | 14.26 | 11.403 | 99.408 | 6.82 |  | 2.471 | 3.37 | 49.39 | 52.76 | 104.84 | 532.07 | 4.44 | 336.093 | 23.98 | 0.396 | 32.07 | 44.312 | 334.395 | 55.33 | 11.24 | 20.11 | 20.11 | 4309.7 | 60.69 | 24.9 | 24.44 |  | 43 | 69.927 | 45 | 79.85 | 119.73 | 29.09 | 31.2 |  | 30.05 | 4304.5 | 40 | 28.24 | 78 | 31 | 45.489 |  | 10.2 | 0.25 | -12.5
| 21 | 714 | 24 | 24 | 2 | 21 | 13.631 | 11.4 | 99.408 | 6.5 |  | 2.417 | 3.38 | 49.43 | 52.81 | 99.26 | 536.51 | 4.48 | 338.307 | 23.99 | 0.506 | 32.07 | 26.617 | 333.27 | 55.65 | 10.06 | 20.12 | 20.12 | 3894.5 | 60.72 | 24.68 | 24.44 |  | 43 | 69.943 | 45 | 79.98 | 119.92 | 29.09 | 31.17 |  | 30.02 | 4129.5 | 31.5 | 18.43 | 78 | 31 | 16.862 |  | 0 | 0.82 | 0
| 21 | 715 | 24 | 25 | 3 | 21 | 21.053 | 11.402 | 99.408 | 4.28 |  | 2.249 | 3.39 | 49.49 | 52.88 | 98.92 | 533.43 | 2.41 | 338.859 | 23.98 | 0.325 | 32.06 | 18.256 | 327.603 | 55.93 | 8.75 | 20.1 | 20.11 | 3371.5 | 60.78 | 24.79 | 24.43 |  | 43 | 69.939 | 45 | 79.91 | 120.17 | 29.09 | 31.14 |  | 29.99 | 3601.5 | 30 | 18.82 | 78 | 31 | 11.765 |  | 0.39 | 0 | 0
| 21 | 716 | 24 | 26 | 4 | 21 | 22.492 | 11.404 | 99.407 | 4.48 |  | 2.183 | 3.04 | 49.56 | 52.6 | 99.23 | 521.55 | 0.54 | 339.173 | 23.99 | 0.207 | 32.06 | 15.07 | 318.965 | 56.22 | 7.43 | 20.1 | 20.1 | 2858.3 | 60.86 | 24.84 | 24.43 |  | 43 | 69.951 | 45 | 79.82 | 120.02 | 29.07 | 31.1 |  | 29.95 | 3078 | 27 | 18.43 | 78 | 31 | 12.549 |  | 0 | 0 | 0
| 21 | 717 | 24 | 27 | 5 | 21 | 22.495 | 11.407 | 99.407 | 7.73 |  | 2.198 | 2.73 | 49.62 | 52.35 | 99.33 | 508.72 | 0.07 | 339.165 | 23.99 | 0.18 | 32.04 | 15.068 | 309.268 | 56.45 | 6.12 | 20.1 | 20.1 | 2358.8 | 60.86 | 24.77 | 24.44 |  | 43 | 69.939 | 45 | 79.77 | 119.99 | 29.04 | 31.06 |  | 29.91 | 2571.75 | 24.5 | 18.43 | 78 | 31 | 14.51 |  | 0 | 0 | 0
| 21 | 718 | 24 | 28 | 6 | 21 | 21.922 | 11.41 | 99.407 | 8.06 |  | 2.207 | 2.42 | 49.67 | 52.09 | 99.2 | 496.72 | 0.01 | 338.943 | 23.99 | 0.165 | 32.03 | 16.028 | 289.898 | 56.61 | 4.96 | 20.09 | 20.09 | 1916.7 | 60.82 | 24.7 | 24.43 |  | 43 | 69.917 | 45 | 79.74 | 119.94 | 29 | 31.03 |  | 29.87 | 2100.75 | 21.5 | 18.82 | 78 | 31 | 15.686 |  | 0.39 | 0 | 0
| 21 | 719 | 24 | 29 | 7 | 21 | 15.163 | 11.406 | 99.407 | 4.94 |  | 2.176 | 2.18 | 49.75 | 51.93 | 99.63 | 487.15 | 0.32 | 339.03 | 24 | 0.173 | 32.02 | 17.426 | 249.57 | 56.76 | 3.89 | 20.09 | 20.1 | 1510.9 | 60.93 | 24.61 | 24.43 |  | 43 | 69.885 | 45 | 79.89 | 120.27 | 28.96 | 30.99 |  | 29.85 | 1681.25 | 20.5 | 18.43 | 78 | 31 | 17.255 |  | 0.39 | 0.12 | 2.34
| 21 | 720 | 24 | 30 | 8 | 21 | 14.882 | 11.407 | 99.407 | 2.52 |  | 2.121 | 2.01 | 49.79 | 51.8 | 99.83 | 479.81 | 0.57 | 338.998 | 24 | 0.188 | 32 | 19.835 | 201.773 | 56.87 | 2.97 | 20.08 | 20.09 | 1157 | 61.09 | 24.53 | 24.42 |  | 43 | 69.851 | 45 | 80.12 | 120.15 | 28.94 | 30.95 |  | 29.84 | 1303 | 18 | 18.43 | 78 | 31 | 20.392 |  | 0.39 | 0.02 | 4.69
| 1 | 721 | 25 | 1 | 1 | 1 | 14.588 | 11.406 | 99.407 | 2.26 |  | 2.117 | 1.91 | 49.8 | 51.71 | 99.54 | 474.15 | 0.62 | 339.059 | 24.01 | 0.177 | 31.99 | 22.468 | 162.875 | 56.91 | 2.32 | 20.09 | 20.09 | 898.3 | 61.29 | 24.66 | 24.43 |  | 43 | 69.841 | 45 | 80.27 | 120.01 | 28.92 | 30.92 |  | 29.83 | 993.75 | 18 | 18.43 | 78 | 31 | 21.96 |  | 0 | 0.9 | 2.34
| 1 | 722 | 25 | 2 | 2 | 1 | 13.907 | 11.408 | 99.407 | 3.98 |  | 2.175 | 1.82 | 49.8 | 51.63 | 99.57 | 469.45 | 0.61 | 338.985 | 24 | 0.142 | 31.98 | 28.683 | 138.437 | 56.84 | 2.07 | 20.08 | 20.07 | 791.1 | 61.49 | 24.94 | 24.42 |  | 43 | 69.777 | 45 | 79.83 | 119.83 | 28.89 | 30.89 |  | 29.82 | 818.75 | 16 | 19.22 | 78 | 31 | 30.588 |  | 0.78 | 0.92 | 0
| 1 | 723 | 25 | 3 | 3 | 1 | 14.234 | 11.408 | 99.407 | 6.32 |  | 2.269 | 1.75 | 49.8 | 51.55 | 99.59 | 465.46 | 0.66 | 338.872 | 24 | 0.136 | 31.95 | 35.601 | 128.034 | 56.71 | 2.11 | 20.06 | 20.06 | 799.7 | 61.64 | 25.23 | 24.42 |  | 43 | 69.752 | 45 | 79.73 | 120.11 | 28.87 | 30.86 |  | 29.8 | 785.75 | 14 | 19.61 | 78 | 31 | 38.039 |  | 1.18 | 0.78 | -3.13
| 1 | 724 | 25 | 4 | 4 | 1 | 14.646 | 11.408 | 99.408 | 7.11 |  | 2.339 | 1.61 | 49.81 | 51.42 | 99.66 | 462.03 | 0.75 | 338.626 | 24.01 | 0.15 | 31.95 | 37.974 | 125.43 | 56.53 | 2.17 | 20.07 | 20.07 | 824.6 | 61.74 | 25.14 | 24.43 |  | 43 | 69.7 | 45 | 79.93 | 119.93 | 28.86 | 30.84 |  | 29.8 | 812.5 | 15 | 19.61 | 78 | 31 | 38.823 |  | 1.18 | 0.12 | 2.34
| 1 | 725 | 25 | 5 | 5 | 1 | 14.432 | 11.404 | 99.407 | 7.1 |  | 2.384 | 1.56 | 49.79 | 51.35 | 99.66 | 458.71 | 0.8 | 338.618 | 24 | 0.164 | 31.93 | 38.295 | 126.225 | 56.24 | 2.23 | 20.08 | 20.07 | 848.8 | 61.81 | 25.11 | 24.45 |  | 43 | 69.66 | 45 | 80.16 | 119.6 | 28.85 | 30.82 |  | 29.81 | 839 | 16 | 19.61 | 78 | 31 | 37.646 |  | 1.18 | 0.08 | 5.47
| 1 | 726 | 25 | 6 | 6 | 1 | 14.21 | 11.409 | 99.408 | 6.79 |  | 2.394 | 1.5 | 49.8 | 51.3 | 99.64 | 455.62 | 0.81 | 338.457 | 24 | 0.188 | 31.92 | 37.136 | 128.25 | 55.76 | 2.22 | 20.07 | 20.07 | 850 | 61.81 | 24.94 | 24.49 |  | 43 | 69.645 | 45 | 80.12 | 119.54 | 28.85 | 30.81 |  | 29.82 | 853.75 | 17 | 19.22 | 78 | 31 | 35.686 |  | 1.18 | 0.86 | 0.78
| 1 | 727 | 25 | 7 | 7 | 1 | 14.252 | 11.408 | 99.407 | 6.63 |  | 2.384 | 1.48 | 49.76 | 51.24 | 99.64 | 452.67 | 0.82 | 338.462 | 24 | 0.21 | 31.92 | 36.58 | 129.146 | 55.03 | 2.18 | 20.07 | 20.06 | 835.2 | 61.79 | 24.92 | 24.51 |  | 43 | 69.641 | 45 | 80.09 | 119.86 | 28.84 | 30.81 |  | 29.85 | 842.75 | 16.5 | 19.22 | 78 | 31 | 35.294 |  | 1.18 | 0.8 | -1.56
| 12 | 728 | 25 | 8 | 1 | 12 | 14.399 | 11.406 | 99.408 | 6.75 |  | 2.357 | 1.46 | 49.71 | 51.17 | 99.64 | 449.79 | 0.79 | 338.543 | 23.99 | 0.214 | 31.91 | 36.901 | 129.491 | 54.13 | 2.15 | 20.07 | 20.06 | 822.3 | 61.74 | 25.02 | 24.51 |  | 43 | 69.63 | 45 | 80.1 | 119.79 | 28.84 | 30.81 |  | 29.89 | 828 | 15 | 19.22 | 78 | 31 | 35.686 |  | 1.18 | 0.49 | -4.69
| 12 | 729 | 25 | 9 | 2 | 12 | 15.265 | 11.405 | 99.408 | 7.1 |  | 2.459 | 1.47 | 49.66 | 51.13 | 102.32 | 446.86 | 0.83 | 337.59 | 23.99 | 0.345 | 31.9 | 66.339 | 133.26 | 53.19 | 3.02 | 20.06 | 20.05 | 1106.2 | 61.71 | 26.09 | 24.51 |  | 43 | 69.632 | 45 | 79.78 | 119.6 | 28.84 | 30.79 |  | 29.93 | 960 | -9 | 29.41 | 78 | 31 | 79.999 |  | 10.98 | 0 | 0
| 12 | 730 | 25 | 10 | 3 | 12 | 15.078 | 11.404 | 99.408 | 8.55 |  | 2.662 | 1.46 | 49.59 | 51.05 | 104.68 | 447.11 | 1.77 | 336.719 | 23.98 | 0.334 | 31.91 | 81.349 | 157.612 | 52.24 | 4.25 | 20.07 | 20.05 | 1584.1 | 61.7 | 25.61 | 24.51 |  | 43 | 69.593 | 45 | 79.85 | 119.97 | 28.84 | 30.78 |  | 29.96 | 1383.5 | -9 | 32.16 | 78 | 31 | 90.195 |  | 13.73 | 0.02 | 3.13
| 12 | 731 | 25 | 11 | 4 | 12 | 14.347 | 11.404 | 99.406 | 10.07 |  | 2.902 | 1.67 | 49.55 | 51.22 | 104.64 | 453.01 | 3.54 | 336.451 | 23.99 | 0.314 | 31.93 | 76.296 | 234.035 | 51.12 | 6.26 | 20.07 | 20.05 | 2382.5 | 61.69 | 25.1 | 24.51 |  | 43 | 69.613 | 45 | 80.06 | 119.79 | 28.87 | 30.76 |  | 30 | 2080.25 | 23 | 28.63 | 78 | 31 | 78.43 |  | 10.2 | 0.8 | 2.34
| 12 | 732 | 25 | 12 | 5 | 12 | 14.071 | 11.402 | 99.406 | 11.5 |  | 3.051 | 1.99 | 49.5 | 51.48 | 105.05 | 460.04 | 4.3 | 335.941 | 23.98 | 0.304 | 31.94 | 68.222 | 281.191 | 50.02 | 7.4 | 20.05 | 20.05 | 2819 | 61.7 | 25.07 | 24.49 |  | 43 | 69.588 | 45 | 79.78 | 119.95 | 28.9 | 30.78 |  | 30.02 | 2629.5 | 27.5 | 29.02 | 78 | 31 | 63.528 |  | 10.59 | 0.88 | 3.91
| 12 | 733 | 25 | 13 | 6 | 12 | 14.202 | 11.402 | 99.406 | 12.46 |  | 3.046 | 2.28 | 49.44 | 51.72 | 104.98 | 466.58 | 4.92 | 336.059 | 23.98 | 0.312 | 31.94 | 60.104 | 305.714 | 50.11 | 8.25 | 20.06 | 20.05 | 3146.4 | 61.71 | 25.03 | 24.5 |  | 43 | 69.606 | 45 | 79.8 | 119.78 | 28.92 | 30.81 |  | 30.04 | 3016.25 | 30 | 28.24 | 78 | 31 | 54.901 |  | 10.2 | 0.8 | -2.34
| 12 | 734 | 25 | 14 | 7 | 12 | 14.03 | 11.405 | 99.406 | 12.34 |  | 3.03 | 2.5 | 49.43 | 51.93 | 109.42 | 473.3 | 5.06 | 334.976 | 23.98 | 0.21 | 31.96 | 62.685 | 318.261 | 51.17 | 9.46 | 20.06 | 20.05 | 3601.5 | 61.53 | 25.07 | 24.5 |  | 43 | 69.603 | 45 | 79.92 | 119.66 | 28.94 | 30.86 |  | 30.06 | 3362.5 | 29 | 31.37 | 78 | 31 | 64.313 |  | 13.33 | 0.9 | -2.34
| 12 | 735 | 25 | 15 | 8 | 12 | 14.259 | 11.401 | 99.406 | 12.76 |  | 3.065 | 2.67 | 49.41 | 52.07 | 110.48 | 482.47 | 5.77 | 334.552 | 23.98 | 0.217 | 31.98 | 64.045 | 326.468 | 52.03 | 10.37 | 20.05 | 20.04 | 3957.2 | 61.3 | 25.03 | 24.48 |  | 43 | 69.64 | 45 | 80.04 | 120.12 | 28.96 | 30.9 |  | 30.08 | 3795.25 | 30.5 | 32.16 | 78 | 31 | 64.705 |  | 14.12 | 0.64 | -9.38
| 2 | 736 | 25 | 16 | 1 | 2 | 14.131 | 11.403 | 99.406 | 13.18 |  | 3.048 | 2.92 | 49.39 | 52.31 | 110.8 | 493.4 | 6.38 | 334.312 | 23.98 | 0.192 | 31.97 | 62.907 | 332.907 | 52.61 | 11.21 | 20.05 | 20.04 | 4258.8 | 60.98 | 25.12 | 24.46 |  | 43 | 69.67 | 45 | 80.15 | 120.29 | 28.99 | 30.95 |  | 30.1 | 4125 | 31 | 32.16 | 78 | 31 | 60.391 |  | 13.73 | 0.84 | -11.72
| 2 | 737 | 25 | 17 | 2 | 2 | 14.174 | 11.403 | 99.406 | 12.4 |  | 2.917 | 3.12 | 49.39 | 52.5 | 103.58 | 504.26 | 6.54 | 335.777 | 23.98 | 0.36 | 31.98 | 52.363 | 336.97 | 53.09 | 11.35 | 20.05 | 20.05 | 4346.1 | 60.66 | 24.93 | 24.46 |  | 43 | 69.686 | 45 | 80.01 | 119.99 | 29.03 | 31 |  | 30.14 | 4350 | 37 | 27.84 | 78 | 31 | 47.842 |  | 9.41 | 0.84 | -18.75
| 2 | 738 | 25 | 18 | 3 | 2 | 14.129 | 11.404 | 99.406 | 10.27 |  | 2.732 | 3.37 | 49.4 | 52.76 | 103.44 | 511.33 | 5.59 | 336.236 | 23.99 | 0.352 | 31.97 | 45.338 | 337.92 | 53.55 | 11.29 | 20.04 | 20.05 | 4307.1 | 60.51 | 25.04 | 24.46 |  | 43 | 69.735 | 45 | 79.79 | 119.93 | 29.05 | 31.03 |  | 30.17 | 4329.5 | 37 | 27.45 | 78 | 31 | 40.391 |  | 9.02 | 0.82 | -18.75
| 2 | 739 | 25 | 19 | 4 | 2 | 14.379 | 11.401 | 99.406 | 8.4 |  | 2.583 | 3.39 | 49.39 | 52.78 | 104.59 | 516.44 | 4.59 | 336.056 | 23.99 | 0.322 | 32 | 43.829 | 337.275 | 53.97 | 11.21 | 20.04 | 20.04 | 4290.1 | 60.53 | 24.95 | 24.46 |  | 43 | 69.774 | 45 | 80.06 | 120.63 | 29.07 | 31.05 |  | 30.19 | 4295.25 | 35.5 | 27.84 | 78 | 31 | 41.96 |  | 9.8 | 0.04 | -12.5
| 2 | 740 | 25 | 20 | 5 | 2 | 14.061 | 11.404 | 99.406 | 7.62 |  | 2.528 | 3.36 | 49.39 | 52.75 | 104.98 | 521.38 | 4.47 | 335.864 | 23.99 | 0.309 | 32 | 44.838 | 336.56 | 54.41 | 11.3 | 20.03 | 20.03 | 4320.8 | 60.55 | 24.98 | 24.44 |  | 43 | 69.808 | 45 | 79.92 | 119.71 | 29.08 | 31.07 |  | 30.2 | 4304.5 | 35.5 | 28.24 | 78 | 31 | 44.705 |  | 9.8 | 0.66 | -14.84
| 2 | 741 | 25 | 21 | 6 | 2 | 14.122 | 11.408 | 99.406 | 7.24 |  | 2.505 | 3.36 | 49.39 | 52.75 | 104.17 | 521.38 | 4.67 | 336.141 | 23.99 | 0.342 | 32 | 43.835 | 335.959 | 54.41 | 11.25 | 20.03 | 20.03 | 4316.9 | 60.55 | 24.88 | 24.44 |  | 43 | 69.842 | 45 | 80 | 119.57 | 29.09 | 31.07 |  | 30.17 | 4329.5 | 37 | 27.45 | 78 | 31 | 42.744 |  | 9.41 | 0.82 | -17.97
| 2 | 742 | 25 | 22 | 7 | 2 | 14.262 | 11.405 | 99.406 | 6.93 |  | 2.468 | 3.33 | 49.4 | 52.73 | 104.02 | 526.5 | 4.57 | 336.411 | 24 | 0.347 | 32 | 42.432 | 335.277 | 54.81 | 11.26 | 20.04 | 20.04 | 4286 | 60.6 | 25.1 | 24.44 |  | 43 | 69.863 | 45 | 79.83 | 120.15 | 29.1 | 31.07 |  | 30.15 | 4300 | 37 | 27.45 | 78 | 31 | 40.784 |  | 9.02 | 0.27 | -14.06
| 21 | 743 | 25 | 23 | 1 | 21 | 14.056 | 11.405 | 99.406 | 6.76 |  | 2.456 | 3.4 | 49.45 | 52.85 | 103.11 | 534.6 | 4.32 | 336.771 | 24.01 | 0.443 | 32 | 41.661 | 334.932 | 55.52 | 11.12 | 20.02 | 20.02 | 4265.6 | 60.84 | 24.9 | 24.41 |  | 43 | 69.886 | 45 | 80 | 119.82 | 29.1 | 31.05 |  | 30.1 | 4285 | 41.5 | 28.24 | 78 | 31 | 43.529 |  | 9.8 | 0.68 | -15.63
| 21 | 744 | 25 | 24 | 2 | 21 | 13.731 | 11.403 | 99.406 | 6.35 |  | 2.402 | 3.4 | 49.45 | 52.85 | 99.34 | 534.6 | 4.22 | 338.475 | 24.01 | 0.499 | 32 | 26.605 | 333.236 | 55.52 | 9.99 | 20.02 | 20.02 | 3857.5 | 60.84 | 24.73 | 24.41 |  | 43 | 69.893 | 45 | 80.04 | 120.04 | 29.1 | 31.03 |  | 30.06 | 4071 | 31.5 | 18.43 | 78 | 31 | 17.255 |  | 0.39 | 0.74 | 0
| 21 | 745 | 25 | 25 | 3 | 21 | 22.442 | 11.401 | 99.405 | 4.11 |  | 2.224 | 3.35 | 49.51 | 52.86 | 98.93 | 536.59 | 2.22 | 338.997 | 24.02 | 0.32 | 32.02 | 17.636 | 327.175 | 55.8 | 8.68 | 20.02 | 20.02 | 3334.2 | 60.92 | 24.87 | 24.42 |  | 43 | 69.921 | 45 | 80.08 | 119.84 | 29.1 | 31.01 |  | 30.03 | 3553.75 | 29.5 | 18.04 | 78 | 31 | 12.549 |  | 0 | 0 | 0
| 21 | 746 | 25 | 26 | 4 | 21 | 22.493 | 11.398 | 99.406 | 4.74 |  | 2.181 | 3.26 | 49.56 | 52.82 | 99.4 | 527.03 | 0.52 | 339.139 | 24.01 | 0.179 | 32.01 | 15.351 | 318.08 | 56.09 | 7.33 | 20.01 | 20.01 | 2821.9 | 60.99 | 24.8 | 24.43 |  | 43 | 69.889 | 45 | 80 | 120.2 | 29.09 | 30.99 |  | 30 | 3040.5 | 27 | 18.82 | 78 | 31 | 13.725 |  | 0.39 | 0 | 0
| 21 | 747 | 25 | 27 | 5 | 21 | 22.495 | 11.402 | 99.406 | 7.94 |  | 2.175 | 2.9 | 49.59 | 52.5 | 99.41 | 514.09 | 0.07 | 339.223 | 24.02 | 0.162 | 32.01 | 15.146 | 309.01 | 56.35 | 6.01 | 20.01 | 20.02 | 2323.2 | 61.01 | 24.72 | 24.44 |  | 43 | 69.853 | 45 | 79.92 | 120.12 | 29.07 | 30.95 |  | 29.97 | 2533.5 | 24.5 | 18.82 | 78 | 31 | 13.333 |  | 0.39 | 0 | 0
| 21 | 748 | 25 | 28 | 6 | 21 | 20.297 | 11.402 | 99.405 | 7.87 |  | 2.198 | 2.59 | 49.65 | 52.24 | 99.49 | 501.61 | 0.02 | 339.063 | 24.02 | 0.172 | 31.99 | 15.98 | 286.973 | 56.56 | 4.89 | 20 | 20.01 | 1888 | 60.96 | 24.71 | 24.44 |  | 43 | 69.84 | 45 | 79.73 | 120.46 | 29.02 | 30.91 |  | 29.95 | 2070.25 | 21.5 | 18.82 | 78 | 31 | 14.902 |  | 0.39 | 0.02 | 0
| 21 | 749 | 25 | 29 | 7 | 21 | 14.896 | 11.404 | 99.406 | 4.71 |  | 2.19 | 2.26 | 49.69 | 51.95 | 99.62 | 490.94 | 0.42 | 338.861 | 24.03 | 0.157 | 31.97 | 18.18 | 244.177 | 56.73 | 3.85 | 20 | 20.01 | 1493.7 | 60.99 | 24.62 | 24.44 |  | 43 | 69.782 | 45 | 79.73 | 120.36 | 28.98 | 30.88 |  | 29.93 | 1657.75 | 21 | 18.82 | 78 | 31 | 18.039 |  | 0.78 | 0.45 | 3.13
| 21 | 750 | 25 | 30 | 8 | 21 | 15.128 | 11.402 | 99.406 | 2.58 |  | 2.145 | 2.1 | 49.73 | 51.82 | 99.78 | 482.85 | 0.63 | 338.937 | 24.03 | 0.167 | 31.95 | 20.081 | 201.248 | 56.86 | 2.94 | 19.99 | 20 | 1144.2 | 61.14 | 24.57 | 24.45 |  | 43 | 69.765 | 45 | 79.74 | 119.74 | 28.95 | 30.85 |  | 29.91 | 1285.75 | 20 | 18.82 | 78 | 31 | 18.823 |  | 0.39 | 0 | 5.47
| 1 | 751 | 26 | 1 | 1 | 1 | 14.281 | 11.401 | 99.406 | 2.43 |  | 2.158 | 1.99 | 49.74 | 51.74 | 99.52 | 476.85 | 0.65 | 339.044 | 24.04 | 0.191 | 31.93 | 22.649 | 160.73 | 56.94 | 2.33 | 19.99 | 19.99 | 907.7 | 61.28 | 24.48 | 24.5 |  | 43 | 69.687 | 45 | 79.93 | 119.87 | 28.93 | 30.82 |  | 29.9 | 1013.25 | 16 | 18.04 | 78 | 31 | 23.137 |  | 0 | 0.92 | 2.34
| 1 | 752 | 26 | 2 | 2 | 1 | 13.862 | 11.4 | 99.406 | 4.37 |  | 2.189 | 1.93 | 49.73 | 51.66 | 99.54 | 471.83 | 0.65 | 339.011 | 24.03 | 0.159 | 31.93 | 27.586 | 136.838 | 56.91 | 1.93 | 19.98 | 19.98 | 741.1 | 61.36 | 24.84 | 24.54 |  | 43 | 69.656 | 45 | 80.13 | 120.08 | 28.91 | 30.79 |  | 29.89 | 789 | 17 | 18.82 | 78 | 31 | 26.274 |  | 0.78 | 0.92 | 0
| 1 | 753 | 26 | 3 | 3 | 1 | 14.198 | 11.403 | 99.406 | 7.03 |  | 2.291 | 1.79 | 49.74 | 51.53 | 99.62 | 467.28 | 0.62 | 339.001 | 24.02 | 0.147 | 31.91 | 34.77 | 129.196 | 56.81 | 1.94 | 19.97 | 19.97 | 733.4 | 61.44 | 25.28 | 24.56 |  | 43 | 69.613 | 45 | 79.85 | 120.07 | 28.89 | 30.77 |  | 29.88 | 726.5 | 14 | 19.22 | 78 | 31 | 38.039 |  | 1.18 | 0.8 | -3.13
| 1 | 754 | 26 | 4 | 4 | 1 | 14.636 | 11.406 | 99.406 | 8.51 |  | 2.381 | 1.66 | 49.73 | 51.39 | 99.58 | 463.49 | 0.68 | 338.986 | 24.02 | 0.159 | 31.9 | 38.439 | 126.259 | 56.65 | 2.01 | 19.97 | 19.96 | 764.6 | 61.53 | 25.13 | 24.58 |  | 43 | 69.548 | 45 | 80.12 | 120.1 | 28.88 | 30.76 |  | 29.85 | 750 | 14.5 | 19.22 | 78 | 31 | 39.607 |  | 1.18 | 0.29 | 1.56
| 1 | 755 | 26 | 5 | 5 | 1 | 14.464 | 11.404 | 99.406 | 8.71 |  | 2.415 | 1.54 | 49.76 | 51.29 | 99.58 | 459.96 | 0.72 | 338.96 | 24.03 | 0.177 | 31.9 | 38.843 | 126.459 | 56.43 | 2.09 | 19.97 | 19.98 | 793.5 | 61.57 | 25.1 | 24.58 |  | 43 | 69.509 | 45 | 79.95 | 120.07 | 28.86 | 30.76 |  | 29.84 | 782 | 15 | 19.22 | 78 | 31 | 38.431 |  | 1.18 | 0.1 | 3.91
| 1 | 756 | 26 | 6 | 6 | 1 | 14.221 | 11.402 | 99.406 | 8.39 |  | 2.412 | 1.53 | 49.73 | 51.26 | 99.62 | 456.64 | 0.76 | 338.973 | 24.02 | 0.186 | 31.88 | 38.345 | 128.042 | 56.16 | 2.12 | 19.97 | 19.97 | 807.2 | 61.61 | 25.04 | 24.57 |  | 43 | 69.475 | 45 | 79.78 | 119.87 | 28.86 | 30.78 |  | 29.85 | 802.25 | 15 | 19.22 | 78 | 31 | 37.254 |  | 1.18 | 0.84 | -0.78
| 1 | 757 | 26 | 7 | 7 | 1 | 14.398 | 11.404 | 99.406 | 8.06 |  | 2.393 | 1.52 | 49.68 | 51.2 | 99.56 | 453.42 | 0.76 | 339.047 | 24.01 | 0.208 | 31.86 | 37.171 | 129.356 | 55.68 | 2.07 | 19.96 | 19.96 | 795.7 | 61.63 | 24.89 | 24.55 |  | 43 | 69.461 | 45 | 80.02 | 119.35 | 28.84 | 30.83 |  | 29.88 | 808.5 | 16 | 19.22 | 78 | 31 | 35.686 |  | 0.78 | 0.61 | -3.91
| 12 | 758 | 26 | 8 | 1 | 12 | 14.39 | 11.405 | 99.405 | 8.08 |  | 2.365 | 1.49 | 49.65 | 51.14 | 99.57 | 450.32 | 0.75 | 338.955 | 24.01 | 0.197 | 31.87 | 36.794 | 129.794 | 54.93 | 2.05 | 19.97 | 19.96 | 781.3 | 61.63 | 25.02 | 24.54 |  | 43 | 69.451 | 45 | 80.1 | 119.38 | 28.84 | 30.87 |  | 29.91 | 786.5 | 15 | 19.22 | 78 | 31 | 35.294 |  | 0.78 | 0.49 | 0
| 12 | 759 | 26 | 9 | 2 | 12 | 15.119 | 11.408 | 99.406 | 8.21 |  | 2.46 | 1.45 | 49.6 | 51.05 | 102.11 | 447.32 | 0.8 | 337.959 | 24.01 | 0.312 | 31.85 | 64.092 | 132.53 | 53.98 | 2.95 | 19.97 | 19.95 | 1070 | 61.61 | 26.31 | 24.54 |  | 43 | 69.445 | 45 | 80.04 | 119.55 | 28.84 | 30.9 |  | 29.96 | 857.75 | -9.5 | 29.8 | 78 | 31 | 78.43 |  | 11.37 | 0.02 | 0
| 12 | 760 | 26 | 10 | 3 | 12 | 14.967 | 11.405 | 99.406 | 9.36 |  | 2.679 | 1.43 | 49.52 | 50.95 | 104.76 | 444.9 | 1.89 | 337.032 | 24 | 0.322 | 31.84 | 81.894 | 156.614 | 52.99 | 4.36 | 19.94 | 19.95 | 1621 | 61.62 | 25.71 | 24.51 |  | 43 | 69.424 | 45 | 79.9 | 120.05 | 28.84 | 30.93 |  | 30.02 | 1339 | 5.5 | 32.55 | 78 | 31 | 91.371 |  | 14.12 | 0.02 | 3.13
| 12 | 761 | 26 | 11 | 4 | 12 | 14.265 | 11.407 | 99.406 | 10.49 |  | 2.924 | 1.51 | 49.49 | 51 | 107.33 | 448.54 | 3.29 | 336.208 | 24 | 0.253 | 31.86 | 82.274 | 227.984 | 51.76 | 6.32 | 19.96 | 19.95 | 2386.2 | 61.66 | 25.27 | 24.52 |  | 43 | 69.416 | 45 | 80.12 | 119.73 | 28.87 | 30.95 |  | 30.07 | 2055.25 | 19.5 | 31.76 | 78 | 31 | 81.959 |  | 13.73 | 0.08 | 9.38
| 12 | 762 | 26 | 12 | 5 | 12 | 14.08 | 11.405 | 99.406 | 11.97 |  | 3.059 | 1.79 | 49.42 | 51.21 | 103.41 | 456.11 | 4.53 | 336.661 | 23.99 | 0.349 | 31.86 | 66.421 | 279.737 | 50.44 | 7.31 | 19.95 | 19.94 | 2791.1 | 61.69 | 25.02 | 24.51 |  | 43 | 69.42 | 45 | 80 | 119.76 | 28.89 | 30.98 |  | 30.12 | 2670.25 | 28.5 | 27.06 | 78 | 31 | 54.117 |  | 8.63 | 0.86 | 0.78
| 12 | 763 | 26 | 13 | 6 | 12 | 14.309 | 11.408 | 99.406 | 12.73 |  | 3.035 | 2.13 | 49.37 | 51.51 | 107.84 | 463.38 | 4.68 | 335.733 | 23.99 | 0.225 | 31.9 | 62.325 | 304.427 | 49.55 | 8.3 | 19.95 | 19.93 | 3151.4 | 61.71 | 25.14 | 24.5 |  | 43 | 69.46 | 45 | 79.85 | 119.87 | 28.92 | 31.02 |  | 30.16 | 2954.5 | 28 | 30.98 | 78 | 31 | 55.293 |  | 12.55 | 0.06 | 5.47
| 12 | 764 | 26 | 14 | 7 | 12 | 14.108 | 11.411 | 99.406 | 13.1 |  | 3.069 | 2.4 | 49.36 | 51.75 | 110.44 | 469.25 | 5.22 | 335.184 | 24 | 0.179 | 31.93 | 65.606 | 318.315 | 50.42 | 9.58 | 19.95 | 19.94 | 3638.9 | 61.72 | 25.15 | 24.51 |  | 43 | 69.478 | 45 | 79.97 | 120.11 | 28.94 | 31.07 |  | 30.19 | 3439.75 | 28.5 | 32.16 | 78 | 31 | 66.273 |  | 13.73 | 0.86 | -4.69
| 12 | 765 | 26 | 15 | 8 | 12 | 14.383 | 11.408 | 99.406 | 13.32 |  | 3.083 | 2.55 | 49.33 | 51.88 | 109.73 | 478.38 | 6.21 | 335.062 | 24 | 0.201 | 31.93 | 63.472 | 327.141 | 51.51 | 10.49 | 19.94 | 19.94 | 3987 | 61.42 | 25.12 | 24.5 |  | 43 | 69.505 | 45 | 79.77 | 120.01 | 28.97 | 31.11 |  | 30.22 | 3853.75 | 30 | 31.37 | 78 | 31 | 59.215 |  | 12.94 | 0.27 | -6.25
| 2 | 766 | 26 | 16 | 1 | 2 | 14.231 | 11.405 | 99.406 | 13.4 |  | 3.046 | 2.75 | 49.31 | 52.06 | 110.22 | 488.95 | 6.46 | 334.922 | 23.99 | 0.212 | 31.93 | 62.742 | 333.67 | 52.26 | 11.23 | 19.94 | 19.93 | 4294.4 | 61.12 | 24.97 | 24.48 |  | 43 | 69.569 | 45 | 80.05 | 120.15 | 29 | 31.14 |  | 30.24 | 4175.75 | 31.5 | 31.37 | 78 | 31 | 63.136 |  | 12.94 | 0.66 | -14.06
| 2 | 767 | 26 | 17 | 2 | 2 | 14.269 | 11.409 | 99.406 | 12.51 |  | 2.912 | 3.04 | 49.3 | 52.33 | 104.35 | 500.21 | 6.57 | 336.247 | 24 | 0.359 | 31.95 | 52.402 | 337.411 | 52.82 | 11.41 | 19.94 | 19.94 | 4365.9 | 60.74 | 24.96 | 24.47 |  | 43 | 69.591 | 45 | 80.18 | 119.93 | 29.04 | 31.18 |  | 30.26 | 4375 | 37 | 27.84 | 78 | 31 | 47.842 |  | 9.41 | 0.12 | -14.06
| 2 | 768 | 26 | 18 | 3 | 2 | 14.146 | 11.404 | 99.405 | 10.26 |  | 2.723 | 3.21 | 49.3 | 52.52 | 103.72 | 509.25 | 5.69 | 336.711 | 24 | 0.347 | 31.96 | 45.381 | 337.91 | 53.28 | 11.24 | 19.94 | 19.94 | 4325.8 | 60.5 | 24.82 | 24.47 |  | 43 | 69.628 | 45 | 79.96 | 119.72 | 29.07 | 31.2 |  | 30.26 | 4339.75 | 37 | 27.45 | 78 | 31 | 39.999 |  | 9.02 | 0.86 | -18.75
| 2 | 769 | 26 | 19 | 4 | 2 | 14.273 | 11.399 | 99.406 | 8.4 |  | 2.573 | 3.42 | 49.29 | 52.71 | 104.28 | 515 | 4.52 | 336.896 | 24.01 | 0.327 | 31.98 | 42.916 | 337.39 | 53.73 | 11.11 | 19.94 | 19.94 | 4284.2 | 60.49 | 24.76 | 24.45 |  | 43 | 69.668 | 45 | 79.98 | 120.11 | 29.09 | 31.22 |  | 30.25 | 4300 | 36 | 27.84 | 78 | 31 | 39.999 |  | 9.41 | 0.39 | -14.06
| 2 | 770 | 26 | 20 | 5 | 2 | 14.19 | 11.401 | 99.406 | 7.56 |  | 2.52 | 3.33 | 49.29 | 52.61 | 105.45 | 519.75 | 4.32 | 336.748 | 24.01 | 0.306 | 31.97 | 44.81 | 336.656 | 54.16 | 11.13 | 19.93 | 19.94 | 4316.1 | 60.56 | 24.62 | 24.43 |  | 43 | 69.71 | 45 | 80.12 | 120.21 | 29.1 | 31.22 |  | 30.24 | 4304.5 | 35.5 | 28.24 | 78 | 31 | 45.489 |  | 10.2 | 0.8 | -17.19
| 2 | 771 | 26 | 21 | 6 | 2 | 14.183 | 11.403 | 99.406 | 7.27 |  | 2.507 | 3.3 | 49.3 | 52.6 | 104.38 | 524.76 | 4.66 | 337.077 | 24.01 | 0.35 | 31.97 | 43.942 | 336.384 | 54.56 | 11.18 | 19.93 | 19.93 | 4323.4 | 60.64 | 24.7 | 24.46 |  | 43 | 69.72 | 45 | 80.12 | 119.7 | 29.1 | 31.22 |  | 30.21 | 4339.75 | 37 | 27.45 | 78 | 31 | 44.705 |  | 9.41 | 0.76 | -18.75
| 2 | 772 | 26 | 22 | 7 | 2 | 14.128 | 11.404 | 99.406 | 6.98 |  | 2.477 | 3.46 | 49.31 | 52.78 | 104.24 | 529.56 | 4.6 | 337.019 | 24.02 | 0.344 | 31.99 | 42.482 | 335.833 | 54.97 | 11.42 | 19.93 | 19.93 | 4291.2 | 60.7 | 25.41 | 24.48 |  | 43 | 69.762 | 45 | 80.38 | 119.79 | 29.11 | 31.2 |  | 30.17 | 4310 | 36.5 | 27.45 | 78 | 31 | 40.784 |  | 9.02 | 0.14 | -12.5
| 21 | 773 | 26 | 23 | 1 | 21 | 14.205 | 11.406 | 99.405 | 6.76 |  | 2.456 | 3.41 | 49.36 | 52.77 | 104.68 | 533.48 | 4.36 | 336.818 | 24.02 | 0.391 | 31.99 | 42.645 | 335.203 | 55.33 | 11.1 | 19.92 | 19.93 | 4277.9 | 60.76 | 24.78 | 24.48 |  | 43 | 69.747 | 45 | 80.17 | 120.07 | 29.11 | 31.18 |  | 30.13 | 4280.25 | 40 | 27.84 | 78 | 31 | 40.784 |  | 9.8 | 0.74 | -17.97
| 21 | 774 | 26 | 24 | 2 | 21 | 13.475 | 11.403 | 99.405 | 6.58 |  | 2.414 | 3.33 | 49.41 | 52.74 | 99.74 | 537.21 | 4.17 | 338.486 | 24.03 | 0.505 | 32.01 | 26.661 | 333.372 | 55.63 | 10.31 | 19.91 | 19.92 | 3883.8 | 60.83 | 25.35 | 24.47 |  | 43 | 69.751 | 45 | 80.14 | 119.94 | 29.11 | 31.14 |  | 30.09 | 4111.5 | 31.5 | 19.22 | 78 | 31 | 18.431 |  | 0.78 | 0.76 | 0
| 21 | 775 | 26 | 25 | 3 | 21 | 21.368 | 11.4 | 99.406 | 4.24 |  | 2.233 | 3.31 | 49.48 | 52.79 | 99.13 | 533.77 | 2.14 | 339.159 | 24.03 | 0.302 | 32.01 | 17.803 | 326.956 | 55.94 | 8.43 | 19.92 | 19.92 | 3309.2 | 60.9 | 24.33 | 24.46 |  | 43 | 69.742 | 45 | 79.85 | 120.12 | 29.11 | 31.11 |  | 30.04 | 3578 | 29.5 | 18.43 | 78 | 31 | 11.765 |  | 0.39 | 0 | 0
| 21 | 776 | 26 | 26 | 4 | 21 | 22.492 | 11.404 | 99.405 | 4.37 |  | 2.172 | 3.06 | 49.53 | 52.58 | 99.24 | 521.71 | 0.6 | 339.418 | 24.04 | 0.18 | 32 | 15.058 | 318.81 | 56.19 | 7.49 | 19.92 | 19.92 | 2847.9 | 60.91 | 25.13 | 24.43 |  | 43 | 69.733 | 45 | 80 | 120.25 | 29.1 | 31.08 |  | 30 | 3065.5 | 27 | 18.04 | 78 | 31 | 12.549 |  | 0 | 0 | 0
| 21 | 777 | 26 | 27 | 5 | 21 | 22.495 | 11.404 | 99.406 | 7.72 |  | 2.166 | 2.73 | 49.59 | 52.32 | 99.34 | 508.83 | 0.08 | 339.486 | 24.03 | 0.185 | 31.98 | 15.024 | 309.14 | 56.41 | 6.08 | 19.91 | 19.91 | 2348.3 | 60.93 | 24.71 | 24.44 |  | 43 | 69.706 | 45 | 79.93 | 119.87 | 29.06 | 31.05 |  | 29.96 | 2560.75 | 24.5 | 18.43 | 78 | 31 | 14.51 |  | 0 | 0 | 0
| 21 | 778 | 26 | 28 | 6 | 21 | 19.849 | 11.401 | 99.406 | 8.03 |  | 2.212 | 2.39 | 49.67 | 52.06 | 99.72 | 496.84 | 0.01 | 339.352 | 24.03 | 0.157 | 31.97 | 16.072 | 285.814 | 56.58 | 4.82 | 19.91 | 19.91 | 1865.2 | 60.96 | 24.68 | 24.48 |  | 43 | 69.713 | 45 | 79.94 | 120.24 | 29.02 | 31.01 |  | 29.95 | 2093.75 | 21.5 | 18.82 | 78 | 31 | 14.902 |  | 0.78 | 0 | 0
| 21 | 779 | 26 | 29 | 7 | 21 | 15.051 | 11.4 | 99.406 | 5.01 |  | 2.193 | 2.13 | 49.71 | 51.85 | 99.57 | 487.54 | 0.31 | 339.266 | 24.04 | 0.167 | 31.96 | 17.938 | 248.636 | 56.73 | 3.9 | 19.91 | 19.91 | 1513 | 61.04 | 24.59 | 24.5 |  | 43 | 69.687 | 45 | 79.78 | 120.1 | 28.99 | 30.97 |  | 29.94 | 1676.5 | 20.5 | 18.82 | 78 | 31 | 18.039 |  | 0.39 | 0.06 | 2.34
| 21 | 780 | 26 | 30 | 8 | 21 | 15.081 | 11.4 | 99.406 | 2.57 |  | 2.133 | 2.03 | 49.73 | 51.76 | 99.83 | 480.69 | 0.56 | 339.179 | 24.04 | 0.182 | 31.94 | 19.826 | 201.82 | 56.82 | 2.96 | 19.9 | 19.91 | 1153.9 | 61.2 | 24.49 | 24.5 |  | 43 | 69.658 | 45 | 80.05 | 120.04 | 28.96 | 30.94 |  | 29.93 | 1305.25 | 18 | 18.43 | 78 | 31 | 20 |  | 0 | 0.02 | 5.47
| 1 | 781 | 27 | 1 | 1 | 1 | 14.484 | 11.402 | 99.406 | 2.44 |  | 2.137 | 1.96 | 49.74 | 51.7 | 99.57 | 475.03 | 0.58 | 339.164 | 24.05 | 0.169 | 31.93 | 23.65 | 159.644 | 56.85 | 2.32 | 19.9 | 19.91 | 895.6 | 61.36 | 24.75 | 24.49 |  | 43 | 69.616 | 45 | 79.93 | 120.24 | 28.93 | 30.9 |  | 29.91 | 985.75 | 19.5 | 18.82 | 78 | 31 | 22.745 |  | 0.39 | 0.9 | 2.34
| 1 | 782 | 27 | 2 | 2 | 1 | 13.943 | 11.401 | 99.406 | 3.88 |  | 2.181 | 1.86 | 49.73 | 51.58 | 99.58 | 470.35 | 0.54 | 339.118 | 24.04 | 0.153 | 31.92 | 28.374 | 138.506 | 56.78 | 2.08 | 19.9 | 19.9 | 798 | 61.51 | 24.85 | 24.49 |  | 43 | 69.568 | 45 | 79.9 | 119.53 | 28.91 | 30.88 |  | 29.88 | 835.75 | 16.5 | 19.22 | 78 | 31 | 29.411 |  | 0.78 | 0.92 | 0
| 1 | 783 | 27 | 3 | 3 | 1 | 14.161 | 11.399 | 99.406 | 6.25 |  | 2.276 | 1.71 | 49.74 | 51.45 | 99.59 | 466.53 | 0.6 | 339.016 | 24.03 | 0.142 | 31.9 | 34.603 | 129.653 | 56.66 | 2.07 | 19.9 | 19.91 | 783.1 | 61.63 | 25.22 | 24.49 |  | 43 | 69.55 | 45 | 79.85 | 119.73 | 28.9 | 30.86 |  | 29.85 | 778 | 14.5 | 19.61 | 78 | 31 | 36.078 |  | 1.18 | 0.82 | -3.13
| 1 | 784 | 27 | 4 | 4 | 1 | 14.558 | 11.396 | 99.406 | 7.39 |  | 2.365 | 1.62 | 49.72 | 51.34 | 99.65 | 463.17 | 0.73 | 339.106 | 24.03 | 0.148 | 31.89 | 38.069 | 126.697 | 56.46 | 2.12 | 19.91 | 19.9 | 806.6 | 61.72 | 25.1 | 24.5 |  | 43 | 69.493 | 45 | 79.96 | 119.66 | 28.88 | 30.84 |  | 29.83 | 794.5 | 14.5 | 19.61 | 78 | 31 | 39.215 |  | 1.18 | 0.35 | 0.78
| 1 | 785 | 27 | 5 | 5 | 1 | 14.538 | 11.398 | 99.406 | 7.51 |  | 2.389 | 1.56 | 49.72 | 51.28 | 99.68 | 459.83 | 0.76 | 339.06 | 24.03 | 0.162 | 31.89 | 38.683 | 125.954 | 56.14 | 2.2 | 19.9 | 19.9 | 836.3 | 61.79 | 25.14 | 24.48 |  | 43 | 69.455 | 45 | 80.01 | 120.16 | 28.87 | 30.83 |  | 29.83 | 822.5 | 15.5 | 19.61 | 78 | 31 | 38.431 |  | 1.18 | 0.06 | 3.91
| 1 | 786 | 27 | 6 | 6 | 1 | 14.341 | 11.395 | 99.405 | 7.14 |  | 2.401 | 1.51 | 49.7 | 51.21 | 99.68 | 456.63 | 0.77 | 339.023 | 24.02 | 0.187 | 31.87 | 38.159 | 127.791 | 55.71 | 2.24 | 19.91 | 19.9 | 855.3 | 61.79 | 25.05 | 24.48 |  | 43 | 69.448 | 45 | 80.01 | 120.22 | 28.86 | 30.83 |  | 29.85 | 846.75 | 17 | 19.61 | 78 | 31 | 37.254 |  | 1.18 | 0.57 | 2.34
| 1 | 787 | 27 | 7 | 7 | 1 | 14.157 | 11.395 | 99.405 | 6.78 |  | 2.385 | 1.5 | 49.67 | 51.17 | 99.62 | 453.61 | 0.81 | 339.069 | 24 | 0.22 | 31.85 | 35.569 | 129.036 | 55.01 | 2.12 | 19.89 | 19.88 | 818.9 | 61.75 | 24.7 | 24.47 |  | 43 | 69.406 | 45 | 79.94 | 120.07 | 28.85 | 30.84 |  | 29.88 | 839.75 | 17 | 19.22 | 78 | 31 | 32.941 |  | 0.78 | 0.88 | 0
| 12 | 788 | 27 | 8 | 1 | 12 | 14.209 | 11.394 | 99.405 | 7.18 |  | 2.36 | 1.49 | 49.64 | 51.13 | 99.54 | 450.72 | 0.72 | 339.172 | 24.01 | 0.182 | 31.86 | 35.888 | 129.563 | 54.1 | 2.04 | 19.9 | 19.9 | 779.4 | 61.69 | 24.96 | 24.47 |  | 43 | 69.413 | 45 | 79.85 | 120.02 | 28.84 | 30.84 |  | 29.9 | 792.75 | 10.5 | 19.22 | 78 | 31 | 33.725 |  | 0.78 | 0.82 | -3.13
| 12 | 789 | 27 | 9 | 2 | 12 | 14.965 | 11.393 | 99.405 | 7.89 |  | 2.481 | 1.46 | 49.57 | 51.04 | 102.49 | 447.73 | 0.78 | 338.04 | 24 | 0.328 | 31.85 | 68.689 | 133.091 | 53.22 | 3.05 | 19.9 | 19.9 | 1102.8 | 61.63 | 26.37 | 24.47 |  | 43 | 69.379 | 45 | 80.12 | 120.05 | 28.84 | 30.84 |  | 29.94 | 889.75 | -10.5 | 30.98 | 78 | 31 | 86.273 |  | 12.55 | 0.02 | 0
| 12 | 790 | 27 | 10 | 3 | 12 | 14.8 | 11.394 | 99.405 | 9.41 |  | 2.73 | 1.5 | 49.48 | 50.98 | 104.87 | 448.89 | 2.01 | 337.163 | 23.99 | 0.311 | 31.85 | 82.387 | 163.881 | 52.3 | 4.58 | 19.89 | 19.88 | 1698.1 | 61.54 | 25.78 | 24.46 |  | 43 | 69.376 | 45 | 79.89 | 119.94 | 28.84 | 30.83 |  | 29.97 | 1392.75 | 6 | 31.76 | 78 | 31 | 90.195 |  | 13.33 | 0.02 | 3.91
| 12 | 791 | 27 | 11 | 4 | 12 | 14.29 | 11.392 | 99.405 | 10.36 |  | 2.907 | 1.71 | 49.44 | 51.15 | 104.74 | 455.39 | 3.4 | 337.079 | 23.99 | 0.325 | 31.88 | 76.414 | 231.147 | 51.08 | 6.18 | 19.9 | 19.89 | 2352.2 | 61.46 | 25.1 | 24.46 |  | 43 | 69.376 | 45 | 80.04 | 119.85 | 28.85 | 30.83 |  | 30 | 2115.5 | 23 | 28.63 | 78 | 31 | 70.587 |  | 10.2 | 0.66 | 1.56
| 12 | 792 | 27 | 12 | 5 | 12 | 13.972 | 11.39 | 99.405 | 11.78 |  | 3.055 | 2.02 | 49.41 | 51.43 | 104.51 | 461.94 | 4.29 | 336.669 | 23.99 | 0.349 | 31.91 | 66.905 | 283.088 | 49.86 | 7.41 | 19.91 | 19.89 | 2823.7 | 61.42 | 25.05 | 24.47 |  | 43 | 69.404 | 45 | 79.96 | 119.4 | 28.88 | 30.86 |  | 30.04 | 2647.5 | 28.5 | 28.24 | 78 | 31 | 63.528 |  | 9.8 | 0.9 | 3.91
| 12 | 793 | 27 | 13 | 6 | 12 | 14.462 | 11.393 | 99.405 | 12.57 |  | 3.022 | 2.3 | 49.37 | 51.67 | 106.58 | 467.72 | 4.75 | 336.193 | 23.99 | 0.244 | 31.94 | 60.342 | 305.995 | 50.11 | 8.21 | 19.92 | 19.9 | 3122.7 | 61.44 | 25.12 | 24.48 |  | 43 | 69.44 | 45 | 79.81 | 119.84 | 28.91 | 30.91 |  | 30.08 | 2975.75 | 28.5 | 29.8 | 78 | 31 | 51.764 |  | 11.37 | 0.45 | 3.13
| 12 | 794 | 27 | 14 | 7 | 12 | 14.087 | 11.395 | 99.405 | 12.71 |  | 3.03 | 2.47 | 49.33 | 51.8 | 109.61 | 474.57 | 4.87 | 335.511 | 23.99 | 0.2 | 31.94 | 63.243 | 317.53 | 51.2 | 9.39 | 19.91 | 19.89 | 3573.3 | 61.33 | 25.09 | 24.47 |  | 43 | 69.485 | 45 | 80.05 | 119.53 | 28.93 | 30.94 |  | 30.1 | 3387.5 | 29 | 31.37 | 78 | 31 | 64.313 |  | 12.94 | 0.86 | -3.91
| 12 | 795 | 27 | 15 | 8 | 12 | 14.104 | 11.395 | 99.405 | 13 |  | 3.068 | 2.62 | 49.33 | 51.96 | 110.39 | 484.19 | 5.85 | 334.987 | 24 | 0.212 | 31.98 | 64.191 | 326.695 | 52.05 | 10.41 | 19.92 | 19.9 | 3970.1 | 61.1 | 25.03 | 24.48 |  | 43 | 69.527 | 45 | 80.04 | 120.33 | 28.95 | 30.99 |  | 30.11 | 3810.75 | 30.5 | 32.16 | 78 | 31 | 65.097 |  | 13.33 | 0.84 | -7.03
| 2 | 796 | 27 | 16 | 1 | 2 | 14.231 | 11.401 | 99.405 | 13.23 |  | 3.03 | 2.93 | 49.3 | 52.22 | 110.54 | 495.09 | 6.45 | 334.734 | 23.99 | 0.243 | 32 | 62.59 | 333.151 | 52.64 | 11.21 | 19.93 | 19.91 | 4266.4 | 60.81 | 25.09 | 24.47 |  | 43 | 69.547 | 45 | 79.81 | 120.29 | 28.98 | 31.03 |  | 30.13 | 4142.75 | 32 | 32.16 | 78 | 31 | 60.783 |  | 13.33 | 0.23 | -7.03
| 2 | 797 | 27 | 17 | 2 | 2 | 14.1 | 11.396 | 99.406 | 12.4 |  | 2.909 | 2.93 | 49.3 | 52.22 | 103.91 | 495.09 | 6.57 | 336.089 | 23.99 | 0.348 | 32 | 52.288 | 336.632 | 52.64 | 11.28 | 19.93 | 19.91 | 4328.4 | 60.81 | 24.88 | 24.47 |  | 43 | 69.599 | 45 | 79.96 | 120.04 | 29.01 | 31.07 |  | 30.15 | 4335 | 37 | 27.84 | 78 | 31 | 45.882 |  | 9.41 | 0.84 | -17.97
| 2 | 798 | 27 | 18 | 3 | 2 | 14.107 | 11.397 | 99.405 | 10.09 |  | 2.711 | 3.15 | 49.28 | 52.44 | 103.91 | 505.26 | 5.52 | 336.724 | 24 | 0.347 | 32.01 | 45.341 | 337.295 | 53.11 | 11.18 | 19.92 | 19.92 | 4295 | 60.53 | 24.85 | 24.47 |  | 43 | 69.64 | 45 | 79.98 | 120.41 | 29.04 | 31.09 |  | 30.19 | 4310 | 37 | 27.45 | 78 | 31 | 40.391 |  | 9.02 | 0.84 | -17.97
| 2 | 799 | 27 | 19 | 4 | 2 | 14.42 | 11.397 | 99.406 | 8.36 |  | 2.581 | 3.32 | 49.28 | 52.59 | 105.01 | 511.63 | 4.58 | 336.566 | 23.99 | 0.321 | 32 | 43.968 | 336.671 | 53.57 | 11.22 | 19.92 | 19.91 | 4281.4 | 60.43 | 25.02 | 24.47 |  | 43 | 69.653 | 45 | 79.89 | 120.19 | 29.05 | 31.12 |  | 30.21 | 4285 | 35.5 | 27.84 | 78 | 31 | 41.176 |  | 9.8 | 0.04 | -12.5
| 2 | 800 | 27 | 20 | 5 | 2 | 14.219 | 11.397 | 99.406 | 7.68 |  | 2.538 | 3.3 | 49.31 | 52.61 | 105.52 | 516.77 | 4.49 | 336.495 | 24 | 0.315 | 32.02 | 45.242 | 336.094 | 54.03 | 11.33 | 19.92 | 19.92 | 4321.2 | 60.47 | 25.05 | 24.49 |  | 43 | 69.723 | 45 | 80.08 | 119.6 | 29.07 | 31.13 |  | 30.22 | 4310 | 35.5 | 28.24 | 78 | 31 | 45.489 |  | 10.2 | 0.12 | -10.94
| 2 | 801 | 27 | 21 | 6 | 2 | 14.231 | 11.392 | 99.406 | 7.28 |  | 2.514 | 3.34 | 49.29 | 52.63 | 104.45 | 521.82 | 4.74 | 336.757 | 24 | 0.336 | 32.03 | 43.867 | 335.74 | 54.44 | 11.25 | 19.92 | 19.92 | 4314.3 | 60.53 | 24.9 | 24.49 |  | 43 | 69.72 | 45 | 80.13 | 120.09 | 29.07 | 31.13 |  | 30.2 | 4319.5 | 36.5 | 27.45 | 78 | 31 | 42.352 |  | 9.41 | 0.08 | -13.28
| 2 | 802 | 27 | 22 | 7 | 2 | 14.094 | 11.392 | 99.406 | 6.98 |  | 2.482 | 3.34 | 49.3 | 52.64 | 104.38 | 526.86 | 4.56 | 336.823 | 24.02 | 0.335 | 32.05 | 42.92 | 334.997 | 54.83 | 11.22 | 19.93 | 19.92 | 4293.6 | 60.6 | 24.96 | 24.49 |  | 43 | 69.739 | 45 | 79.99 | 119.97 | 29.08 | 31.11 |  | 30.16 | 4304.5 | 36.5 | 27.45 | 78 | 31 | 41.568 |  | 9.41 | 0.84 | -17.19
| 21 | 803 | 27 | 23 | 1 | 21 | 14.265 | 11.396 | 99.406 | 6.79 |  | 2.464 | 3.4 | 49.33 | 52.73 | 103.84 | 531.17 | 4.37 | 336.907 | 24.01 | 0.414 | 32.04 | 42.118 | 334.622 | 55.21 | 11.22 | 19.93 | 19.92 | 4271.4 | 60.66 | 25.08 | 24.48 |  | 43 | 69.756 | 45 | 80.16 | 119.99 | 29.09 | 31.09 |  | 30.11 | 4289.75 | 42 | 27.45 | 78 | 31 | 41.96 |  | 9.41 | 0.16 | -13.28
| 21 | 804 | 27 | 24 | 2 | 21 | 13.713 | 11.398 | 99.406 | 6.5 |  | 2.413 | 3.35 | 49.37 | 52.72 | 99.4 | 535.08 | 4.14 | 338.68 | 24 | 0.5 | 32.04 | 26.808 | 333.009 | 55.54 | 9.95 | 19.94 | 19.92 | 3852.7 | 60.76 | 24.65 | 24.48 |  | 43 | 69.793 | 45 | 79.99 | 119.73 | 29.09 | 31.07 |  | 30.05 | 4062.5 | 31.5 | 18.82 | 78 | 31 | 16.862 |  | 0.39 | 0.72 | 0
| 21 | 805 | 27 | 25 | 3 | 21 | 22.447 | 11.395 | 99.406 | 4.25 |  | 2.234 | 3.36 | 49.42 | 52.78 | 98.95 | 536.31 | 2.16 | 339.2 | 24.01 | 0.322 | 32.06 | 17.67 | 326.871 | 55.83 | 8.64 | 19.93 | 19.92 | 3329.6 | 60.86 | 24.78 | 24.46 |  | 43 | 69.766 | 45 | 79.66 | 119.94 | 29.08 | 31.03 |  | 30 | 3553.75 | 29.5 | 18.04 | 78 | 31 | 12.157 |  | 0 | 0 | 0
| 21 | 806 | 27 | 26 | 4 | 21 | 22.493 | 11.394 | 99.406 | 4.55 |  | 2.181 | 3.23 | 49.48 | 52.72 | 99.35 | 526.19 | 0.47 | 339.366 | 24.01 | 0.185 | 32.07 | 15.266 | 318.698 | 56.12 | 7.31 | 19.93 | 19.93 | 2817.3 | 60.95 | 24.79 | 24.45 |  | 43 | 69.765 | 45 | 79.81 | 120.04 | 29.07 | 31.01 |  | 29.95 | 3040.5 | 27 | 18.43 | 78 | 31 | 12.941 |  | 0 | 0 | 0
| 21 | 807 | 27 | 27 | 5 | 21 | 22.495 | 11.393 | 99.406 | 7.91 |  | 2.197 | 2.9 | 49.54 | 52.44 | 99.44 | 513.19 | 0.06 | 339.477 | 24.02 | 0.158 | 32.06 | 15.143 | 308.919 | 56.37 | 6.01 | 19.94 | 19.93 | 2318.6 | 60.94 | 24.73 | 24.45 |  | 43 | 69.725 | 45 | 79.7 | 120.1 | 29.04 | 30.98 |  | 29.9 | 2532 | 24.5 | 18.82 | 78 | 31 | 12.941 |  | 0.78 | 0 | 0
| 21 | 808 | 27 | 28 | 6 | 21 | 19.254 | 11.391 | 99.406 | 8.5 |  | 2.266 | 2.57 | 49.59 | 52.15 | 99.6 | 500.81 | 0.03 | 339.203 | 24.02 | 0.158 | 32.04 | 16.471 | 287.05 | 56.57 | 4.87 | 19.93 | 19.93 | 1885.4 | 60.87 | 24.69 | 24.44 |  | 43 | 69.653 | 45 | 79.77 | 120.03 | 29 | 30.95 |  | 29.86 | 2065.5 | 21.5 | 18.82 | 78 | 31 | 16.078 |  | 0.78 | 0.02 | 0
| 21 | 809 | 27 | 29 | 7 | 21 | 14.914 | 11.386 | 99.406 | 5.67 |  | 2.265 | 2.2 | 49.66 | 51.87 | 99.59 | 490.37 | 0.41 | 339.249 | 24.02 | 0.169 | 32.02 | 18.405 | 244.517 | 56.74 | 3.85 | 19.93 | 19.93 | 1494.9 | 60.88 | 24.6 | 24.43 |  | 43 | 69.625 | 45 | 80.05 | 119.86 | 28.97 | 30.91 |  | 29.84 | 1656.25 | 20.5 | 18.82 | 78 | 31 | 18.039 |  | 0.78 | 0.14 | 2.34
| 21 | 810 | 27 | 30 | 8 | 21 | 15.09 | 11.386 | 99.406 | 3.27 |  | 2.197 | 2.05 | 49.68 | 51.74 | 99.89 | 482.7 | 0.56 | 339.269 | 24.01 | 0.164 | 32 | 20.42 | 197.019 | 56.85 | 2.87 | 19.93 | 19.93 | 1116.6 | 60.94 | 24.59 | 24.42 |  | 43 | 69.59 | 45 | 80.06 | 120.23 | 28.94 | 30.88 |  | 29.83 | 1275 | 21 | 18.82 | 78 | 31 | 18.431 |  | 0.39 | 0.02 | 5.47
| 1 | 811 | 28 | 1 | 1 | 1 | 14.255 | 11.389 | 99.406 | 2.82 |  | 2.171 | 1.98 | 49.71 | 51.69 | 99.55 | 476.7 | 0.6 | 339.251 | 24.02 | 0.193 | 31.99 | 22.896 | 160.894 | 56.89 | 2.34 | 19.94 | 19.93 | 912.5 | 61.09 | 24.47 | 24.41 |  | 43 | 69.563 | 45 | 80.03 | 120.4 | 28.93 | 30.85 |  | 29.82 | 1014 | 16.5 | 18.04 | 78 | 31 | 23.137 |  | 0 | 0.92 | 2.34
| 1 | 812 | 28 | 2 | 2 | 1 | 13.89 | 11.391 | 99.406 | 4.4 |  | 2.178 | 1.9 | 49.7 | 51.6 | 99.53 | 471.83 | 0.61 | 339.294 | 24.02 | 0.161 | 31.98 | 27.152 | 137.101 | 56.85 | 1.93 | 19.94 | 19.94 | 741.3 | 61.3 | 24.85 | 24.45 |  | 43 | 69.539 | 45 | 80.08 | 120.16 | 28.91 | 30.83 |  | 29.82 | 796 | 17 | 18.82 | 78 | 31 | 26.274 |  | 0.39 | 0.92 | -0.78
| 1 | 813 | 28 | 3 | 3 | 1 | 14.208 | 11.389 | 99.406 | 7.36 |  | 2.289 | 1.82 | 49.69 | 51.5 | 99.66 | 467.33 | 0.59 | 339.194 | 24.01 | 0.143 | 31.96 | 35.007 | 128.819 | 56.74 | 1.92 | 19.95 | 19.94 | 725.5 | 61.49 | 25.23 | 24.46 |  | 43 | 69.478 | 45 | 79.85 | 119.67 | 28.9 | 30.82 |  | 29.81 | 717.75 | 13.5 | 19.22 | 78 | 31 | 37.254 |  | 1.18 | 0.8 | -3.13
| 1 | 814 | 28 | 4 | 4 | 1 | 14.686 | 11.391 | 99.406 | 8.76 |  | 2.375 | 1.65 | 49.71 | 51.36 | 99.57 | 463.57 | 0.66 | 339.155 | 24.01 | 0.157 | 31.95 | 38.983 | 127.06 | 56.57 | 2.03 | 19.95 | 19.94 | 766.8 | 61.62 | 25.32 | 24.47 |  | 43 | 69.456 | 45 | 80.1 | 120.63 | 28.87 | 30.8 |  | 29.79 | 741.25 | 14 | 19.61 | 78 | 31 | 40.784 |  | 1.18 | 0.21 | 1.56
| 1 | 815 | 28 | 5 | 5 | 1 | 14.424 | 11.388 | 99.406 | 8.81 |  | 2.42 | 1.55 | 49.71 | 51.25 | 99.62 | 459.99 | 0.75 | 339.097 | 24.01 | 0.17 | 31.95 | 39.356 | 127.233 | 56.33 | 2.12 | 19.95 | 19.94 | 805.8 | 61.7 | 25.11 | 24.48 |  | 43 | 69.435 | 45 | 80.11 | 120.34 | 28.86 | 30.81 |  | 29.78 | 790.5 | 15 | 19.61 | 78 | 31 | 38.823 |  | 1.18 | 0.12 | 4.69
| 1 | 816 | 28 | 6 | 6 | 1 | 14.24 | 11.388 | 99.405 | 8.21 |  | 2.413 | 1.5 | 49.69 | 51.19 | 99.61 | 456.62 | 0.83 | 339.122 | 24 | 0.197 | 31.93 | 37.773 | 127.172 | 56.05 | 2.13 | 19.96 | 19.94 | 814.4 | 61.74 | 24.93 | 24.51 |  | 43 | 69.399 | 45 | 79.91 | 120.3 | 28.85 | 30.85 |  | 29.79 | 816.25 | 16.5 | 19.22 | 78 | 31 | 37.254 |  | 0.78 | 0.82 | 0
| 1 | 817 | 28 | 7 | 7 | 1 | 14.224 | 11.388 | 99.406 | 7.95 |  | 2.38 | 1.48 | 49.63 | 51.11 | 99.56 | 453.39 | 0.82 | 339.245 | 23.99 | 0.216 | 31.92 | 36.076 | 127.526 | 55.55 | 2.04 | 19.95 | 19.94 | 783 | 61.76 | 24.85 | 24.52 |  | 43 | 69.385 | 45 | 79.84 | 120.12 | 28.84 | 30.89 |  | 29.82 | 800 | 16 | 19.22 | 78 | 31 | 33.725 |  | 0.78 | 0.82 | -3.13
| 12 | 818 | 28 | 8 | 1 | 12 | 14.404 | 11.387 | 99.406 | 8.33 |  | 2.349 | 1.46 | 49.62 | 51.08 | 99.51 | 450.34 | 0.74 | 339.249 | 23.99 | 0.165 | 31.92 | 36.381 | 128.345 | 54.66 | 1.96 | 19.96 | 19.95 | 750.6 | 61.78 | 24.95 | 24.54 |  | 43 | 69.4 | 45 | 80.05 | 119.88 | 28.83 | 30.92 |  | 29.87 | 764 | 12 | 19.22 | 78 | 31 | 34.901 |  | 0.78 | 0.51 | -5.47
| 12 | 819 | 28 | 9 | 2 | 12 | 14.898 | 11.389 | 99.406 | 8.67 |  | 2.478 | 1.48 | 49.55 | 51.03 | 102.38 | 447.37 | 0.85 | 338.255 | 23.99 | 0.352 | 31.9 | 67.484 | 132.956 | 53.71 | 3.03 | 19.96 | 19.94 | 1106.6 | 61.77 | 26.17 | 24.54 |  | 43 | 69.342 | 45 | 79.97 | 119.84 | 28.83 | 30.95 |  | 29.91 | 873.25 | -10 | 29.41 | 78 | 31 | 83.136 |  | 11.37 | 0.02 | 0
| 12 | 820 | 28 | 10 | 3 | 12 | 14.941 | 11.39 | 99.406 | 9.57 |  | 2.695 | 1.43 | 49.5 | 50.93 | 104.71 | 445.29 | 1.93 | 337.4 | 23.98 | 0.317 | 31.9 | 81.899 | 155.994 | 52.72 | 4.38 | 19.97 | 19.95 | 1624.4 | 61.75 | 25.74 | 24.54 |  | 43 | 69.353 | 45 | 79.97 | 119.8 | 28.83 | 30.97 |  | 29.96 | 1342 | 5.5 | 31.37 | 78 | 31 | 91.371 |  | 12.94 | 0.02 | 3.13
| 12 | 821 | 28 | 11 | 4 | 12 | 14.237 | 11.39 | 99.405 | 10.61 |  | 2.932 | 1.52 | 49.44 | 50.97 | 107.41 | 449.26 | 3.29 | 336.521 | 23.99 | 0.298 | 31.92 | 82.164 | 228.47 | 51.54 | 6.35 | 19.98 | 19.96 | 2394.4 | 61.72 | 25.31 | 24.55 |  | 43 | 69.356 | 45 | 80 | 120.15 | 28.85 | 31 |  | 30.01 | 2062.5 | 22.5 | 32.16 | 78 | 31 | 82.352 |  | 13.73 | 0.16 | 9.38
| 12 | 822 | 28 | 12 | 5 | 12 | 14.152 | 11.388 | 99.406 | 12.12 |  | 3.051 | 1.78 | 49.39 | 51.17 | 103.41 | 456.98 | 4.56 | 336.85 | 23.98 | 0.362 | 31.93 | 64.636 | 283.028 | 50.23 | 7.27 | 19.97 | 19.96 | 2774.8 | 61.67 | 25.03 | 24.55 |  | 43 | 69.35 | 45 | 79.85 | 120.04 | 28.88 | 31.04 |  | 30.04 | 2647.5 | 28.5 | 27.45 | 78 | 31 | 54.901 |  | 9.02 | 0.84 | 0
| 12 | 823 | 28 | 13 | 6 | 12 | 14.232 | 11.386 | 99.406 | 12.86 |  | 3.04 | 2.14 | 49.36 | 51.51 | 108.46 | 463.68 | 4.47 | 335.827 | 23.98 | 0.225 | 31.96 | 63.344 | 304.406 | 49.44 | 8.34 | 19.98 | 19.96 | 3162.8 | 61.65 | 25.17 | 24.56 |  | 43 | 69.355 | 45 | 79.96 | 120 | 28.9 | 31.08 |  | 30.06 | 2947.5 | 28 | 31.37 | 78 | 31 | 58.823 |  | 12.94 | 0.23 | 6.25
| 12 | 824 | 28 | 14 | 7 | 12 | 14.186 | 11.386 | 99.406 | 13.25 |  | 3.081 | 2.38 | 49.32 | 51.7 | 110.57 | 469.98 | 4.97 | 335.251 | 23.97 | 0.197 | 31.98 | 65.967 | 318.364 | 50.42 | 9.59 | 19.98 | 19.96 | 3648.2 | 61.65 | 25.1 | 24.57 |  | 43 | 69.352 | 45 | 79.85 | 119.97 | 28.92 | 31.12 |  | 30.09 | 3452.25 | 29 | 32.16 | 78 | 31 | 66.666 |  | 13.73 | 0.84 | -5.47
| 12 | 825 | 28 | 15 | 8 | 12 | 14.301 | 11.386 | 99.406 | 13.35 |  | 3.078 | 2.53 | 49.34 | 51.87 | 109.95 | 479.64 | 6.1 | 335.082 | 23.98 | 0.181 | 32.01 | 63.262 | 327.83 | 51.52 | 10.42 | 19.99 | 19.97 | 3985.6 | 61.4 | 24.97 | 24.59 |  | 43 | 69.382 | 45 | 79.93 | 120.04 | 28.95 | 31.15 |  | 30.12 | 3853.75 | 29.5 | 31.37 | 78 | 31 | 59.607 |  | 12.94 | 0.08 | -4.69
| 2 | 826 | 28 | 16 | 1 | 2 | 13.961 | 11.387 | 99.406 | 13.43 |  | 3.039 | 2.86 | 49.3 | 52.16 | 110.36 | 490.07 | 6.36 | 334.981 | 23.97 | 0.21 | 32.02 | 62.695 | 333.493 | 52.23 | 11.32 | 19.99 | 19.97 | 4296.9 | 60.99 | 25.15 | 24.58 |  | 43 | 69.415 | 45 | 79.93 | 119.8 | 28.98 | 31.18 |  | 30.15 | 4175.75 | 31 | 31.37 | 78 | 31 | 62.744 |  | 13.33 | 0.9 | -11.72
| 2 | 827 | 28 | 17 | 2 | 2 | 14.082 | 11.387 | 99.405 | 12.57 |  | 2.913 | 3.1 | 49.28 | 52.37 | 103.95 | 501.31 | 6.58 | 336.419 | 23.98 | 0.36 | 32.02 | 52.24 | 337.464 | 52.79 | 11.35 | 19.99 | 19.98 | 4368.6 | 60.59 | 24.82 | 24.59 |  | 43 | 69.445 | 45 | 79.85 | 119.69 | 29.02 | 31.21 |  | 30.19 | 4375 | 37.5 | 27.45 | 78 | 31 | 47.842 |  | 9.02 | 0.86 | -18.75
| 2 | 828 | 28 | 18 | 3 | 2 | 14.133 | 11.383 | 99.406 | 10.01 |  | 2.707 | 3.23 | 49.26 | 52.49 | 103.62 | 509.65 | 5.56 | 336.93 | 23.97 | 0.349 | 32.04 | 44.581 | 338.251 | 53.29 | 11.31 | 20 | 19.99 | 4316.1 | 60.45 | 25.01 | 24.6 |  | 43 | 69.514 | 45 | 79.98 | 120.16 | 29.05 | 31.23 |  | 30.22 | 4344.5 | 37.5 | 27.06 | 78 | 31 | 39.607 |  | 9.02 | 0.8 | -19.53
| 2 | 829 | 28 | 19 | 4 | 2 | 14.417 | 11.386 | 99.405 | 8.33 |  | 2.579 | 3.37 | 49.28 | 52.64 | 105.09 | 515.03 | 4.46 | 336.679 | 23.98 | 0.319 | 32.06 | 43.527 | 337.438 | 53.77 | 11.21 | 20 | 19.99 | 4294.7 | 60.46 | 24.93 | 24.62 |  | 43 | 69.532 | 45 | 80.01 | 120.49 | 29.07 | 31.25 |  | 30.23 | 4295.25 | 35.5 | 28.24 | 78 | 31 | 40.784 |  | 9.8 | 0.04 | -12.5
| 2 | 830 | 28 | 20 | 5 | 2 | 14.081 | 11.385 | 99.405 | 7.59 |  | 2.53 | 3.34 | 49.29 | 52.63 | 105.43 | 519.82 | 4.34 | 336.55 | 23.99 | 0.324 | 32.06 | 44.711 | 336.626 | 54.21 | 11.28 | 20.01 | 20 | 4320.2 | 60.5 | 24.94 | 24.63 |  | 43 | 69.55 | 45 | 79.89 | 119.97 | 29.08 | 31.26 |  | 30.21 | 4310 | 35.5 | 28.24 | 78 | 31 | 45.097 |  | 9.8 | 0.74 | -14.84
| 2 | 831 | 28 | 21 | 6 | 2 | 14.099 | 11.387 | 99.405 | 7.24 |  | 2.507 | 3.31 | 49.28 | 52.59 | 104.55 | 524.83 | 4.62 | 336.811 | 23.99 | 0.334 | 32.06 | 43.719 | 336.298 | 54.63 | 11.28 | 20.01 | 20 | 4318.1 | 60.55 | 24.94 | 24.64 |  | 43 | 69.619 | 45 | 79.97 | 119.57 | 29.09 | 31.25 |  | 30.16 | 4329.5 | 36.5 | 27.45 | 78 | 31 | 43.137 |  | 9.41 | 0.84 | -17.97
| 2 | 832 | 28 | 22 | 7 | 2 | 14.297 | 11.388 | 99.405 | 7 |  | 2.483 | 3.39 | 49.29 | 52.68 | 104.45 | 529.49 | 4.59 | 336.873 | 23.99 | 0.337 | 32.07 | 42.884 | 335.518 | 55.02 | 11.2 | 20.01 | 20 | 4298.6 | 60.59 | 24.88 | 24.64 |  | 43 | 69.644 | 45 | 79.94 | 120.1 | 29.09 | 31.23 |  | 30.12 | 4310 | 36.5 | 27.45 | 78 | 31 | 41.568 |  | 9.41 | 0.1 | -13.28
| 21 | 833 | 28 | 23 | 1 | 21 | 14.114 | 11.39 | 99.405 | 6.82 |  | 2.468 | 3.36 | 49.33 | 52.69 | 104.17 | 533.51 | 4.4 | 336.959 | 24 | 0.398 | 32.09 | 42.303 | 335.059 | 55.37 | 11.24 | 20.02 | 20.01 | 4279.2 | 60.66 | 25.08 | 24.64 |  | 43 | 69.658 | 45 | 80.21 | 120.15 | 29.09 | 31.21 |  | 30.08 | 4289.75 | 40.5 | 27.45 | 78 | 31 | 41.96 |  | 9.41 | 0.7 | -16.41
| 21 | 834 | 28 | 24 | 2 | 21 | 13.624 | 11.39 | 99.405 | 6.5 |  | 2.406 | 3.37 | 49.39 | 52.77 | 99.79 | 537.14 | 4.17 | 338.688 | 24 | 0.496 | 32.09 | 26.64 | 333.204 | 55.65 | 10.09 | 20.01 | 20.01 | 3882.7 | 60.77 | 24.81 | 24.62 |  | 43 | 69.665 | 45 | 80.23 | 119.62 | 29.09 | 31.18 |  | 30.04 | 4107 | 31.5 | 19.22 | 78 | 31 | 17.647 |  | 0.78 | 0.78 | -20.31
| 21 | 835 | 28 | 25 | 3 | 21 | 20.709 | 11.388 | 99.406 | 4.4 |  | 2.245 | 3.32 | 49.46 | 52.78 | 98.96 | 532.91 | 2.4 | 339.32 | 24.01 | 0.307 | 32.1 | 18.382 | 327.749 | 55.95 | 8.73 | 20.02 | 20.02 | 3360 | 60.89 | 24.8 | 24.63 |  | 43 | 69.681 | 45 | 79.98 | 119.91 | 29.09 | 31.15 |  | 30 | 3591.25 | 29.5 | 18.82 | 78 | 31 | 12.157 |  | 0.39 | 0 | 0
| 21 | 836 | 28 | 26 | 4 | 21 | 22.492 | 11.39 | 99.406 | 4.51 |  | 2.175 | 3 | 49.52 | 52.53 | 99.26 | 520.54 | 0.64 | 339.572 | 24.01 | 0.177 | 32.08 | 15.162 | 319.224 | 56.22 | 7.4 | 20.02 | 20.01 | 2847.3 | 60.97 | 24.82 | 24.64 |  | 43 | 69.685 | 45 | 79.98 | 120.23 | 29.09 | 31.11 |  | 29.96 | 3067.75 | 27 | 18.43 | 78 | 31 | 12.549 |  | 0 | 0 | 0
| 21 | 837 | 28 | 27 | 5 | 21 | 22.495 | 11.389 | 99.405 | 7.95 |  | 2.166 | 2.71 | 49.6 | 52.32 | 99.34 | 507.68 | 0.08 | 339.629 | 24 | 0.181 | 32.07 | 15.022 | 309.24 | 56.45 | 6.08 | 20.02 | 20.02 | 2348.3 | 60.97 | 24.73 | 24.64 |  | 43 | 69.638 | 45 | 80.1 | 120.21 | 29.06 | 31.07 |  | 29.91 | 2564.75 | 24.5 | 18.43 | 78 | 31 | 14.117 |  | 0 | 0 | 0
| 21 | 838 | 28 | 28 | 6 | 21 | 21.34 | 11.388 | 99.406 | 8.25 |  | 2.175 | 2.38 | 49.67 | 52.05 | 99.57 | 495.85 | 0.02 | 339.483 | 24 | 0.155 | 32.05 | 16.132 | 289.637 | 56.65 | 4.95 | 20.03 | 20.03 | 1910.3 | 60.95 | 24.72 | 24.65 |  | 43 | 69.628 | 45 | 80.16 | 120 | 29.02 | 31.03 |  | 29.89 | 2089.75 | 22 | 19.22 | 78 | 31 | 15.686 |  | 0.78 | 0 | 0
| 21 | 839 | 28 | 29 | 7 | 21 | 15.08 | 11.386 | 99.406 | 4.73 |  | 2.121 | 2.14 | 49.71 | 51.85 | 99.68 | 486.85 | 0.41 | 339.493 | 24.01 | 0.164 | 32.04 | 17.733 | 249.763 | 56.79 | 3.89 | 20.02 | 20.02 | 1510.8 | 60.96 | 24.61 | 24.65 |  | 43 | 69.6 | 45 | 79.93 | 119.87 | 28.98 | 30.99 |  | 29.87 | 1684.25 | 20.5 | 18.82 | 78 | 31 | 17.647 |  | 0.39 | 0.41 | 4.69
| 21 | 840 | 28 | 30 | 8 | 21 | 14.79 | 11.386 | 99.406 | 2.18 |  | 2.052 | 2.03 | 49.73 | 51.76 | 99.76 | 480.1 | 0.63 | 339.402 | 24 | 0.189 | 32.02 | 19.684 | 202.26 | 56.87 | 2.96 | 20.02 | 20.02 | 1154.4 | 61.07 | 24.46 | 24.64 |  | 43 | 69.532 | 45 | 79.7 | 120.1 | 28.95 | 30.95 |  | 29.86 | 1305.25 | 18 | 18.43 | 78 | 31 | 19.608 |  | 0 | 0 | 7.03
| 1 | 841 | 29 | 1 | 1 | 1 | 14.476 | 11.39 | 99.406 | 1.98 |  | 2.053 | 1.95 | 49.74 | 51.69 | 99.58 | 474.85 | 0.63 | 339.335 | 24 | 0.17 | 32.01 | 22.926 | 163.233 | 56.88 | 2.36 | 20.02 | 20.02 | 910.2 | 61.19 | 24.71 | 24.63 |  | 43 | 69.513 | 45 | 79.64 | 120.22 | 28.92 | 30.92 |  | 29.85 | 991.25 | 19 | 18.82 | 78 | 31 | 23.137 |  | 0.39 | 0.9 | 3.91
| 1 | 842 | 29 | 2 | 2 | 1 | 13.835 | 11.39 | 99.406 | 3.66 |  | 2.112 | 1.88 | 49.74 | 51.62 | 99.59 | 470.21 | 0.63 | 339.255 | 24 | 0.144 | 32 | 28.353 | 138.339 | 56.82 | 2.08 | 20.03 | 20.02 | 797.1 | 61.3 | 24.88 | 24.63 |  | 43 | 69.451 | 45 | 80.03 | 120.05 | 28.9 | 30.89 |  | 29.84 | 833.5 | 16.5 | 18.82 | 78 | 31 | 29.019 |  | 0.78 | 0.92 | 1.56
| 1 | 843 | 29 | 3 | 3 | 1 | 14.11 | 11.384 | 99.406 | 6.09 |  | 2.228 | 1.71 | 49.74 | 51.45 | 99.6 | 466.35 | 0.67 | 339.187 | 24 | 0.148 | 31.98 | 34.815 | 129.578 | 56.7 | 2.09 | 20.03 | 20.02 | 793.9 | 61.42 | 25.14 | 24.64 |  | 43 | 69.413 | 45 | 79.84 | 120.27 | 28.88 | 30.87 |  | 29.83 | 786.5 | 14.5 | 19.61 | 78 | 31 | 36.862 |  | 1.18 | 0.86 | -1.56
| 1 | 844 | 29 | 4 | 4 | 1 | 14.43 | 11.386 | 99.406 | 7.11 |  | 2.308 | 1.62 | 49.75 | 51.37 | 99.63 | 462.91 | 0.77 | 339.174 | 23.99 | 0.159 | 31.97 | 37.288 | 126.409 | 56.46 | 2.12 | 20.04 | 20.03 | 808.7 | 61.54 | 25.07 | 24.65 |  | 43 | 69.388 | 45 | 79.75 | 120.18 | 28.86 | 30.85 |  | 29.83 | 801.5 | 15 | 19.61 | 78 | 31 | 38.039 |  | 1.18 | 0.68 | -4.69
| 1 | 845 | 29 | 5 | 5 | 1 | 14.561 | 11.381 | 99.406 | 7.39 |  | 2.362 | 1.57 | 49.74 | 51.32 | 99.66 | 459.59 | 0.78 | 339.225 | 23.99 | 0.173 | 31.96 | 37.931 | 125.739 | 56.17 | 2.16 | 20.05 | 20.03 | 824 | 61.64 | 25.07 | 24.65 |  | 43 | 69.354 | 45 | 79.89 | 120.02 | 28.85 | 30.84 |  | 29.84 | 816.25 | 15.5 | 19.61 | 78 | 31 | 37.646 |  | 1.18 | 0.14 | 3.13
| 1 | 846 | 29 | 6 | 6 | 1 | 14.254 | 11.38 | 99.406 | 7.23 |  | 2.379 | 1.54 | 49.72 | 51.26 | 99.65 | 456.44 | 0.77 | 339.268 | 23.98 | 0.187 | 31.94 | 37.748 | 126.793 | 55.69 | 2.18 | 20.05 | 20.03 | 832.4 | 61.71 | 25.06 | 24.68 |  | 43 | 69.34 | 45 | 79.84 | 120.11 | 28.84 | 30.83 |  | 29.85 | 828 | 16 | 19.61 | 78 | 31 | 36.862 |  | 1.18 | 0.8 | -1.56
| 1 | 847 | 29 | 7 | 7 | 1 | 14.448 | 11.385 | 99.407 | 7.03 |  | 2.385 | 1.54 | 49.72 | 51.26 | 99.64 | 456.44 | 0.77 | 339.228 | 23.98 | 0.2 | 31.94 | 37.532 | 128.206 | 55.69 | 2.19 | 20.05 | 20.03 | 834.9 | 61.71 | 25.06 | 24.68 |  | 43 | 69.345 | 45 | 80 | 120.01 | 28.85 | 30.83 |  | 29.86 | 832 | 16 | 19.61 | 78 | 31 | 36.47 |  | 1.18 | 0.12 | 3.91
| 12 | 848 | 29 | 8 | 1 | 12 | 14.239 | 11.387 | 99.406 | 6.94 |  | 2.389 | 1.48 | 49.63 | 51.1 | 99.66 | 450.38 | 0.78 | 339.144 | 23.98 | 0.221 | 31.92 | 37.53 | 129.806 | 54.04 | 2.21 | 20.06 | 20.04 | 841 | 61.76 | 25.07 | 24.65 |  | 43 | 69.32 | 45 | 80 | 120.3 | 28.84 | 30.84 |  | 29.9 | 839 | 15 | 19.61 | 78 | 31 | 36.47 |  | 1.18 | 0.88 | 0.78
| 12 | 849 | 29 | 9 | 2 | 12 | 15.251 | 11.387 | 99.406 | 7.08 |  | 2.484 | 1.48 | 49.54 | 51.02 | 102.42 | 447.45 | 0.85 | 338.218 | 23.96 | 0.34 | 31.91 | 65.568 | 134.246 | 53.05 | 3.02 | 20.06 | 20.03 | 1111.1 | 61.75 | 25.91 | 24.64 |  | 43 | 69.301 | 45 | 80.01 | 120.05 | 28.84 | 30.84 |  | 29.93 | 961.5 | -9.5 | 29.02 | 78 | 31 | 80.783 |  | 10.98 | 0.02 | 0
| 12 | 850 | 29 | 10 | 3 | 12 | 14.954 | 11.385 | 99.406 | 8.75 |  | 2.697 | 1.49 | 49.5 | 50.99 | 104.81 | 448.69 | 1.87 | 337.33 | 23.96 | 0.32 | 31.92 | 81.622 | 162.768 | 51.97 | 4.53 | 20.07 | 20.04 | 1676.7 | 61.74 | 25.79 | 24.62 |  | 43 | 69.293 | 45 | 79.93 | 119.93 | 28.84 | 30.84 |  | 29.97 | 1367 | 6 | 31.76 | 78 | 31 | 90.195 |  | 13.33 | 0.02 | 3.13
| 12 | 851 | 29 | 11 | 4 | 12 | 14.543 | 11.388 | 99.406 | 10.04 |  | 2.902 | 1.74 | 49.46 | 51.2 | 104.8 | 454.98 | 3.51 | 337.055 | 23.96 | 0.301 | 31.96 | 75.567 | 235.525 | 50.8 | 6.28 | 20.07 | 20.04 | 2384.4 | 61.75 | 25.14 | 24.62 |  | 43 | 69.275 | 45 | 79.86 | 119.93 | 28.86 | 30.83 |  | 30.02 | 2093.75 | 23 | 28.63 | 78 | 31 | 73.332 |  | 10.2 | 0.53 | 1.56
| 12 | 852 | 29 | 12 | 5 | 12 | 13.952 | 11.387 | 99.406 | 11.47 |  | 3.051 | 1.74 | 49.46 | 51.2 | 104.64 | 454.98 | 4.2 | 336.714 | 23.96 | 0.36 | 31.96 | 67.641 | 282.125 | 50.8 | 7.41 | 20.07 | 20.04 | 2824.4 | 61.75 | 25.06 | 24.62 |  | 43 | 69.326 | 45 | 79.8 | 120.08 | 28.89 | 30.84 |  | 30.06 | 2638.25 | 29 | 28.24 | 78 | 31 | 65.881 |  | 9.8 | 0.9 | 3.91
| 12 | 853 | 29 | 13 | 6 | 12 | 14.591 | 11.387 | 99.406 | 12.48 |  | 3.046 | 2.07 | 49.41 | 51.48 | 106.96 | 461.47 | 4.63 | 336.069 | 23.97 | 0.242 | 31.99 | 60.955 | 305.743 | 49.75 | 8.24 | 20.09 | 20.06 | 3120 | 61.75 | 25.23 | 24.61 |  | 43 | 69.321 | 45 | 79.95 | 120.18 | 28.92 | 30.88 |  | 30.09 | 2959.25 | 28 | 29.8 | 78 | 31 | 50.195 |  | 11.76 | 0.18 | 3.91
| 12 | 854 | 29 | 14 | 7 | 12 | 14.173 | 11.39 | 99.406 | 12.77 |  | 3.054 | 2.47 | 49.34 | 51.81 | 109.76 | 474.39 | 5.02 | 335.316 | 23.96 | 0.197 | 32 | 63.699 | 318.731 | 51.23 | 9.51 | 20.08 | 20.05 | 3616.8 | 61.59 | 25.12 | 24.61 |  | 43 | 69.374 | 45 | 80 | 120.19 | 28.93 | 30.92 |  | 30.13 | 3389.75 | 29 | 31.37 | 78 | 31 | 64.313 |  | 12.94 | 0.86 | -3.91
| 12 | 855 | 29 | 15 | 8 | 12 | 14.094 | 11.392 | 99.405 | 13.03 |  | 3.076 | 2.47 | 49.34 | 51.81 | 110.91 | 474.39 | 5.88 | 334.825 | 23.96 | 0.214 | 32 | 64.458 | 327.055 | 51.23 | 10.43 | 20.08 | 20.05 | 3970.5 | 61.59 | 25.08 | 24.61 |  | 43 | 69.414 | 45 | 79.98 | 119.78 | 28.96 | 30.96 |  | 30.16 | 3807 | 30 | 32.16 | 78 | 31 | 63.92 |  | 13.73 | 0.88 | -7.81
| 2 | 856 | 29 | 16 | 1 | 2 | 14.138 | 11.392 | 99.405 | 13.34 |  | 3.041 | 2.68 | 49.32 | 52 | 110.49 | 484.37 | 6.48 | 334.666 | 23.97 | 0.238 | 32.03 | 62.667 | 333.676 | 52.06 | 11.15 | 20.09 | 20.07 | 4268.6 | 61.21 | 24.95 | 24.6 |  | 43 | 69.434 | 45 | 80.11 | 119.98 | 28.99 | 31.01 |  | 30.19 | 4147.5 | 32 | 32.16 | 78 | 31 | 59.999 |  | 13.73 | 0.66 | -6.25
| 2 | 857 | 29 | 17 | 2 | 2 | 14.134 | 11.391 | 99.405 | 12.28 |  | 2.892 | 2.96 | 49.3 | 52.26 | 103.82 | 495.45 | 6.56 | 336.268 | 23.97 | 0.35 | 32.06 | 51.223 | 337.293 | 52.64 | 11.23 | 20.09 | 20.08 | 4323.6 | 60.76 | 24.81 | 24.6 |  | 43 | 69.457 | 45 | 79.93 | 119.98 | 29.03 | 31.05 |  | 30.22 | 4335 | 37 | 27.84 | 78 | 31 | 45.097 |  | 9.41 | 0.86 | -17.97
| 2 | 858 | 29 | 18 | 3 | 2 | 14.119 | 11.393 | 99.405 | 10.12 |  | 2.71 | 3.15 | 49.3 | 52.45 | 103.78 | 505.48 | 5.48 | 336.644 | 23.97 | 0.353 | 32.07 | 44.971 | 337.824 | 53.13 | 11.23 | 20.09 | 20.08 | 4287 | 60.46 | 25.01 | 24.61 |  | 43 | 69.52 | 45 | 80.13 | 119.93 | 29.05 | 31.08 |  | 30.23 | 4304.5 | 37 | 27.45 | 78 | 31 | 39.999 |  | 9.02 | 0.84 | -17.97
| 2 | 859 | 29 | 19 | 4 | 2 | 14.211 | 11.395 | 99.405 | 8.41 |  | 2.58 | 3.32 | 49.3 | 52.62 | 105.44 | 511.73 | 4.5 | 336.356 | 23.97 | 0.314 | 32.08 | 44.71 | 337.189 | 53.6 | 11.19 | 20.1 | 20.09 | 4292.7 | 60.39 | 24.89 | 24.63 |  | 43 | 69.524 | 45 | 79.97 | 120.27 | 29.08 | 31.11 |  | 30.24 | 4280.25 | 35.5 | 28.24 | 78 | 31 | 42.744 |  | 9.8 | 0.66 | -16.41
| 2 | 860 | 29 | 20 | 5 | 2 | 14.125 | 11.396 | 99.405 | 7.76 |  | 2.537 | 3.31 | 49.29 | 52.59 | 104.98 | 516.85 | 4.57 | 336.542 | 23.98 | 0.336 | 32.07 | 45.079 | 336.719 | 54.05 | 11.32 | 20.1 | 20.08 | 4326.3 | 60.45 | 24.99 | 24.62 |  | 43 | 69.563 | 45 | 79.89 | 119.93 | 29.09 | 31.12 |  | 30.23 | 4319.5 | 36.5 | 28.24 | 78 | 31 | 45.489 |  | 10.2 | 0.08 | -11.72
| 2 | 861 | 29 | 21 | 6 | 2 | 14.202 | 11.398 | 99.405 | 7.32 |  | 2.507 | 3.41 | 49.3 | 52.71 | 104.52 | 522.25 | 4.7 | 336.766 | 23.98 | 0.338 | 32.09 | 43.452 | 336.21 | 54.48 | 11.22 | 20.1 | 20.09 | 4308.6 | 60.55 | 24.87 | 24.61 |  | 43 | 69.589 | 45 | 79.85 | 120.26 | 29.1 | 31.12 |  | 30.22 | 4319.5 | 36.5 | 27.45 | 78 | 31 | 41.176 |  | 9.41 | 0.12 | -12.5
| 2 | 862 | 29 | 22 | 7 | 2 | 14.106 | 11.399 | 99.406 | 7.03 |  | 2.478 | 3.35 | 49.3 | 52.66 | 104.34 | 527.15 | 4.47 | 336.805 | 23.97 | 0.34 | 32.1 | 42.772 | 335.523 | 54.86 | 11.23 | 20.09 | 20.08 | 4289.9 | 60.61 | 24.99 | 24.59 |  | 43 | 69.613 | 45 | 79.77 | 119.99 | 29.1 | 31.1 |  | 30.19 | 4300 | 36.5 | 27.45 | 78 | 31 | 41.568 |  | 9.41 | 0.84 | -17.97
| 21 | 863 | 29 | 23 | 1 | 21 | 14.385 | 11.398 | 99.405 | 6.82 |  | 2.455 | 3.37 | 49.33 | 52.7 | 103.82 | 531.3 | 4.38 | 336.998 | 23.98 | 0.408 | 32.11 | 41.945 | 334.95 | 55.23 | 11.15 | 20.1 | 20.09 | 4273.6 | 60.69 | 24.91 | 24.6 |  | 43 | 69.63 | 45 | 79.86 | 119.95 | 29.12 | 31.08 |  | 30.16 | 4280.25 | 41.5 | 27.84 | 78 | 31 | 41.96 |  | 9.41 | 0.06 | -12.5
| 21 | 864 | 29 | 24 | 2 | 21 | 13.74 | 11.397 | 99.406 | 6.35 |  | 2.393 | 3.32 | 49.4 | 52.72 | 99.3 | 535.21 | 4.15 | 338.816 | 23.99 | 0.496 | 32.1 | 26.711 | 333.308 | 55.56 | 9.96 | 20.1 | 20.1 | 3848.1 | 60.76 | 24.71 | 24.6 |  | 43 | 69.632 | 45 | 80.04 | 120.09 | 29.13 | 31.06 |  | 30.14 | 4080.25 | 31.5 | 18.82 | 78 | 31 | 16.078 |  | 0.39 | 0.61 | 0
| 21 | 865 | 29 | 25 | 3 | 21 | 22.462 | 11.399 | 99.406 | 4.01 |  | 2.218 | 3.33 | 49.45 | 52.78 | 99.03 | 535.56 | 2.15 | 339.432 | 23.99 | 0.318 | 32.11 | 17.753 | 327.16 | 55.85 | 8.63 | 20.1 | 20.1 | 3324.8 | 60.81 | 24.79 | 24.61 |  | 43 | 69.625 | 45 | 80.11 | 119.99 | 29.12 | 31.04 |  | 30.1 | 3540.5 | 29.5 | 18.43 | 78 | 31 | 12.157 |  | 0 | 0 | 0
| 21 | 866 | 29 | 26 | 4 | 21 | 22.493 | 11.401 | 99.406 | 4.55 |  | 2.175 | 3.25 | 49.5 | 52.75 | 99.38 | 524.96 | 0.46 | 339.494 | 23.99 | 0.185 | 32.1 | 15.285 | 318.048 | 56.15 | 7.3 | 20.1 | 20.1 | 2812.5 | 60.88 | 24.79 | 24.64 |  | 43 | 69.607 | 45 | 80 | 120.04 | 29.1 | 31.01 |  | 30.07 | 3026.5 | 27 | 18.43 | 78 | 31 | 13.333 |  | 0.39 | 0 | 0
| 21 | 867 | 29 | 27 | 5 | 21 | 22.495 | 11.405 | 99.405 | 7.88 |  | 2.197 | 2.87 | 49.56 | 52.43 | 99.48 | 512.03 | 0.06 | 339.424 | 24.01 | 0.162 | 32.1 | 15.358 | 309.055 | 56.41 | 5.99 | 20.11 | 20.1 | 2314.3 | 60.88 | 24.72 | 24.67 |  | 43 | 69.556 | 45 | 79.85 | 120.16 | 29.07 | 30.98 |  | 30.04 | 2526.5 | 24.5 | 18.82 | 78 | 31 | 13.333 |  | 0.78 | 0 | 0
| 21 | 868 | 29 | 28 | 6 | 21 | 20.742 | 11.4 | 99.406 | 8.19 |  | 2.241 | 2.55 | 49.59 | 52.13 | 99.46 | 499.72 | 0.01 | 339.314 | 23.99 | 0.168 | 32.07 | 16.139 | 286.812 | 56.59 | 4.86 | 20.1 | 20.1 | 1876.9 | 60.91 | 24.74 | 24.67 |  | 43 | 69.562 | 45 | 79.88 | 120.08 | 29.02 | 30.94 |  | 30 | 2060 | 21 | 18.82 | 78 | 31 | 15.686 |  | 0.39 | 0.02 | 0
| 21 | 869 | 29 | 29 | 7 | 21 | 14.91 | 11.4 | 99.406 | 5.16 |  | 2.223 | 2.24 | 49.64 | 51.88 | 99.78 | 489.49 | 0.33 | 339.146 | 24 | 0.16 | 32.07 | 18.542 | 243.362 | 56.73 | 3.83 | 20.1 | 20.1 | 1485.7 | 60.96 | 24.65 | 24.67 |  | 43 | 69.535 | 45 | 79.93 | 119.55 | 28.98 | 30.91 |  | 29.98 | 1647.5 | 21 | 19.22 | 78 | 31 | 18.431 |  | 0.78 | 0.12 | 4.69
| 21 | 870 | 29 | 30 | 8 | 21 | 15.115 | 11.398 | 99.406 | 2.82 |  | 2.154 | 2.06 | 49.67 | 51.73 | 99.84 | 481.93 | 0.53 | 339.057 | 24.01 | 0.173 | 32.05 | 20.408 | 200.567 | 56.84 | 2.95 | 20.11 | 20.1 | 1145.3 | 61.05 | 24.56 | 24.66 |  | 43 | 69.491 | 45 | 79.93 | 120.01 | 28.96 | 30.88 |  | 29.95 | 1276.5 | 19.5 | 18.82 | 78 | 31 | 19.608 |  | 0.39 | 0.02 | 7.03
| 1 | 871 | 30 | 1 | 1 | 1 | 14.241 | 11.4 | 99.406 | 2.42 |  | 2.134 | 1.99 | 49.7 | 51.69 | 99.54 | 476.31 | 0.56 | 339.02 | 24.01 | 0.181 | 32.03 | 22.974 | 160.485 | 56.88 | 2.35 | 20.11 | 20.1 | 913 | 61.19 | 24.53 | 24.65 |  | 43 | 69.44 | 45 | 80.02 | 120.12 | 28.94 | 30.85 |  | 29.93 | 1006.25 | 17.5 | 18.43 | 78 | 31 | 22.745 |  | 0 | 0.92 | 3.13
| 1 | 872 | 30 | 2 | 2 | 1 | 13.827 | 11.402 | 99.406 | 4.11 |  | 2.177 | 1.89 | 49.71 | 51.59 | 99.5 | 471.62 | 0.62 | 338.913 | 24.01 | 0.167 | 32.03 | 26.894 | 136.934 | 56.85 | 1.94 | 20.11 | 20.1 | 749.4 | 61.36 | 24.71 | 24.64 |  | 43 | 69.411 | 45 | 80 | 120.23 | 28.93 | 30.83 |  | 29.92 | 811.5 | 17.5 | 18.43 | 78 | 31 | 27.058 |  | 0 | 0.92 | 0.78
| 1 | 873 | 30 | 3 | 3 | 1 | 14.041 | 11.401 | 99.406 | 6.87 |  | 2.267 | 1.78 | 49.69 | 51.46 | 99.66 | 467.2 | 0.62 | 338.826 | 24 | 0.144 | 32.01 | 33.875 | 128.797 | 56.73 | 1.9 | 20.12 | 20.1 | 719.4 | 61.53 | 25.23 | 24.63 |  | 43 | 69.345 | 45 | 79.91 | 120.35 | 28.91 | 30.82 |  | 29.91 | 713.25 | 13.5 | 19.61 | 78 | 31 | 36.47 |  | 1.18 | 0.86 | -1.56
| 1 | 874 | 30 | 4 | 4 | 1 | 14.598 | 11.404 | 99.406 | 8.53 |  | 2.374 | 1.65 | 49.68 | 51.33 | 99.61 | 463.46 | 0.65 | 338.854 | 24 | 0.158 | 32 | 38.85 | 126.784 | 56.54 | 2.01 | 20.1 | 20.1 | 761.6 | 61.64 | 25.2 | 24.61 |  | 43 | 69.297 | 45 | 79.79 | 120.19 | 28.88 | 30.8 |  | 29.9 | 738.25 | 14 | 19.61 | 78 | 31 | 40.784 |  | 1.18 | 0.45 | 1.56
| 1 | 875 | 30 | 5 | 5 | 1 | 14.519 | 11.407 | 99.406 | 8.77 |  | 2.432 | 1.57 | 49.67 | 51.24 | 99.62 | 459.89 | 0.74 | 338.797 | 23.99 | 0.173 | 31.97 | 39.479 | 126.721 | 56.3 | 2.11 | 20.11 | 20.1 | 802.1 | 61.71 | 25.1 | 24.61 |  | 43 | 69.285 | 45 | 79.77 | 120.12 | 28.87 | 30.8 |  | 29.91 | 785.75 | 14.5 | 19.22 | 78 | 31 | 39.215 |  | 1.18 | 0.08 | 3.91
| 1 | 876 | 30 | 6 | 6 | 1 | 14.24 | 11.403 | 99.406 | 8.3 |  | 2.425 | 1.51 | 49.68 | 51.19 | 99.6 | 456.52 | 0.78 | 338.792 | 23.99 | 0.199 | 31.97 | 37.88 | 128.12 | 56.03 | 2.1 | 20.11 | 20.11 | 806.2 | 61.77 | 24.9 | 24.61 |  | 43 | 69.261 | 45 | 79.91 | 120.1 | 28.86 | 30.83 |  | 29.93 | 810 | 16 | 19.22 | 78 | 31 | 36.078 |  | 0.78 | 0.86 | 0
| 1 | 877 | 30 | 7 | 7 | 1 | 14.244 | 11.403 | 99.406 | 8.06 |  | 2.387 | 1.46 | 49.65 | 51.11 | 99.53 | 453.31 | 0.77 | 338.715 | 23.98 | 0.215 | 31.96 | 36.36 | 128.042 | 55.53 | 2.03 | 20.11 | 20.1 | 778.7 | 61.78 | 24.84 | 24.6 |  | 43 | 69.26 | 45 | 79.93 | 120.16 | 28.86 | 30.89 |  | 29.95 | 792 | 16 | 19.22 | 78 | 31 | 34.509 |  | 0.78 | 0.82 | -2.34
| 12 | 878 | 30 | 8 | 1 | 12 | 14.42 | 11.405 | 99.406 | 8.37 |  | 2.369 | 1.45 | 49.63 | 51.08 | 99.57 | 450.24 | 0.72 | 338.673 | 23.97 | 0.185 | 31.95 | 36.52 | 128.408 | 54.67 | 1.96 | 20.11 | 20.1 | 749.5 | 61.76 | 24.92 | 24.59 |  | 43 | 69.244 | 45 | 79.89 | 119.54 | 28.86 | 30.93 |  | 29.97 | 760.75 | 15.5 | 19.22 | 78 | 31 | 35.294 |  | 0.78 | 0.47 | -5.47
| 12 | 879 | 30 | 9 | 2 | 12 | 14.931 | 11.402 | 99.406 | 8.6 |  | 2.474 | 1.48 | 49.55 | 51.03 | 102.14 | 447.28 | 0.76 | 337.821 | 23.98 | 0.344 | 31.94 | 64.958 | 132.144 | 53.76 | 2.92 | 20.13 | 20.1 | 1060.9 | 61.73 | 26.32 | 24.6 |  | 43 | 69.222 | 45 | 79.91 | 120.04 | 28.86 | 30.96 |  | 29.99 | 896.75 | -10 | 29.41 | 78 | 31 | 80.783 |  | 10.98 | 0.02 | 0
| 12 | 880 | 30 | 10 | 3 | 12 | 14.937 | 11.401 | 99.406 | 9.54 |  | 2.707 | 1.43 | 49.47 | 50.9 | 104.78 | 445.49 | 1.88 | 336.957 | 23.97 | 0.315 | 31.93 | 81.911 | 157.021 | 52.74 | 4.42 | 20.12 | 20.09 | 1643.7 | 61.7 | 25.69 | 24.57 |  | 43 | 69.206 | 45 | 79.76 | 119.85 | 28.85 | 30.99 |  | 30.01 | 1346 | 5.5 | 32.55 | 78 | 31 | 91.371 |  | 13.73 | 0.02 | 3.13
| 12 | 881 | 30 | 11 | 4 | 12 | 14.221 | 11.4 | 99.406 | 10.6 |  | 2.924 | 1.53 | 49.43 | 50.96 | 107.4 | 449.69 | 3.34 | 336.096 | 23.98 | 0.304 | 31.96 | 82.066 | 229.706 | 51.52 | 6.38 | 20.12 | 20.1 | 2404.7 | 61.69 | 25.34 | 24.57 |  | 43 | 69.205 | 45 | 79.77 | 119.67 | 28.87 | 31.02 |  | 30.05 | 2067.75 | 22.5 | 31.76 | 78 | 31 | 82.744 |  | 13.73 | 0.27 | 9.38
| 12 | 882 | 30 | 12 | 5 | 12 | 14.185 | 11.4 | 99.406 | 11.98 |  | 3.061 | 1.87 | 49.37 | 51.25 | 103.6 | 457.81 | 4.58 | 336.423 | 23.97 | 0.353 | 31.99 | 65.757 | 280.116 | 50.15 | 7.27 | 20.12 | 20.09 | 2774.8 | 61.7 | 25.03 | 24.55 |  | 43 | 69.225 | 45 | 79.81 | 120.22 | 28.9 | 31.06 |  | 30.1 | 2647.5 | 28.5 | 27.45 | 78 | 31 | 54.117 |  | 9.02 | 0.82 | 0
| 12 | 883 | 30 | 13 | 6 | 12 | 14.31 | 11.4 | 99.406 | 12.86 |  | 3.042 | 2.21 | 49.35 | 51.56 | 108.15 | 464.18 | 4.39 | 335.44 | 23.98 | 0.222 | 31.99 | 62.694 | 304.396 | 49.53 | 8.25 | 20.11 | 20.1 | 3149.4 | 61.71 | 25.03 | 24.55 |  | 43 | 69.236 | 45 | 79.9 | 120.25 | 28.92 | 31.11 |  | 30.15 | 2938.25 | 28 | 30.98 | 78 | 31 | 55.685 |  | 12.55 | 0.08 | 5.47
| 12 | 884 | 30 | 14 | 7 | 12 | 14.172 | 11.398 | 99.406 | 13.26 |  | 3.071 | 2.4 | 49.33 | 51.73 | 110.49 | 470.54 | 4.93 | 334.788 | 23.97 | 0.191 | 32.02 | 65.721 | 318.309 | 50.58 | 9.56 | 20.11 | 20.1 | 3637.9 | 61.63 | 25.1 | 24.55 |  | 43 | 69.27 | 45 | 79.7 | 119.91 | 28.94 | 31.15 |  | 30.19 | 3439.75 | 28.5 | 32.16 | 78 | 31 | 66.273 |  | 13.73 | 0.84 | -5.47
| 12 | 885 | 30 | 15 | 8 | 12 | 14.326 | 11.398 | 99.406 | 13.32 |  | 3.077 | 2.57 | 49.29 | 51.87 | 109.43 | 480.25 | 6.04 | 334.648 | 23.98 | 0.199 | 32.05 | 63.25 | 327.124 | 51.63 | 10.35 | 20.12 | 20.11 | 3947.1 | 61.3 | 25.03 | 24.55 |  | 43 | 69.327 | 45 | 79.85 | 119.74 | 28.97 | 31.18 |  | 30.23 | 3846 | 28.5 | 31.37 | 78 | 31 | 60.391 |  | 12.94 | 0.18 | -5.47
| 2 | 886 | 30 | 16 | 1 | 2 | 14.205 | 11.402 | 99.406 | 13.42 |  | 3.045 | 2.84 | 49.28 | 52.12 | 110.14 | 490.76 | 6.39 | 334.596 | 23.97 | 0.206 | 32.06 | 62.484 | 333.471 | 52.33 | 11.25 | 20.12 | 20.1 | 4288.7 | 60.86 | 25.06 | 24.55 |  | 43 | 69.318 | 45 | 79.79 | 120.13 | 29 | 31.22 |  | 30.26 | 4175.75 | 31 | 31.37 | 78 | 31 | 62.744 |  | 12.94 | 0.8 | -14.06
| 2 | 887 | 30 | 17 | 2 | 2 | 14.097 | 11.4 | 99.406 | 12.55 |  | 2.918 | 3.15 | 49.29 | 52.44 | 104.08 | 501.95 | 6.58 | 335.947 | 23.98 | 0.35 | 32.06 | 52.635 | 337.433 | 52.87 | 11.43 | 20.12 | 20.11 | 4371.4 | 60.47 | 24.97 | 24.55 |  | 43 | 69.364 | 45 | 80 | 119.93 | 29.03 | 31.25 |  | 30.28 | 4380.25 | 37.5 | 27.84 | 78 | 31 | 49.019 |  | 9.02 | 0.86 | -17.97
| 2 | 888 | 30 | 18 | 3 | 2 | 14.076 | 11.401 | 99.406 | 10.11 |  | 2.716 | 3.3 | 49.28 | 52.57 | 103.75 | 510.12 | 5.59 | 336.394 | 23.98 | 0.349 | 32.07 | 45.029 | 338.196 | 53.36 | 11.32 | 20.12 | 20.11 | 4325.7 | 60.33 | 24.99 | 24.55 |  | 43 | 69.406 | 45 | 79.85 | 119.57 | 29.06 | 31.27 |  | 30.29 | 4344.5 | 37 | 27.45 | 78 | 31 | 39.999 |  | 9.02 | 0.86 | -18.75
| 2 | 889 | 30 | 19 | 4 | 2 | 14.473 | 11.402 | 99.406 | 8.31 |  | 2.577 | 3.35 | 49.26 | 52.61 | 104.85 | 515.43 | 4.52 | 336.293 | 23.98 | 0.324 | 32.09 | 43.231 | 337.534 | 53.82 | 11.27 | 20.11 | 20.11 | 4291.6 | 60.39 | 25.07 | 24.55 |  | 43 | 69.454 | 45 | 79.85 | 120.43 | 29.09 | 31.29 |  | 30.3 | 4304.5 | 35.5 | 27.84 | 78 | 31 | 39.999 |  | 9.41 | 0.16 | -14.06
| 2 | 890 | 30 | 20 | 5 | 2 | 14.324 | 11.401 | 99.406 | 7.57 |  | 2.525 | 3.36 | 49.25 | 52.62 | 105.35 | 520.15 | 4.39 | 336.062 | 23.99 | 0.314 | 32.11 | 44.464 | 336.563 | 54.25 | 11.23 | 20.11 | 20.11 | 4313.8 | 60.51 | 24.87 | 24.56 |  | 43 | 69.472 | 45 | 80.12 | 120.17 | 29.1 | 31.3 |  | 30.3 | 4304.5 | 35.5 | 28.24 | 78 | 31 | 43.921 |  | 9.8 | 0.08 | -11.72
| 2 | 891 | 30 | 21 | 6 | 2 | 14.007 | 11.399 | 99.406 | 7.28 |  | 2.509 | 3.33 | 49.27 | 52.6 | 104.51 | 525.09 | 4.6 | 336.54 | 23.99 | 0.334 | 32.1 | 43.87 | 336.18 | 54.65 | 11.28 | 20.1 | 20.1 | 4320.4 | 60.59 | 24.94 | 24.56 |  | 43 | 69.494 | 45 | 79.89 | 120.16 | 29.11 | 31.28 |  | 30.28 | 4329.5 | 36.5 | 27.84 | 78 | 31 | 44.705 |  | 9.41 | 0.86 | -17.19
| 2 | 892 | 30 | 22 | 7 | 2 | 14.303 | 11.403 | 99.406 | 7 |  | 2.484 | 3.41 | 49.28 | 52.69 | 104.5 | 529.76 | 4.57 | 336.597 | 23.99 | 0.342 | 32.1 | 42.891 | 335.723 | 55.03 | 11.23 | 20.1 | 20.09 | 4297.6 | 60.67 | 24.96 | 24.55 |  | 43 | 69.513 | 45 | 80.04 | 119.97 | 29.12 | 31.26 |  | 30.25 | 4310 | 36.5 | 27.45 | 78 | 31 | 41.568 |  | 9.41 | 0.37 | -14.06
| 21 | 893 | 30 | 23 | 1 | 21 | 14.17 | 11.404 | 99.406 | 6.83 |  | 2.469 | 3.44 | 49.34 | 52.78 | 104.25 | 533.73 | 4.39 | 336.657 | 24 | 0.4 | 32.12 | 42.375 | 335.091 | 55.37 | 11.26 | 20.1 | 20.09 | 4280.8 | 60.74 | 25.13 | 24.55 |  | 43 | 69.524 | 45 | 79.98 | 120.26 | 29.13 | 31.24 |  | 30.22 | 4295.25 | 40.5 | 27.45 | 78 | 31 | 41.568 |  | 9.41 | 0.35 | -11.72
| 21 | 894 | 30 | 24 | 2 | 21 | 13.648 | 11.403 | 99.406 | 6.6 |  | 2.415 | 3.32 | 49.38 | 52.7 | 99.75 | 537.17 | 4.18 | 338.349 | 24 | 0.498 | 32.12 | 26.642 | 333.167 | 55.68 | 10.12 | 20.1 | 20.09 | 3881.3 | 60.84 | 24.9 | 24.53 |  | 43 | 69.529 | 45 | 79.85 | 120.21 | 29.13 | 31.21 |  | 30.18 | 4093.75 | 31.5 | 19.22 | 78 | 31 | 18.039 |  | 0.78 | 0.76 | 0
| 21 | 895 | 30 | 25 | 3 | 21 | 22.32 | 11.402 | 99.406 | 4.37 |  | 2.242 | 3.31 | 49.45 | 52.76 | 99.09 | 531.83 | 2.13 | 338.956 | 24 | 0.285 | 32.14 | 17.755 | 327.141 | 55.97 | 8.6 | 20.08 | 20.09 | 3306.8 | 60.93 | 24.84 | 24.53 |  | 43 | 69.525 | 45 | 79.89 | 120.22 | 29.13 | 31.18 |  | 30.14 | 3578 | 29.5 | 18.43 | 78 | 31 | 12.157 |  | 0 | 0 | 0
| 21 | 896 | 30 | 26 | 4 | 21 | 22.492 | 11.397 | 99.406 | 4.5 |  | 2.199 | 3.03 | 49.53 | 52.56 | 99.26 | 519.29 | 0.6 | 339.215 | 24.02 | 0.169 | 32.14 | 15.031 | 319.129 | 56.23 | 7.38 | 20.09 | 20.09 | 2845.5 | 60.91 | 24.78 | 24.57 |  | 43 | 69.524 | 45 | 80.04 | 120.01 | 29.12 | 31.15 |  | 30.11 | 3065.5 | 27 | 18.04 | 78 | 31 | 12.157 |  | 0 | 0 | 0
| 21 | 897 | 30 | 27 | 5 | 21 | 22.495 | 11.402 | 99.406 | 8.01 |  | 2.204 | 2.64 | 49.58 | 52.22 | 99.34 | 506.44 | 0.08 | 339.243 | 24 | 0.185 | 32.11 | 15.143 | 309.456 | 56.43 | 6.08 | 20.07 | 20.08 | 2346.4 | 60.9 | 24.75 | 24.6 |  | 43 | 69.55 | 45 | 80.02 | 119.83 | 29.09 | 31.11 |  | 30.09 | 2560.75 | 24.5 | 18.43 | 78 | 31 | 14.51 |  | 0 | 0 | 0
| 21 | 898 | 30 | 28 | 6 | 21 | 19.031 | 11.404 | 99.406 | 8.02 |  | 2.216 | 2.34 | 49.64 | 51.98 | 99.84 | 494.71 | 0.02 | 339.058 | 24.02 | 0.158 | 32.09 | 16.168 | 286.339 | 56.62 | 4.82 | 20.07 | 20.08 | 1864.4 | 60.94 | 24.71 | 24.61 |  | 43 | 69.501 | 45 | 79.93 | 119.77 | 29.04 | 31.06 |  | 30.05 | 2091.25 | 21.5 | 18.82 | 78 | 31 | 14.902 |  | 0.78 | 0 | 0
| 21 | 899 | 30 | 29 | 7 | 21 | 14.978 | 11.402 | 99.406 | 5.17 |  | 2.199 | 2.09 | 49.7 | 51.79 | 99.66 | 486.09 | 0.35 | 339.072 | 24.02 | 0.167 | 32.08 | 17.898 | 249.312 | 56.76 | 3.89 | 20.07 | 20.07 | 1508.1 | 61.05 | 24.61 | 24.62 |  | 43 | 69.483 | 45 | 79.85 | 119.74 | 29.01 | 31.03 |  | 30.02 | 1682 | 20.5 | 18.82 | 78 | 31 | 18.431 |  | 0.39 | 0.06 | 2.34
| 21 | 900 | 30 | 30 | 8 | 21 | 15.042 | 11.401 | 99.406 | 2.65 |  | 2.154 | 2 | 49.72 | 51.73 | 99.78 | 479.58 | 0.57 | 339.021 | 24.02 | 0.185 | 32.06 | 19.921 | 201.889 | 56.85 | 2.95 | 20.07 | 20.06 | 1149.9 | 61.21 | 24.53 | 24.61 |  | 43 | 69.44 | 45 | 79.91 | 119.74 | 28.97 | 30.99 |  | 30 | 1299 | 18.5 | 18.43 | 78 | 31 | 20.392 |  | 0 | 0.02 | 5.47
| 1 | 901 | 31 | 1 | 1 | 1 | 14.506 | 11.399 | 99.406 | 2.45 |  | 2.146 | 1.9 | 49.75 | 51.65 | 99.56 | 474.44 | 0.5 | 338.989 | 24.03 | 0.174 | 32.06 | 23.313 | 159.985 | 56.87 | 2.35 | 20.06 | 20.07 | 910 | 61.37 | 24.67 | 24.66 |  | 43 | 69.435 | 45 | 80.15 | 120.05 | 28.94 | 30.95 |  | 29.98 | 994.5 | 18.5 | 18.43 | 78 | 31 | 22.745 |  | 0.39 | 0.92 | 2.34
| 1 | 902 | 31 | 2 | 2 | 1 | 13.882 | 11.399 | 99.406 | 3.93 |  | 2.183 | 1.79 | 49.75 | 51.54 | 99.58 | 469.93 | 0.57 | 338.947 | 24.02 | 0.145 | 32.03 | 28.107 | 138.592 | 56.81 | 2.05 | 20.05 | 20.05 | 787.1 | 61.52 | 24.83 | 24.71 |  | 43 | 69.359 | 45 | 79.99 | 120.15 | 28.93 | 30.93 |  | 29.96 | 824 | 16 | 18.82 | 78 | 31 | 28.235 |  | 0.78 | 0.92 | 0
| 1 | 903 | 31 | 3 | 3 | 1 | 14.188 | 11.399 | 99.405 | 6.37 |  | 2.274 | 1.7 | 49.74 | 51.44 | 99.59 | 466.07 | 0.64 | 338.96 | 24.01 | 0.141 | 32.02 | 34.78 | 129.476 | 56.68 | 2.06 | 20.05 | 20.05 | 782.4 | 61.65 | 25.17 | 24.72 |  | 43 | 69.331 | 45 | 79.81 | 120.43 | 28.91 | 30.9 |  | 29.94 | 775.75 | 14.5 | 19.22 | 78 | 31 | 37.254 |  | 1.18 | 0.82 | -3.13
| 1 | 904 | 31 | 4 | 4 | 1 | 14.568 | 11.4 | 99.406 | 7.45 |  | 2.365 | 1.58 | 49.74 | 51.32 | 99.64 | 462.66 | 0.73 | 338.887 | 24.02 | 0.154 | 32.01 | 38.163 | 127.663 | 56.5 | 2.12 | 20.05 | 20.05 | 807.3 | 61.71 | 25.11 | 24.73 |  | 43 | 69.283 | 45 | 79.81 | 120.45 | 28.89 | 30.88 |  | 29.95 | 796 | 14.5 | 19.61 | 78 | 31 | 39.215 |  | 1.18 | 0.35 | 0.78
| 1 | 905 | 31 | 5 | 5 | 1 | 14.58 | 11.399 | 99.406 | 7.54 |  | 2.391 | 1.56 | 49.72 | 51.28 | 99.69 | 459.28 | 0.76 | 338.96 | 24.01 | 0.168 | 32 | 38.725 | 126.465 | 56.21 | 2.2 | 20.05 | 20.04 | 836.7 | 61.73 | 25.11 | 24.72 |  | 43 | 69.269 | 45 | 79.93 | 120.11 | 28.89 | 30.86 |  | 29.97 | 825.75 | 15.5 | 19.61 | 78 | 31 | 38.431 |  | 1.18 | 0.04 | 3.91
| 1 | 906 | 31 | 6 | 6 | 1 | 14.328 | 11.4 | 99.405 | 7.15 |  | 2.404 | 1.52 | 49.7 | 51.22 | 99.65 | 456.11 | 0.81 | 338.934 | 24 | 0.2 | 31.99 | 38.001 | 127.874 | 55.7 | 2.24 | 20.04 | 20.04 | 855.3 | 61.76 | 25 | 24.72 |  | 43 | 69.216 | 45 | 79.83 | 120.05 | 28.87 | 30.86 |  | 29.99 | 851.5 | 17.5 | 19.22 | 78 | 31 | 37.254 |  | 1.18 | 0.61 | 2.34
| 1 | 907 | 31 | 7 | 7 | 1 | 14.167 | 11.403 | 99.405 | 6.74 |  | 2.386 | 1.51 | 49.67 | 51.17 | 99.61 | 453.11 | 0.85 | 338.997 | 24 | 0.217 | 31.97 | 35.908 | 129.161 | 54.92 | 2.14 | 20.03 | 20.03 | 825.9 | 61.75 | 24.79 | 24.7 |  | 43 | 69.212 | 45 | 79.89 | 120.27 | 28.87 | 30.88 |  | 30 | 841.25 | 17 | 19.22 | 78 | 31 | 34.117 |  | 0.78 | 0.86 | -0.78
| 12 | 908 | 31 | 8 | 1 | 12 | 14.253 | 11.398 | 99.405 | 6.98 |  | 2.354 | 1.51 | 49.67 | 51.17 | 99.58 | 453.11 | 0.79 | 339.055 | 24 | 0.196 | 31.97 | 36.09 | 129.658 | 54.92 | 2.08 | 20.03 | 20.03 | 795.4 | 61.75 | 24.93 | 24.7 |  | 43 | 69.231 | 45 | 79.76 | 120.08 | 28.87 | 30.9 |  | 30 | 807 | 12 | 19.22 | 78 | 31 | 34.509 |  | 0.78 | 0.8 | -3.13
| 12 | 909 | 31 | 9 | 2 | 12 | 15.039 | 11.4 | 99.405 | 7.55 |  | 2.458 | 1.47 | 49.64 | 51.12 | 102.51 | 450.17 | 0.81 | 337.885 | 23.99 | 0.335 | 31.97 | 67.755 | 133.117 | 53.97 | 3.07 | 20.04 | 20.01 | 1116.4 | 61.72 | 26.29 | 24.69 |  | 43 | 69.198 | 45 | 79.83 | 120.22 | 28.86 | 30.89 |  | 30.01 | 943.75 | -9 | 30.98 | 78 | 31 | 84.704 |  | 12.94 | 0 | 0
| 12 | 910 | 31 | 10 | 3 | 12 | 14.799 | 11.399 | 99.405 | 9.22 |  | 2.716 | 1.46 | 49.59 | 51.04 | 104.91 | 447.28 | 1.98 | 336.958 | 23.99 | 0.303 | 31.96 | 82.107 | 164.64 | 53.07 | 4.64 | 20.03 | 20.02 | 1727.6 | 61.69 | 25.63 | 24.67 |  | 43 | 69.18 | 45 | 79.62 | 119.83 | 28.86 | 30.88 |  | 30.04 | 1415.5 | 7.5 | 31.76 | 78 | 31 | 90.195 |  | 13.33 | 0.02 | 3.91
| 12 | 911 | 31 | 11 | 4 | 12 | 14.497 | 11.397 | 99.406 | 10.24 |  | 2.901 | 1.5 | 49.52 | 51.03 | 104.97 | 449.47 | 3.48 | 336.74 | 23.99 | 0.307 | 31.98 | 76.32 | 232.847 | 52.08 | 6.27 | 20.04 | 20.03 | 2380 | 61.7 | 25.14 | 24.66 |  | 43 | 69.214 | 45 | 79.77 | 120.01 | 28.88 | 30.87 |  | 30.1 | 2135 | 22.5 | 29.02 | 78 | 31 | 70.195 |  | 10.59 | 0.06 | 8.59
| 12 | 912 | 31 | 12 | 5 | 12 | 13.933 | 11.397 | 99.406 | 11.69 |  | 3.074 | 1.78 | 49.46 | 51.24 | 104.41 | 456.09 | 4.35 | 336.48 | 23.99 | 0.36 | 31.98 | 66.943 | 284.194 | 50.92 | 7.48 | 20.02 | 20.02 | 2858.4 | 61.69 | 25 | 24.65 |  | 43 | 69.198 | 45 | 79.95 | 120 | 28.91 | 30.89 |  | 30.17 | 2689.75 | 29 | 28.24 | 78 | 31 | 64.705 |  | 9.41 | 0.9 | 3.13
| 12 | 913 | 31 | 13 | 6 | 12 | 14.487 | 11.394 | 99.406 | 12.45 |  | 3.042 | 2.09 | 49.41 | 51.5 | 106.34 | 462.69 | 4.67 | 336.106 | 23.99 | 0.247 | 32.02 | 59.874 | 306.85 | 49.83 | 8.28 | 20.03 | 20.02 | 3149.1 | 61.66 | 25.1 | 24.65 |  | 43 | 69.223 | 45 | 79.92 | 120.05 | 28.94 | 30.94 |  | 30.23 | 3007 | 28 | 29.8 | 78 | 31 | 50.195 |  | 11.37 | 0.31 | 3.13
| 12 | 914 | 31 | 14 | 7 | 12 | 14.08 | 11.395 | 99.406 | 12.65 |  | 3.052 | 2.32 | 49.38 | 51.7 | 109.74 | 468.48 | 4.74 | 335.35 | 23.99 | 0.202 | 32.06 | 63.458 | 318.054 | 50.38 | 9.47 | 20.03 | 20.02 | 3609.2 | 61.61 | 25.05 | 24.64 |  | 43 | 69.258 | 45 | 80.11 | 120.2 | 28.96 | 30.98 |  | 30.28 | 3421 | 29 | 31.37 | 78 | 31 | 65.881 |  | 13.33 | 0.88 | -3.91
| 12 | 915 | 31 | 15 | 8 | 12 | 14.295 | 11.395 | 99.406 | 13.08 |  | 3.082 | 2.52 | 49.33 | 51.85 | 110.4 | 476.03 | 5.93 | 334.777 | 23.98 | 0.202 | 32.06 | 64.123 | 327.253 | 51.45 | 10.48 | 20.03 | 20.02 | 3996.2 | 61.39 | 25.04 | 24.63 |  | 43 | 69.266 | 45 | 80.12 | 119.92 | 28.99 | 31.04 |  | 30.32 | 3842 | 30 | 32.16 | 78 | 31 | 64.705 |  | 13.33 | 0.18 | -3.91
| 2 | 916 | 31 | 16 | 1 | 2 | 14.281 | 11.396 | 99.406 | 13.32 |  | 3.046 | 2.76 | 49.34 | 52.1 | 110.6 | 486.2 | 6.51 | 334.497 | 23.99 | 0.23 | 32.06 | 62.597 | 333.519 | 52.2 | 11.19 | 20.02 | 20.02 | 4293.3 | 61.04 | 24.89 | 24.61 |  | 43 | 69.328 | 45 | 80.1 | 119.82 | 29.03 | 31.08 |  | 30.34 | 4175.75 | 32 | 32.16 | 78 | 31 | 60.783 |  | 13.73 | 0.14 | -7.81
| 2 | 917 | 31 | 17 | 2 | 2 | 14.076 | 11.393 | 99.406 | 12.43 |  | 2.916 | 2.96 | 49.32 | 52.28 | 103.75 | 497.28 | 6.63 | 335.874 | 23.99 | 0.351 | 32.08 | 51.898 | 337.077 | 52.73 | 11.37 | 20.03 | 20.01 | 4343.8 | 60.58 | 24.99 | 24.61 |  | 43 | 69.346 | 45 | 80.27 | 119.98 | 29.07 | 31.12 |  | 30.37 | 4354.5 | 37 | 27.45 | 78 | 31 | 45.489 |  | 9.41 | 0.84 | -17.97
| 2 | 918 | 31 | 18 | 3 | 2 | 14.103 | 11.393 | 99.406 | 10.03 |  | 2.713 | 3.25 | 49.33 | 52.58 | 103.89 | 507 | 5.48 | 336.361 | 24 | 0.351 | 32.11 | 44.804 | 337.633 | 53.2 | 11.25 | 20.02 | 20.01 | 4299.2 | 60.29 | 24.98 | 24.6 |  | 43 | 69.391 | 45 | 80 | 119.46 | 29.1 | 31.15 |  | 30.38 | 4319.5 | 37 | 27.45 | 78 | 31 | 40.391 |  | 9.02 | 0.84 | -17.97
| 2 | 919 | 31 | 19 | 4 | 2 | 14.351 | 11.396 | 99.405 | 8.32 |  | 2.58 | 3.34 | 49.33 | 52.67 | 105.38 | 512.89 | 4.51 | 335.994 | 24 | 0.32 | 32.12 | 44.3 | 336.897 | 53.67 | 11.21 | 20.01 | 20.02 | 4294.2 | 60.31 | 24.92 | 24.58 |  | 43 | 69.413 | 45 | 79.92 | 120.06 | 29.12 | 31.18 |  | 30.38 | 4285 | 35.5 | 28.24 | 78 | 31 | 42.744 |  | 9.8 | 0.06 | -11.72
| 2 | 920 | 31 | 20 | 5 | 2 | 14.094 | 11.397 | 99.406 | 7.69 |  | 2.54 | 3.35 | 49.3 | 52.66 | 105.43 | 517.86 | 4.52 | 335.924 | 24 | 0.316 | 32.12 | 45.024 | 336.212 | 54.1 | 11.34 | 20.01 | 20 | 4321.2 | 60.41 | 25.07 | 24.56 |  | 43 | 69.426 | 45 | 80.03 | 120.33 | 29.13 | 31.19 |  | 30.37 | 4314.75 | 35.5 | 28.24 | 78 | 31 | 44.705 |  | 9.8 | 0.8 | -15.63
| 2 | 921 | 31 | 21 | 6 | 2 | 14.191 | 11.399 | 99.406 | 7.3 |  | 2.508 | 3.35 | 49.33 | 52.68 | 104.3 | 523.08 | 4.7 | 336.44 | 24.01 | 0.34 | 32.12 | 43.462 | 336.001 | 54.52 | 11.25 | 20 | 20 | 4306.4 | 60.53 | 24.94 | 24.57 |  | 43 | 69.459 | 45 | 79.77 | 120.28 | 29.14 | 31.19 |  | 30.33 | 4329.5 | 37 | 27.45 | 78 | 31 | 41.96 |  | 9.02 | 0.74 | -18.75
| 2 | 922 | 31 | 22 | 7 | 2 | 14.287 | 11.402 | 99.406 | 6.95 |  | 2.474 | 3.35 | 49.35 | 52.71 | 104.38 | 527.97 | 4.51 | 336.554 | 24 | 0.327 | 32.13 | 42.43 | 335.215 | 54.9 | 11.22 | 20 | 20 | 4277.4 | 60.6 | 25.06 | 24.57 |  | 43 | 69.5 | 45 | 79.97 | 120.24 | 29.15 | 31.17 |  | 30.29 | 4295.25 | 36 | 27.45 | 78 | 31 | 40.784 |  | 9.02 | 0.06 | -12.5
| 21 | 923 | 31 | 23 | 1 | 21 | 14.06 | 11.399 | 99.406 | 6.83 |  | 2.473 | 3.44 | 49.35 | 52.79 | 104.25 | 532.08 | 4.34 | 336.613 | 24.01 | 0.428 | 32.14 | 43.257 | 334.811 | 55.25 | 11.26 | 20 | 19.99 | 4290.9 | 60.69 | 25.05 | 24.57 |  | 43 | 69.518 | 45 | 79.94 | 120.31 | 29.15 | 31.15 |  | 30.24 | 4289.75 | 42.5 | 28.24 | 78 | 31 | 44.705 |  | 9.8 | 0.86 | -16.41
| 21 | 924 | 31 | 24 | 2 | 21 | 13.671 | 11.395 | 99.406 | 6.3 |  | 2.404 | 3.33 | 49.41 | 52.74 | 99.18 | 536.21 | 4.3 | 338.595 | 24.01 | 0.506 | 32.13 | 26.373 | 333.255 | 55.56 | 9.94 | 19.98 | 19.98 | 3847.7 | 60.78 | 24.68 | 24.6 |  | 43 | 69.542 | 45 | 80.05 | 119.98 | 29.15 | 31.12 |  | 30.2 | 4089 | 31.5 | 18.43 | 78 | 31 | 15.686 |  | 0 | 0.1 | 0
| 21 | 925 | 31 | 25 | 3 | 21 | 22.47 | 11.388 | 99.406 | 3.91 |  | 2.223 | 3.43 | 49.47 | 52.9 | 99.02 | 535.46 | 2.12 | 339.178 | 24.02 | 0.316 | 32.14 | 17.643 | 327.093 | 55.87 | 8.65 | 19.98 | 19.98 | 3324.2 | 60.85 | 24.86 | 24.61 |  | 43 | 69.562 | 45 | 80.09 | 119.43 | 29.15 | 31.09 |  | 30.16 | 3550.75 | 29.5 | 18.43 | 78 | 31 | 12.157 |  | 0 | 0 | 0
| 21 | 926 | 31 | 26 | 4 | 21 | 22.493 | 11.393 | 99.406 | 4.43 |  | 2.188 | 3.23 | 49.52 | 52.75 | 99.34 | 524.13 | 0.56 | 339.344 | 24.01 | 0.178 | 32.13 | 15.397 | 318.751 | 56.16 | 7.43 | 19.98 | 19.97 | 2862.4 | 60.92 | 24.77 | 24.61 |  | 43 | 69.558 | 45 | 80.04 | 119.74 | 29.14 | 31.07 |  | 30.13 | 3031.25 | 29.5 | 18.43 | 78 | 31 | 13.333 |  | 0.39 | 0 | 0
| 21 | 927 | 31 | 27 | 5 | 21 | 22.495 | 11.394 | 99.406 | 8.13 |  | 2.203 | 2.82 | 49.59 | 52.4 | 99.54 | 511.17 | 0.05 | 339.36 | 24.02 | 0.167 | 32.12 | 15.461 | 307.797 | 56.39 | 5.86 | 19.97 | 19.97 | 2264.8 | 60.94 | 24.71 | 24.62 |  | 43 | 69.511 | 45 | 79.87 | 119.85 | 29.1 | 31.03 |  | 30.1 | 2526.5 | 24.5 | 18.82 | 78 | 31 | 13.725 |  | 0.39 | 0 | 0
| 21 | 928 | 31 | 28 | 6 | 21 | 20.333 | 11.397 | 99.406 | 8.09 |  | 2.219 | 2.5 | 49.64 | 52.14 | 99.24 | 498.94 | 0.04 | 339.214 | 24.03 | 0.166 | 32.11 | 16.156 | 286.768 | 56.58 | 4.85 | 19.96 | 19.97 | 1873.2 | 60.93 | 24.7 | 24.62 |  | 43 | 69.485 | 45 | 79.99 | 119.98 | 29.06 | 31 |  | 30.08 | 2058.5 | 21.5 | 18.82 | 78 | 31 | 15.294 |  | 0.39 | 0 | 0
| 21 | 929 | 31 | 29 | 7 | 21 | 14.898 | 11.4 | 99.406 | 4.9 |  | 2.186 | 2.22 | 49.67 | 51.89 | 99.8 | 488.81 | 0.4 | 339.121 | 24.03 | 0.157 | 32.09 | 18.358 | 243.835 | 56.71 | 3.82 | 19.96 | 19.96 | 1481.5 | 61 | 24.61 | 24.62 |  | 43 | 69.443 | 45 | 80 | 120.03 | 29.02 | 30.96 |  | 30.07 | 1646.75 | 21 | 18.82 | 78 | 31 | 18.431 |  | 0.78 | 0.2 | 3.91
| 21 | 930 | 31 | 30 | 8 | 21 | 15.165 | 11.401 | 99.406 | 2.58 |  | 2.143 | 2.09 | 49.69 | 51.78 | 99.84 | 481.35 | 0.61 | 339.11 | 24.02 | 0.17 | 32.07 | 20.42 | 197.66 | 56.82 | 2.93 | 19.95 | 19.95 | 1139.7 | 61.14 | 24.53 | 24.63 |  | 43 | 69.4 | 45 | 79.91 | 119.6 | 28.98 | 30.92 |  | 30.05 | 1277.25 | 20 | 18.82 | 78 | 31 | 19.608 |  | 0.39 | 0.02 | 7.03
| 1 | 931 | 32 | 1 | 1 | 1 | 14.354 | 11.399 | 99.407 | 2.27 |  | 2.133 | 1.94 | 49.74 | 51.68 | 99.57 | 475.71 | 0.63 | 339.143 | 24.02 | 0.192 | 32.06 | 22.569 | 162.601 | 56.86 | 2.36 | 19.95 | 19.95 | 922.3 | 61.3 | 24.47 | 24.65 |  | 43 | 69.342 | 45 | 79.85 | 119.94 | 28.97 | 30.89 |  | 30.04 | 1002.25 | 16 | 18.04 | 78 | 31 | 23.137 |  | 0 | 0.92 | 3.13
| 1 | 932 | 32 | 2 | 2 | 1 | 13.843 | 11.399 | 99.406 | 4.05 |  | 2.16 | 1.87 | 49.74 | 51.61 | 99.5 | 470.99 | 0.58 | 339.131 | 24.01 | 0.163 | 32.04 | 26.539 | 137.769 | 56.81 | 1.91 | 19.94 | 19.94 | 739.3 | 61.46 | 24.7 | 24.65 |  | 43 | 69.292 | 45 | 79.89 | 119.89 | 28.94 | 30.87 |  | 30.03 | 785 | 17 | 18.82 | 78 | 31 | 26.666 |  | 0.39 | 0.92 | 0.78
| 1 | 933 | 32 | 3 | 3 | 1 | 14.134 | 11.4 | 99.406 | 7.24 |  | 2.263 | 1.79 | 49.71 | 51.5 | 99.68 | 466.63 | 0.56 | 339.031 | 24.01 | 0.144 | 32.03 | 34.507 | 128.84 | 56.71 | 1.89 | 19.94 | 19.94 | 714.7 | 61.61 | 25.29 | 24.64 |  | 43 | 69.239 | 45 | 79.96 | 119.66 | 28.92 | 30.85 |  | 30.02 | 703.75 | 13.5 | 19.61 | 78 | 31 | 37.254 |  | 1.18 | 0.84 | -2.34
| 1 | 934 | 32 | 4 | 4 | 1 | 14.619 | 11.399 | 99.407 | 8.78 |  | 2.355 | 1.64 | 49.72 | 51.37 | 99.57 | 462.9 | 0.64 | 338.997 | 24.02 | 0.155 | 32.02 | 39.014 | 127.037 | 56.52 | 2 | 19.94 | 19.93 | 754.8 | 61.67 | 25.25 | 24.63 |  | 43 | 69.209 | 45 | 79.7 | 119.81 | 28.91 | 30.84 |  | 30.01 | 745.25 | 14 | 19.61 | 78 | 31 | 41.176 |  | 1.18 | 0.33 | 1.56
| 1 | 935 | 32 | 5 | 5 | 1 | 14.492 | 11.396 | 99.407 | 8.97 |  | 2.425 | 1.54 | 49.73 | 51.26 | 99.6 | 459.29 | 0.72 | 338.919 | 24.01 | 0.17 | 32 | 39.652 | 126.6 | 56.32 | 2.1 | 19.94 | 19.93 | 798.8 | 61.67 | 25.12 | 24.63 |  | 43 | 69.22 | 45 | 79.89 | 119.73 | 28.9 | 30.84 |  | 30.01 | 788.25 | 14.5 | 19.61 | 78 | 31 | 39.215 |  | 1.18 | 0.12 | 4.69
| 1 | 936 | 32 | 6 | 6 | 1 | 14.254 | 11.399 | 99.407 | 8.38 |  | 2.421 | 1.5 | 49.7 | 51.2 | 99.58 | 455.91 | 0.8 | 338.967 | 24.01 | 0.198 | 31.99 | 38.093 | 126.575 | 56.01 | 2.11 | 19.93 | 19.92 | 808 | 61.64 | 24.95 | 24.63 |  | 43 | 69.184 | 45 | 79.85 | 119.69 | 28.89 | 30.88 |  | 30 | 811.5 | 16 | 19.22 | 78 | 31 | 36.862 |  | 0.78 | 0.82 | -0.78
| 1 | 937 | 32 | 7 | 7 | 1 | 14.26 | 11.396 | 99.406 | 8.08 |  | 2.384 | 1.52 | 49.67 | 51.19 | 99.58 | 452.67 | 0.79 | 339.097 | 24.01 | 0.209 | 31.98 | 36.779 | 127.641 | 55.44 | 2.05 | 19.93 | 19.93 | 788.9 | 61.64 | 24.84 | 24.65 |  | 43 | 69.153 | 45 | 79.85 | 119.93 | 28.88 | 30.92 |  | 30.01 | 798.25 | 15.5 | 19.22 | 78 | 31 | 34.901 |  | 0.78 | 0.8 | -3.13
| 12 | 938 | 32 | 8 | 1 | 12 | 14.498 | 11.394 | 99.406 | 8.29 |  | 2.371 | 1.48 | 49.62 | 51.1 | 99.53 | 449.64 | 0.71 | 339.033 | 24 | 0.197 | 31.97 | 36.864 | 128.613 | 54.54 | 2.02 | 19.93 | 19.92 | 769.7 | 61.67 | 25.06 | 24.65 |  | 43 | 69.168 | 45 | 79.86 | 120.3 | 28.87 | 30.97 |  | 30.04 | 775.75 | 15 | 19.22 | 78 | 31 | 35.686 |  | 0.78 | 0.08 | 2.34
| 12 | 939 | 32 | 9 | 2 | 12 | 15.026 | 11.395 | 99.406 | 8.44 |  | 2.483 | 1.5 | 49.54 | 51.04 | 102.41 | 446.7 | 0.8 | 338.028 | 23.99 | 0.326 | 31.96 | 66.838 | 132.607 | 53.61 | 3.01 | 19.92 | 19.92 | 1104.8 | 61.66 | 26 | 24.64 |  | 43 | 69.171 | 45 | 79.81 | 120.33 | 28.87 | 31 |  | 30.06 | 874 | -10 | 29.02 | 78 | 31 | 80.783 |  | 10.98 | 0.02 | 0
| 12 | 940 | 32 | 10 | 3 | 12 | 14.96 | 11.395 | 99.407 | 9.37 |  | 2.678 | 1.45 | 49.49 | 50.93 | 104.58 | 445.23 | 1.89 | 337.215 | 23.99 | 0.323 | 31.96 | 81.748 | 155.27 | 52.66 | 4.32 | 19.92 | 19.91 | 1607.2 | 61.66 | 25.65 | 24.62 |  | 43 | 69.168 | 45 | 79.74 | 120.45 | 28.87 | 31.01 |  | 30.09 | 1309.25 | 5.5 | 31.76 | 78 | 31 | 91.371 |  | 13.33 | 0 | 2.34
| 12 | 941 | 32 | 11 | 4 | 12 | 14.246 | 11.393 | 99.406 | 10.55 |  | 2.913 | 1.55 | 49.45 | 51 | 107.09 | 449.96 | 3.35 | 336.392 | 23.99 | 0.302 | 31.98 | 82.197 | 225.91 | 51.34 | 6.28 | 19.93 | 19.91 | 2368.4 | 61.67 | 25.31 | 24.61 |  | 43 | 69.177 | 45 | 79.72 | 120.25 | 28.89 | 31.04 |  | 30.13 | 2039 | 21.5 | 31.76 | 78 | 31 | 82.352 |  | 13.33 | 0.18 | 9.38
| 12 | 942 | 32 | 12 | 5 | 12 | 14.162 | 11.394 | 99.406 | 11.94 |  | 3.065 | 1.88 | 49.4 | 51.28 | 103.77 | 458.05 | 4.54 | 336.545 | 23.99 | 0.34 | 32 | 65.908 | 281.817 | 50.02 | 7.29 | 19.93 | 19.9 | 2774.4 | 61.68 | 25.08 | 24.61 |  | 43 | 69.177 | 45 | 79.86 | 120.07 | 28.92 | 31.08 |  | 30.19 | 2638.25 | 28 | 27.45 | 78 | 31 | 56.862 |  | 9.02 | 0.84 | 0
| 12 | 943 | 32 | 13 | 6 | 12 | 14.174 | 11.396 | 99.406 | 12.72 |  | 3.068 | 2.16 | 49.38 | 51.55 | 107.43 | 464.51 | 4.69 | 335.738 | 23.99 | 0.25 | 32.01 | 62.565 | 304.213 | 49.54 | 8.27 | 19.92 | 19.91 | 3147.1 | 61.68 | 25.11 | 24.6 |  | 43 | 69.202 | 45 | 80.05 | 119.77 | 28.94 | 31.12 |  | 30.23 | 2952.25 | 28 | 30.59 | 78 | 31 | 56.077 |  | 12.55 | 0.35 | 7.03
| 12 | 944 | 32 | 14 | 7 | 12 | 14.133 | 11.393 | 99.406 | 13.11 |  | 3.085 | 2.4 | 49.34 | 51.74 | 109.87 | 471.19 | 5.24 | 335.244 | 23.99 | 0.199 | 32.01 | 64.638 | 318.004 | 50.6 | 9.48 | 19.93 | 19.91 | 3606.4 | 61.68 | 25.09 | 24.59 |  | 43 | 69.218 | 45 | 80.16 | 119.99 | 28.96 | 31.16 |  | 30.27 | 3414.75 | 29 | 31.76 | 78 | 31 | 64.705 |  | 13.33 | 0.86 | -3.91
| 12 | 945 | 32 | 15 | 8 | 12 | 14.411 | 11.399 | 99.407 | 13.27 |  | 3.089 | 2.63 | 49.3 | 51.93 | 109.97 | 480.63 | 6.07 | 334.872 | 23.98 | 0.181 | 32.03 | 63.284 | 327.464 | 51.63 | 10.42 | 19.92 | 19.9 | 3961.8 | 61.41 | 25.11 | 24.58 |  | 43 | 69.226 | 45 | 80.15 | 120.02 | 28.99 | 31.19 |  | 30.3 | 3817.75 | 29.5 | 31.37 | 78 | 31 | 61.175 |  | 13.33 | 0.12 | -4.69
| 2 | 946 | 32 | 16 | 1 | 2 | 14.214 | 11.4 | 99.406 | 13.41 |  | 3.061 | 2.91 | 49.29 | 52.2 | 110.48 | 491.1 | 6.39 | 334.617 | 23.99 | 0.203 | 32.05 | 62.919 | 333.183 | 52.35 | 11.11 | 19.92 | 19.91 | 4280 | 61.01 | 24.8 | 24.59 |  | 43 | 69.274 | 45 | 79.97 | 119.99 | 29.02 | 31.22 |  | 30.31 | 4157 | 31 | 31.76 | 78 | 31 | 62.352 |  | 13.33 | 0.33 | -7.03
| 2 | 947 | 32 | 17 | 2 | 2 | 14.067 | 11.403 | 99.407 | 12.64 |  | 2.937 | 3.11 | 49.27 | 52.38 | 103.89 | 502.45 | 6.62 | 336.016 | 23.99 | 0.356 | 32.05 | 52.656 | 337.082 | 52.88 | 11.39 | 19.93 | 19.91 | 4363.3 | 60.59 | 24.92 | 24.59 |  | 43 | 69.284 | 45 | 80.12 | 119.95 | 29.06 | 31.25 |  | 30.34 | 4364.75 | 37 | 27.84 | 78 | 31 | 47.842 |  | 9.41 | 0.86 | -17.97
| 2 | 948 | 32 | 18 | 3 | 2 | 14.109 | 11.401 | 99.407 | 10.17 |  | 2.719 | 3.27 | 49.28 | 52.55 | 103.59 | 510.18 | 5.67 | 336.518 | 23.98 | 0.353 | 32.03 | 44.739 | 337.868 | 53.38 | 11.31 | 19.91 | 19.9 | 4311.5 | 60.4 | 25.05 | 24.57 |  | 43 | 69.343 | 45 | 80.08 | 119.61 | 29.09 | 31.27 |  | 30.36 | 4335 | 37.5 | 27.06 | 78 | 31 | 39.607 |  | 9.02 | 0.86 | -18.75
| 2 | 949 | 32 | 19 | 4 | 2 | 14.456 | 11.401 | 99.407 | 8.47 |  | 2.58 | 3.37 | 49.27 | 52.64 | 104.92 | 515.37 | 4.52 | 336.06 | 23.99 | 0.308 | 32.04 | 43.605 | 337.118 | 53.83 | 11.23 | 19.91 | 19.91 | 4289.9 | 60.44 | 24.99 | 24.56 |  | 43 | 69.376 | 45 | 79.96 | 119.94 | 29.11 | 31.28 |  | 30.36 | 4289.75 | 35.5 | 27.84 | 78 | 31 | 41.568 |  | 9.8 | 0.04 | -11.72
| 2 | 950 | 32 | 20 | 5 | 2 | 14.117 | 11.401 | 99.406 | 7.67 |  | 2.525 | 3.4 | 49.27 | 52.66 | 105.51 | 520.28 | 4.4 | 335.871 | 24 | 0.318 | 32.07 | 45.021 | 336.415 | 54.27 | 11.29 | 19.92 | 19.91 | 4323 | 60.53 | 24.95 | 24.56 |  | 43 | 69.38 | 45 | 80.08 | 119.78 | 29.12 | 31.29 |  | 30.35 | 4310 | 35.5 | 28.24 | 78 | 31 | 44.705 |  | 10.2 | 0.53 | -10.16
| 2 | 951 | 32 | 21 | 6 | 2 | 14.114 | 11.401 | 99.407 | 7.28 |  | 2.503 | 3.39 | 49.28 | 52.67 | 104.24 | 525.49 | 4.69 | 336.337 | 24 | 0.343 | 32.07 | 43.58 | 335.924 | 54.66 | 11.26 | 19.91 | 19.91 | 4318 | 60.6 | 24.91 | 24.55 |  | 43 | 69.402 | 45 | 79.93 | 119.64 | 29.14 | 31.28 |  | 30.32 | 4329.5 | 37 | 27.45 | 78 | 31 | 43.137 |  | 9.02 | 0.84 | -17.97
| 2 | 952 | 32 | 22 | 7 | 2 | 14.246 | 11.395 | 99.407 | 7 |  | 2.467 | 3.4 | 49.33 | 52.72 | 104.19 | 530.05 | 4.59 | 336.445 | 24.01 | 0.345 | 32.07 | 42.419 | 335.172 | 55.07 | 11.18 | 19.91 | 19.91 | 4287.3 | 60.66 | 24.91 | 24.55 |  | 43 | 69.432 | 45 | 80.01 | 119.86 | 29.14 | 31.26 |  | 30.29 | 4304.5 | 37 | 27.45 | 78 | 31 | 40.784 |  | 9.02 | 0.35 | -14.06
| 21 | 953 | 32 | 23 | 1 | 21 | 14.204 | 11.398 | 99.407 | 6.76 |  | 2.449 | 3.37 | 49.36 | 52.73 | 104.87 | 533.94 | 4.37 | 336.245 | 24 | 0.393 | 32.06 | 42.972 | 334.473 | 55.4 | 11.22 | 19.91 | 19.9 | 4282.5 | 60.72 | 25.01 | 24.54 |  | 43 | 69.473 | 45 | 80.05 | 119.93 | 29.15 | 31.24 |  | 30.25 | 4280.25 | 39 | 28.24 | 78 | 31 | 42.744 |  | 9.8 | 0.08 | -10.94
| 21 | 954 | 32 | 24 | 2 | 21 | 13.479 | 11.393 | 99.407 | 6.62 |  | 2.41 | 3.39 | 49.4 | 52.79 | 99.61 | 537.25 | 4.26 | 338.085 | 24.01 | 0.509 | 32.08 | 26.602 | 333.318 | 55.71 | 10.07 | 19.91 | 19.91 | 3881.8 | 60.78 | 24.76 | 24.57 |  | 43 | 69.474 | 45 | 80.32 | 120.22 | 29.15 | 31.21 |  | 30.2 | 4111.5 | 31.5 | 18.82 | 78 | 31 | 17.255 |  | 0.39 | 0.72 | 0
| 21 | 955 | 32 | 25 | 3 | 21 | 20.415 | 11.394 | 99.407 | 4.43 |  | 2.246 | 3.32 | 49.45 | 52.78 | 98.9 | 530.5 | 2.44 | 338.764 | 24.01 | 0.308 | 32.08 | 18.244 | 327.759 | 56 | 8.71 | 19.9 | 19.9 | 3359.3 | 60.86 | 24.76 | 24.63 |  | 43 | 69.476 | 45 | 80.34 | 120.27 | 29.15 | 31.17 |  | 30.15 | 3584.25 | 29.5 | 18.43 | 78 | 31 | 12.157 |  | 0.39 | 0 | 0
| 21 | 956 | 32 | 26 | 4 | 21 | 22.492 | 11.395 | 99.406 | 4.54 |  | 2.185 | 2.98 | 49.52 | 52.5 | 99.32 | 517.7 | 0.6 | 339.008 | 24.02 | 0.186 | 32.08 | 15.217 | 319.05 | 56.26 | 7.39 | 19.91 | 19.9 | 2846.1 | 60.86 | 24.79 | 24.68 |  | 43 | 69.474 | 45 | 80.16 | 120.25 | 29.13 | 31.14 |  | 30.11 | 3067.75 | 27 | 18.43 | 78 | 31 | 12.549 |  | 0 | 0 | 0
| 21 | 957 | 32 | 27 | 5 | 21 | 22.495 | 11.399 | 99.406 | 8.03 |  | 2.229 | 2.62 | 49.59 | 52.21 | 99.35 | 504.82 | 0.07 | 339.021 | 24.02 | 0.182 | 32.05 | 15.174 | 309.26 | 56.46 | 6.08 | 19.9 | 19.89 | 2346.9 | 60.84 | 24.74 | 24.73 |  | 43 | 69.446 | 45 | 80.08 | 120.29 | 29.1 | 31.1 |  | 30.09 | 2560.75 | 24.5 | 18.43 | 78 | 31 | 14.51 |  | 0 | 0 | 0
| 21 | 958 | 32 | 28 | 6 | 21 | 21.468 | 11.398 | 99.407 | 8.41 |  | 2.242 | 2.34 | 49.64 | 51.98 | 99.77 | 493.31 | 0.01 | 338.799 | 24.02 | 0.156 | 32.03 | 16.195 | 289.635 | 56.63 | 4.93 | 19.9 | 19.89 | 1907 | 60.86 | 24.68 | 24.72 |  | 43 | 69.41 | 45 | 79.97 | 119.93 | 29.06 | 31.07 |  | 30.07 | 2092 | 21.5 | 18.82 | 78 | 31 | 15.686 |  | 0.78 | 0 | 0
| 21 | 959 | 32 | 29 | 7 | 21 | 15.075 | 11.396 | 99.406 | 5.55 |  | 2.222 | 2.16 | 49.67 | 51.83 | 99.49 | 484.72 | 0.36 | 338.78 | 24.01 | 0.167 | 32.02 | 17.972 | 249.681 | 56.77 | 3.9 | 19.89 | 19.89 | 1511.1 | 60.94 | 24.63 | 24.71 |  | 43 | 69.39 | 45 | 79.97 | 120.1 | 29.02 | 31.02 |  | 30.02 | 1678 | 20.5 | 18.82 | 78 | 31 | 17.647 |  | 0.39 | 0.2 | 2.34
| 21 | 960 | 32 | 30 | 8 | 21 | 15.077 | 11.396 | 99.406 | 3.24 |  | 2.18 | 1.99 | 49.72 | 51.71 | 99.78 | 478.14 | 0.56 | 338.823 | 24.03 | 0.19 | 32.02 | 19.72 | 202.734 | 56.85 | 2.93 | 19.91 | 19.9 | 1145.9 | 61.18 | 24.46 | 24.71 |  | 43 | 69.38 | 45 | 79.92 | 119.87 | 28.99 | 30.99 |  | 30 | 1300 | 18 | 18.43 | 78 | 31 | 20 |  | 0 | 0.02 | 5.47
| 1 | 961 | 33 | 1 | 1 | 1 | 14.52 | 11.398 | 99.406 | 2.72 |  | 2.166 | 1.94 | 49.73 | 51.67 | 99.57 | 472.63 | 0.52 | 338.834 | 24.02 | 0.177 | 32 | 22.895 | 163.023 | 56.86 | 2.33 | 19.91 | 19.89 | 902.6 | 61.39 | 24.69 | 24.71 |  | 43 | 69.336 | 45 | 80.12 | 119.93 | 28.98 | 30.95 |  | 29.98 | 988.25 | 18.5 | 18.43 | 78 | 31 | 23.137 |  | 0.39 | 0.9 | 2.34
| 1 | 962 | 33 | 2 | 2 | 1 | 13.9 | 11.4 | 99.406 | 4.13 |  | 2.2 | 1.8 | 49.72 | 51.52 | 99.56 | 468.05 | 0.56 | 338.824 | 24.01 | 0.15 | 31.97 | 28.371 | 138.244 | 56.77 | 2.05 | 19.9 | 19.89 | 788.2 | 61.55 | 24.88 | 24.72 |  | 43 | 69.281 | 45 | 79.96 | 119.78 | 28.95 | 30.92 |  | 29.97 | 824 | 16.5 | 18.82 | 78 | 31 | 29.803 |  | 0.78 | 0.92 | 0
| 1 | 963 | 33 | 3 | 3 | 1 | 14.19 | 11.398 | 99.406 | 6.53 |  | 2.281 | 1.8 | 49.72 | 51.52 | 99.59 | 468.05 | 0.63 | 338.777 | 24.01 | 0.142 | 31.97 | 34.906 | 130.009 | 56.77 | 2.05 | 19.9 | 19.89 | 777.4 | 61.55 | 25.12 | 24.72 |  | 43 | 69.243 | 45 | 79.88 | 119.57 | 28.93 | 30.9 |  | 29.96 | 770.25 | 14 | 19.61 | 78 | 31 | 36.47 |  | 1.18 | 0.8 | -3.13
| 1 | 964 | 33 | 4 | 4 | 1 | 14.593 | 11.399 | 99.406 | 7.55 |  | 2.338 | 1.66 | 49.72 | 51.39 | 99.63 | 464.32 | 0.69 | 338.709 | 24.01 | 0.152 | 31.96 | 38.214 | 127.253 | 56.63 | 2.12 | 19.91 | 19.89 | 804.6 | 61.68 | 25.17 | 24.75 |  | 43 | 69.195 | 45 | 79.94 | 119.79 | 28.91 | 30.88 |  | 29.95 | 793.75 | 14 | 19.61 | 78 | 31 | 39.607 |  | 1.18 | 0.23 | 1.56
| 1 | 965 | 33 | 5 | 5 | 1 | 14.545 | 11.4 | 99.406 | 7.61 |  | 2.385 | 1.59 | 49.72 | 51.31 | 99.7 | 460.97 | 0.78 | 338.633 | 24 | 0.169 | 31.96 | 38.772 | 126.16 | 56.39 | 2.2 | 19.9 | 19.89 | 837.9 | 61.68 | 25.09 | 24.75 |  | 43 | 69.157 | 45 | 80.06 | 119.8 | 28.9 | 30.87 |  | 29.95 | 823.25 | 15.5 | 19.61 | 78 | 31 | 38.431 |  | 1.18 | 0.06 | 3.91
| 1 | 966 | 33 | 6 | 6 | 1 | 14.26 | 11.4 | 99.407 | 7.17 |  | 2.401 | 1.56 | 49.68 | 51.24 | 99.64 | 457.6 | 0.84 | 338.697 | 23.99 | 0.196 | 31.94 | 37.996 | 127.788 | 56.04 | 2.23 | 19.9 | 19.88 | 853.7 | 61.68 | 25 | 24.75 |  | 43 | 69.126 | 45 | 80.11 | 120.28 | 28.89 | 30.87 |  | 29.94 | 850.75 | 17 | 19.22 | 78 | 31 | 37.254 |  | 1.18 | 0.84 | 2.34
| 1 | 967 | 33 | 7 | 7 | 1 | 14.216 | 11.394 | 99.407 | 6.78 |  | 2.38 | 1.49 | 49.69 | 51.18 | 99.61 | 454.46 | 0.86 | 338.82 | 24 | 0.218 | 31.94 | 36.145 | 129.201 | 55.56 | 2.16 | 19.9 | 19.89 | 832.1 | 61.66 | 24.83 | 24.75 |  | 43 | 69.109 | 45 | 79.94 | 120.3 | 28.89 | 30.89 |  | 29.95 | 846.75 | 17.5 | 19.22 | 78 | 31 | 34.901 |  | 0.78 | 0.84 | -0.78
| 12 | 968 | 33 | 8 | 1 | 12 | 14.272 | 11.394 | 99.407 | 6.98 |  | 2.356 | 1.5 | 49.57 | 51.08 | 99.63 | 448.6 | 0.81 | 338.788 | 23.99 | 0.18 | 31.91 | 37.173 | 129.805 | 53.81 | 2.1 | 19.91 | 19.89 | 801.6 | 61.52 | 24.98 | 24.77 |  | 43 | 69.111 | 45 | 80.08 | 120.21 | 28.88 | 30.89 |  | 29.99 | 810.75 | 14 | 19.22 | 78 | 31 | 34.117 |  | 0.78 | 0.8 | -3.13
| 12 | 969 | 33 | 9 | 2 | 12 | 15.085 | 11.393 | 99.407 | 7.54 |  | 2.465 | 1.5 | 49.57 | 51.08 | 102.56 | 448.6 | 0.85 | 337.693 | 23.99 | 0.36 | 31.91 | 67.68 | 133.39 | 53.81 | 3.04 | 19.91 | 19.89 | 1102.4 | 61.52 | 26.31 | 24.77 |  | 43 | 69.1 | 45 | 80.04 | 120.12 | 28.87 | 30.89 |  | 30.02 | 896.75 | -10 | 31.37 | 78 | 31 | 86.273 |  | 13.33 | 0 | 0
| 12 | 970 | 33 | 10 | 3 | 12 | 14.817 | 11.395 | 99.407 | 9.24 |  | 2.719 | 1.47 | 49.54 | 51.01 | 104.88 | 445.86 | 2.04 | 336.889 | 23.99 | 0.318 | 31.9 | 82.181 | 163.58 | 52.89 | 4.6 | 19.91 | 19.89 | 1708.4 | 61.45 | 25.72 | 24.78 |  | 43 | 69.08 | 45 | 79.97 | 119.8 | 28.88 | 30.87 |  | 30.07 | 1406.25 | 7 | 31.76 | 78 | 31 | 89.802 |  | 13.33 | 0.02 | 3.91
| 12 | 971 | 33 | 11 | 4 | 12 | 14.316 | 11.398 | 99.406 | 10.27 |  | 2.925 | 1.51 | 49.46 | 50.97 | 106.14 | 448.66 | 3.7 | 336.291 | 23.98 | 0.279 | 31.92 | 77.736 | 237.87 | 51.88 | 6.49 | 19.91 | 19.88 | 2455.9 | 61.41 | 25.24 | 24.81 |  | 43 | 69.106 | 45 | 79.81 | 119.99 | 28.89 | 30.86 |  | 30.12 | 2108.5 | 22 | 29.8 | 78 | 31 | 72.548 |  | 11.76 | 0.04 | 9.38
| 12 | 972 | 33 | 12 | 5 | 12 | 13.835 | 11.398 | 99.407 | 11.84 |  | 3.115 | 1.75 | 49.43 | 51.18 | 104.18 | 455.42 | 4.55 | 336.417 | 23.98 | 0.355 | 31.93 | 68.088 | 284.128 | 50.77 | 7.55 | 19.93 | 19.9 | 2894.3 | 61.41 | 24.92 | 24.83 |  | 43 | 69.137 | 45 | 79.83 | 119.99 | 28.92 | 30.89 |  | 30.15 | 2735 | 29.5 | 27.45 | 78 | 31 | 68.234 |  | 9.02 | 0.92 | 2.34
| 12 | 973 | 33 | 13 | 6 | 12 | 14.63 | 11.397 | 99.407 | 12.51 |  | 3.065 | 2.11 | 49.37 | 51.49 | 107.01 | 462.93 | 4.76 | 335.808 | 23.97 | 0.237 | 31.95 | 60.795 | 307.051 | 49.73 | 8.39 | 19.92 | 19.9 | 3182 | 61.44 | 25.17 | 24.82 |  | 43 | 69.137 | 45 | 80.24 | 120.35 | 28.95 | 30.93 |  | 30.18 | 3023.25 | 28 | 30.2 | 78 | 31 | 50.98 |  | 11.76 | 0.04 | 3.13
| 12 | 974 | 33 | 14 | 7 | 12 | 14.071 | 11.394 | 99.407 | 12.84 |  | 3.065 | 2.34 | 49.35 | 51.69 | 109.92 | 468.81 | 4.76 | 335.176 | 23.97 | 0.206 | 31.97 | 63.832 | 319.357 | 50.38 | 9.56 | 19.92 | 19.91 | 3636.5 | 61.47 | 25.1 | 24.81 |  | 43 | 69.162 | 45 | 79.93 | 120.15 | 28.97 | 30.97 |  | 30.21 | 3452.25 | 29 | 31.37 | 78 | 31 | 65.489 |  | 13.33 | 0.86 | -3.91
| 12 | 975 | 33 | 15 | 8 | 12 | 14.292 | 11.398 | 99.407 | 13.19 |  | 3.079 | 2.49 | 49.34 | 51.83 | 110.34 | 476.88 | 5.91 | 334.658 | 23.97 | 0.224 | 31.99 | 63.921 | 327.51 | 51.47 | 10.55 | 19.93 | 19.91 | 4014.5 | 61.27 | 25.1 | 24.8 |  | 43 | 69.199 | 45 | 80.08 | 120.16 | 28.99 | 31 |  | 30.23 | 3865.5 | 30.5 | 32.16 | 78 | 31 | 63.92 |  | 13.33 | 0.2 | -3.91
| 2 | 976 | 33 | 16 | 1 | 2 | 14.15 | 11.396 | 99.407 | 13.33 |  | 3.041 | 2.78 | 49.32 | 52.1 | 110.7 | 487.29 | 6.43 | 334.415 | 23.98 | 0.234 | 31.99 | 62.341 | 333.772 | 52.23 | 11.29 | 19.94 | 19.92 | 4301.9 | 60.94 | 25.05 | 24.8 |  | 43 | 69.246 | 45 | 79.96 | 119.52 | 29.03 | 31.05 |  | 30.27 | 4185 | 32 | 32.16 | 78 | 31 | 61.175 |  | 13.73 | 0.55 | -7.03
| 2 | 977 | 33 | 17 | 2 | 2 | 14.145 | 11.398 | 99.406 | 12.22 |  | 2.881 | 3.07 | 49.29 | 52.36 | 103.66 | 498.35 | 6.46 | 335.886 | 23.98 | 0.349 | 31.99 | 50.824 | 337.289 | 52.75 | 11.29 | 19.94 | 19.92 | 4347.2 | 60.58 | 24.8 | 24.78 |  | 43 | 69.292 | 45 | 79.96 | 119.97 | 29.06 | 31.09 |  | 30.29 | 4364.75 | 37 | 27.45 | 78 | 31 | 45.097 |  | 9.41 | 0.84 | -17.97
| 2 | 978 | 33 | 18 | 3 | 2 | 14.108 | 11.394 | 99.406 | 10 |  | 2.694 | 3.32 | 49.29 | 52.61 | 103.88 | 507.65 | 5.41 | 336.298 | 23.97 | 0.351 | 32.01 | 44.772 | 337.673 | 53.24 | 11.21 | 19.94 | 19.92 | 4308 | 60.4 | 24.84 | 24.76 |  | 43 | 69.298 | 45 | 80.2 | 120.04 | 29.08 | 31.11 |  | 30.31 | 4329.5 | 37 | 27.45 | 78 | 31 | 40.391 |  | 9.02 | 0.84 | -18.75
| 2 | 979 | 33 | 19 | 4 | 2 | 14.49 | 11.398 | 99.406 | 8.26 |  | 2.563 | 3.29 | 49.3 | 52.59 | 104.89 | 513.47 | 4.45 | 336.226 | 23.98 | 0.321 | 32.02 | 43.233 | 336.756 | 53.69 | 11.23 | 19.94 | 19.93 | 4281.6 | 60.4 | 25.06 | 24.75 |  | 43 | 69.321 | 45 | 80.06 | 119.56 | 29.11 | 31.14 |  | 30.33 | 4289.75 | 35.5 | 27.84 | 78 | 31 | 39.999 |  | 9.41 | 0.04 | -13.28
| 2 | 980 | 33 | 20 | 5 | 2 | 14.302 | 11.398 | 99.406 | 7.55 |  | 2.52 | 3.38 | 49.29 | 52.67 | 105.65 | 518.25 | 4.36 | 335.86 | 23.99 | 0.316 | 32.02 | 44.912 | 336.056 | 54.1 | 11.28 | 19.94 | 19.93 | 4314.7 | 60.5 | 24.96 | 24.74 |  | 43 | 69.343 | 45 | 80.15 | 119.73 | 29.12 | 31.16 |  | 30.32 | 4300 | 35.5 | 28.24 | 78 | 31 | 44.705 |  | 10.2 | 0.1 | -11.72
| 2 | 981 | 33 | 21 | 6 | 2 | 14.256 | 11.397 | 99.406 | 7.26 |  | 2.508 | 3.4 | 49.29 | 52.69 | 104.42 | 523.21 | 4.69 | 336.212 | 23.99 | 0.343 | 32.01 | 44.046 | 336.002 | 54.52 | 11.27 | 19.95 | 19.93 | 4319.4 | 60.56 | 24.93 | 24.72 |  | 43 | 69.356 | 45 | 80.08 | 119.94 | 29.13 | 31.16 |  | 30.29 | 4329.5 | 36.5 | 27.45 | 78 | 31 | 43.137 |  | 9.02 | 0.2 | -14.06
| 2 | 982 | 33 | 22 | 7 | 2 | 14.091 | 11.395 | 99.406 | 6.96 |  | 2.476 | 3.36 | 49.31 | 52.68 | 104.34 | 528.21 | 4.6 | 336.415 | 23.99 | 0.347 | 32.02 | 42.527 | 335.496 | 54.93 | 11.14 | 19.95 | 19.93 | 4289.5 | 60.63 | 24.8 | 24.71 |  | 43 | 69.394 | 45 | 80 | 119.93 | 29.14 | 31.14 |  | 30.23 | 4300 | 37 | 27.45 | 78 | 31 | 40.784 |  | 9.02 | 0.86 | -17.97
| 21 | 983 | 33 | 23 | 1 | 21 | 14.426 | 11.393 | 99.406 | 6.8 |  | 2.458 | 3.48 | 49.35 | 52.82 | 104.49 | 532.32 | 4.34 | 336.185 | 24 | 0.406 | 32.03 | 42.508 | 334.875 | 55.31 | 11.25 | 19.95 | 19.95 | 4272.4 | 60.72 | 25.14 | 24.69 |  | 43 | 69.371 | 45 | 80.08 | 120.15 | 29.14 | 31.12 |  | 30.19 | 4280.25 | 41 | 28.24 | 78 | 31 | 41.176 |  | 9.8 | 0.06 | -12.5
| 21 | 984 | 33 | 24 | 2 | 21 | 13.646 | 11.395 | 99.406 | 6.37 |  | 2.393 | 3.39 | 49.39 | 52.78 | 99.25 | 536.04 | 4.16 | 338.21 | 24.01 | 0.497 | 32.04 | 26.824 | 333.31 | 55.63 | 9.96 | 19.96 | 19.95 | 3850.2 | 60.78 | 24.7 | 24.68 |  | 43 | 69.385 | 45 | 80.12 | 120.23 | 29.14 | 31.1 |  | 30.14 | 4084.25 | 31.5 | 18.43 | 78 | 31 | 16.47 |  | 0 | 0.63 | 0
| 21 | 985 | 33 | 25 | 3 | 21 | 22.453 | 11.393 | 99.406 | 3.99 |  | 2.208 | 3.42 | 49.45 | 52.87 | 98.95 | 534.51 | 2.19 | 338.919 | 23.99 | 0.327 | 32.03 | 17.68 | 327.047 | 55.93 | 8.65 | 19.95 | 19.94 | 3327.1 | 60.85 | 24.83 | 24.72 |  | 43 | 69.411 | 45 | 80.3 | 120.15 | 29.14 | 31.07 |  | 30.09 | 3553.75 | 29.5 | 18.04 | 78 | 31 | 12.157 |  | 0 | 0 | 0
| 21 | 986 | 33 | 26 | 4 | 21 | 22.493 | 11.398 | 99.406 | 4.65 |  | 2.164 | 3.16 | 49.51 | 52.67 | 99.38 | 522.88 | 0.45 | 339.069 | 24 | 0.19 | 32.02 | 15.257 | 317.747 | 56.21 | 7.31 | 19.96 | 19.95 | 2815 | 60.88 | 24.8 | 24.79 |  | 43 | 69.38 | 45 | 80.24 | 120.37 | 29.12 | 31.03 |  | 30.05 | 3035.75 | 27 | 18.43 | 78 | 31 | 13.333 |  | 0 | 0 | 0
| 21 | 987 | 33 | 27 | 5 | 21 | 22.495 | 11.396 | 99.406 | 8.05 |  | 2.204 | 2.8 | 49.57 | 52.38 | 99.43 | 509.92 | 0.05 | 339.112 | 24 | 0.166 | 32 | 15.108 | 308.806 | 56.44 | 6 | 19.96 | 19.95 | 2316.3 | 60.86 | 24.74 | 24.8 |  | 43 | 69.346 | 45 | 80.27 | 120.18 | 29.08 | 31 |  | 30.03 | 2529.5 | 24 | 18.82 | 78 | 31 | 13.333 |  | 0.39 | 0 | 0
| 21 | 988 | 33 | 28 | 6 | 21 | 20.381 | 11.393 | 99.407 | 8.45 |  | 2.24 | 2.43 | 49.63 | 52.06 | 99.66 | 497.8 | 0.02 | 339.041 | 24.01 | 0.166 | 31.99 | 16.074 | 287.023 | 56.64 | 4.87 | 19.96 | 19.95 | 1879.7 | 60.81 | 24.72 | 24.8 |  | 43 | 69.293 | 45 | 80.22 | 120.28 | 29.04 | 30.96 |  | 30.02 | 2069.5 | 21.5 | 18.82 | 78 | 31 | 15.686 |  | 0.39 | 0 | 0
| 21 | 989 | 33 | 29 | 7 | 21 | 14.754 | 11.393 | 99.407 | 5.02 |  | 2.213 | 2.22 | 49.67 | 51.89 | 99.57 | 487.94 | 0.37 | 338.961 | 24.01 | 0.159 | 31.99 | 18.304 | 244.161 | 56.77 | 3.82 | 19.97 | 19.96 | 1484.3 | 60.88 | 24.59 | 24.78 |  | 43 | 69.273 | 45 | 80.12 | 120.04 | 29 | 30.92 |  | 30.01 | 1649 | 21 | 18.82 | 78 | 31 | 18.039 |  | 0.78 | 0.12 | 3.13
| 21 | 990 | 33 | 30 | 8 | 21 | 15.207 | 11.393 | 99.407 | 2.78 |  | 2.153 | 2.03 | 49.71 | 51.74 | 99.81 | 480.66 | 0.58 | 338.889 | 24.01 | 0.172 | 31.97 | 20.388 | 200.766 | 56.85 | 2.94 | 19.97 | 19.96 | 1142 | 60.98 | 24.56 | 24.79 |  | 43 | 69.25 | 45 | 79.77 | 119.98 | 28.98 | 30.89 |  | 29.98 | 1271.75 | 20 | 18.82 | 78 | 31 | 18.823 |  | 0.39 | 0.02 | 6.25
| 1 | 991 | 34 | 1 | 1 | 1 | 14.255 | 11.395 | 99.408 | 2.53 |  | 2.157 | 1.95 | 49.72 | 51.68 | 99.51 | 475.05 | 0.62 | 338.937 | 24.01 | 0.19 | 31.95 | 22.809 | 160.426 | 56.88 | 2.3 | 19.97 | 19.97 | 898.1 | 61.11 | 24.47 | 24.83 |  | 43 | 69.217 | 45 | 79.77 | 119.93 | 28.96 | 30.86 |  | 29.96 | 1000.75 | 17 | 18.43 | 78 | 31 | 22.745 |  | 0 | 0.92 | 2.34
| 1 | 992 | 34 | 2 | 2 | 1 | 13.876 | 11.397 | 99.408 | 4.41 |  | 2.185 | 1.87 | 49.73 | 51.6 | 99.49 | 470.42 | 0.59 | 338.906 | 24 | 0.16 | 31.94 | 26.906 | 137.027 | 56.83 | 1.88 | 19.97 | 19.96 | 728 | 61.26 | 24.68 | 24.82 |  | 43 | 69.206 | 45 | 79.97 | 120.09 | 28.94 | 30.84 |  | 29.93 | 791.25 | 17 | 18.82 | 78 | 31 | 26.666 |  | 0.39 | 0.92 | 0
| 1 | 993 | 34 | 3 | 3 | 1 | 14.134 | 11.393 | 99.407 | 7.33 |  | 2.273 | 1.76 | 49.7 | 51.46 | 99.78 | 466.15 | 0.58 | 338.895 | 24 | 0.146 | 31.94 | 34.296 | 128.669 | 56.71 | 1.86 | 19.98 | 19.96 | 706.2 | 61.43 | 25.2 | 24.81 |  | 43 | 69.167 | 45 | 79.85 | 120.16 | 28.92 | 30.82 |  | 29.9 | 703 | 13.5 | 19.22 | 78 | 31 | 36.862 |  | 1.18 | 0.82 | -3.13
| 1 | 994 | 34 | 4 | 4 | 1 | 14.694 | 11.39 | 99.407 | 8.98 |  | 2.381 | 1.62 | 49.72 | 51.35 | 99.64 | 462.39 | 0.81 | 338.842 | 24 | 0.157 | 31.93 | 39.35 | 126.698 | 56.53 | 1.99 | 19.98 | 19.96 | 754.5 | 61.54 | 25.25 | 24.8 |  | 43 | 69.149 | 45 | 79.89 | 120.17 | 28.9 | 30.8 |  | 29.89 | 731.25 | 13.5 | 19.61 | 78 | 31 | 41.568 |  | 1.18 | 0.2 | 1.56
| 1 | 995 | 34 | 5 | 5 | 1 | 14.47 | 11.388 | 99.407 | 9.13 |  | 2.437 | 1.56 | 49.72 | 51.27 | 99.62 | 458.75 | 0.85 | 338.739 | 23.99 | 0.168 | 31.9 | 39.788 | 126.488 | 56.29 | 2.1 | 19.98 | 19.97 | 799.7 | 61.58 | 25.11 | 24.79 |  | 43 | 69.132 | 45 | 80.01 | 119.66 | 28.89 | 30.81 |  | 29.9 | 782 | 14.5 | 19.61 | 78 | 31 | 39.215 |  | 1.18 | 0.08 | 4.69
| 1 | 996 | 34 | 6 | 6 | 1 | 14.242 | 11.393 | 99.407 | 8.52 |  | 2.431 | 1.54 | 49.68 | 51.22 | 99.63 | 455.36 | 0.86 | 338.732 | 23.99 | 0.199 | 31.89 | 38.364 | 127.693 | 55.99 | 2.12 | 19.99 | 19.97 | 812.1 | 61.59 | 24.92 | 24.79 |  | 43 | 69.108 | 45 | 79.94 | 119.37 | 28.88 | 30.85 |  | 29.92 | 815.5 | 16 | 19.22 | 78 | 31 | 37.646 |  | 0.78 | 0.86 | 0.78
| 1 | 997 | 34 | 7 | 7 | 1 | 14.222 | 11.397 | 99.407 | 8.13 |  | 2.384 | 1.5 | 49.65 | 51.15 | 99.54 | 452.15 | 0.85 | 338.87 | 23.98 | 0.216 | 31.88 | 36.312 | 127.554 | 55.42 | 2.03 | 19.99 | 19.97 | 780.4 | 61.58 | 24.85 | 24.78 |  | 43 | 69.09 | 45 | 80.16 | 120.36 | 28.87 | 30.91 |  | 29.94 | 796 | 16 | 19.22 | 78 | 31 | 34.117 |  | 0.78 | 0.84 | -2.34
| 12 | 998 | 34 | 8 | 1 | 12 | 14.374 | 11.397 | 99.407 | 8.4 |  | 2.351 | 1.48 | 49.59 | 51.07 | 99.56 | 449.11 | 0.74 | 338.697 | 23.97 | 0.172 | 31.88 | 36.517 | 128.251 | 54.46 | 1.96 | 19.99 | 19.97 | 750.7 | 61.56 | 24.9 | 24.77 |  | 43 | 69.058 | 45 | 80.23 | 120.48 | 28.86 | 30.95 |  | 29.98 | 761.5 | 15 | 19.22 | 78 | 31 | 34.901 |  | 0.78 | 0.63 | -4.69
| 12 | 999 | 34 | 9 | 2 | 12 | 14.901 | 11.396 | 99.407 | 8.68 |  | 2.461 | 1.47 | 49.53 | 51 | 102.21 | 446.18 | 0.77 | 337.739 | 23.99 | 0.346 | 31.88 | 65.087 | 132.074 | 53.5 | 2.91 | 20.01 | 19.99 | 1055.2 | 61.54 | 26.33 | 24.78 |  | 43 | 69.029 | 45 | 79.84 | 120.27 | 28.86 | 30.98 |  | 30.03 | 850 | -10 | 29.8 | 78 | 31 | 84.704 |  | 11.37 | 0.02 | 0
| 12 | 1000 | 34 | 10 | 3 | 12 | 14.927 | 11.396 | 99.406 | 9.62 |  | 2.682 | 1.39 | 49.51 | 50.9 | 104.7 | 445.25 | 1.91 | 336.912 | 23.97 | 0.331 | 31.87 | 82.088 | 155.646 | 52.46 | 4.35 | 20.01 | 19.98 | 1617 | 61.53 | 25.68 | 24.77 |  | 43 | 69.014 | 45 | 80.08 | 119.99 | 28.87 | 31 |  | 30.07 | 1321.75 | 5.5 | 31.76 | 78 | 31 | 91.763 |  | 13.33 | 0.02 | 3.13
| 12 | 1001 | 34 | 11 | 4 | 12 | 14.219 | 11.396 | 99.407 | 10.71 |  | 2.911 | 1.59 | 49.45 | 51.04 | 107 | 450.47 | 3.3 | 336.179 | 23.97 | 0.335 | 31.89 | 81.699 | 226.843 | 51.19 | 6.29 | 20.01 | 19.99 | 2378.2 | 61.56 | 25.27 | 24.77 |  | 43 | 69.016 | 45 | 79.96 | 119.96 | 28.89 | 31.03 |  | 30.11 | 2052.25 | 23 | 32.16 | 78 | 31 | 82.744 |  | 13.73 | 0.23 | 9.38
| 12 | 1002 | 34 | 12 | 5 | 12 | 14.242 | 11.394 | 99.407 | 11.99 |  | 3.044 | 1.91 | 49.39 | 51.3 | 103.99 | 458.53 | 4.47 | 336.234 | 23.97 | 0.347 | 31.92 | 66.407 | 278.69 | 49.86 | 7.24 | 20.02 | 20 | 2758.5 | 61.61 | 25.06 | 24.76 |  | 43 | 69.039 | 45 | 79.98 | 120.13 | 28.92 | 31.07 |  | 30.15 | 2616.25 | 28 | 27.45 | 78 | 31 | 56.47 |  | 9.41 | 0.72 | 0
| 12 | 1003 | 34 | 13 | 6 | 12 | 14.223 | 11.393 | 99.407 | 13.02 |  | 3.051 | 2.22 | 49.37 | 51.59 | 107.36 | 464.45 | 4.58 | 335.548 | 23.96 | 0.242 | 31.94 | 62.138 | 303.613 | 49.55 | 8.25 | 20.03 | 20.01 | 3143 | 61.66 | 25.07 | 24.75 |  | 43 | 69.059 | 45 | 80.07 | 119.98 | 28.94 | 31.11 |  | 30.18 | 2945.25 | 28 | 30.59 | 78 | 31 | 58.823 |  | 12.16 | 0.74 | 0
| 12 | 1004 | 34 | 14 | 7 | 12 | 14.252 | 11.392 | 99.406 | 13.17 |  | 3.059 | 2.4 | 49.32 | 51.72 | 109.66 | 471.61 | 5.31 | 334.92 | 23.96 | 0.21 | 31.94 | 63.991 | 317.683 | 50.68 | 9.42 | 20.02 | 20 | 3586.1 | 61.6 | 25.08 | 24.74 |  | 43 | 69.108 | 45 | 80.04 | 119.79 | 28.96 | 31.16 |  | 30.21 | 3402.25 | 29 | 31.37 | 78 | 31 | 63.92 |  | 12.94 | 0.27 | 0.78
| 12 | 1005 | 34 | 15 | 8 | 12 | 14.263 | 11.392 | 99.406 | 13.22 |  | 3.073 | 2.63 | 49.3 | 51.93 | 110.41 | 481.34 | 6 | 334.467 | 23.96 | 0.194 | 31.94 | 63.635 | 327.19 | 51.69 | 10.4 | 20.03 | 20.01 | 3960 | 61.27 | 25.08 | 24.74 |  | 43 | 69.149 | 45 | 80.22 | 120.24 | 28.99 | 31.19 |  | 30.25 | 3810.75 | 29.5 | 31.76 | 78 | 31 | 62.744 |  | 13.33 | 0.23 | -3.91
| 2 | 1006 | 34 | 16 | 1 | 2 | 14.289 | 11.392 | 99.406 | 13.42 |  | 3.048 | 2.85 | 49.3 | 52.15 | 110.33 | 492.17 | 6.49 | 334.461 | 23.97 | 0.213 | 31.96 | 62.479 | 333.961 | 52.37 | 11.33 | 20.03 | 20.02 | 4294.7 | 60.83 | 25.19 | 24.73 |  | 43 | 69.153 | 45 | 80.18 | 120.12 | 29.02 | 31.22 |  | 30.29 | 4157 | 30.5 | 31.37 | 78 | 31 | 63.92 |  | 12.94 | 0.64 | -14.84
| 2 | 1007 | 34 | 17 | 2 | 2 | 13.997 | 11.391 | 99.406 | 12.65 |  | 2.938 | 3.13 | 49.29 | 52.42 | 104.33 | 503.43 | 6.61 | 335.792 | 23.96 | 0.351 | 31.96 | 53.355 | 337.456 | 52.87 | 11.36 | 20.03 | 20.01 | 4367.2 | 60.47 | 24.84 | 24.71 |  | 43 | 69.197 | 45 | 79.89 | 120.22 | 29.05 | 31.24 |  | 30.32 | 4364.75 | 37 | 27.84 | 78 | 31 | 49.019 |  | 9.41 | 0.88 | -17.19
| 2 | 1008 | 34 | 18 | 3 | 2 | 14.173 | 11.394 | 99.406 | 10.19 |  | 2.72 | 3.33 | 49.29 | 52.62 | 103.51 | 510.92 | 5.72 | 336.366 | 23.96 | 0.359 | 31.97 | 44.745 | 337.965 | 53.38 | 11.23 | 20.03 | 20.02 | 4312.3 | 60.32 | 24.88 | 24.7 |  | 43 | 69.229 | 45 | 80.04 | 120.35 | 29.08 | 31.27 |  | 30.34 | 4335 | 37.5 | 27.06 | 78 | 31 | 38.823 |  | 8.63 | 0.2 | -13.28
| 2 | 1009 | 34 | 19 | 4 | 2 | 14.141 | 11.393 | 99.406 | 8.37 |  | 2.582 | 3.31 | 49.31 | 52.62 | 105.22 | 515.96 | 4.46 | 336.01 | 23.97 | 0.322 | 31.96 | 43.846 | 337.132 | 53.86 | 11.21 | 20.04 | 20.03 | 4298.1 | 60.37 | 24.9 | 24.68 |  | 43 | 69.28 | 45 | 80.16 | 119.9 | 29.1 | 31.29 |  | 30.35 | 4295.25 | 35.5 | 28.24 | 78 | 31 | 41.96 |  | 9.8 | 0.27 | -10.94
| 2 | 1010 | 34 | 20 | 5 | 2 | 14.144 | 11.393 | 99.407 | 7.74 |  | 2.541 | 3.36 | 49.32 | 52.67 | 105.46 | 520.81 | 4.42 | 335.976 | 23.97 | 0.317 | 31.96 | 44.756 | 336.631 | 54.3 | 11.34 | 20.05 | 20.03 | 4318.1 | 60.49 | 25.07 | 24.66 |  | 43 | 69.298 | 45 | 80.06 | 120.24 | 29.12 | 31.29 |  | 30.33 | 4314.75 | 35.5 | 28.24 | 78 | 31 | 44.705 |  | 9.8 | 0.8 | -16.41
| 2 | 1011 | 34 | 21 | 6 | 2 | 14.169 | 11.393 | 99.406 | 7.37 |  | 2.516 | 3.36 | 49.31 | 52.67 | 104.55 | 525.91 | 4.68 | 336.578 | 23.99 | 0.345 | 31.98 | 43.867 | 336.149 | 54.7 | 11.34 | 20.05 | 20.03 | 4320.7 | 60.58 | 25.06 | 24.65 |  | 43 | 69.316 | 45 | 80.12 | 120.13 | 29.13 | 31.27 |  | 30.3 | 4335 | 36.5 | 27.45 | 78 | 31 | 43.137 |  | 9.41 | 0.8 | -18.75
| 2 | 1012 | 34 | 22 | 7 | 2 | 14.183 | 11.391 | 99.406 | 7 |  | 2.481 | 3.44 | 49.32 | 52.75 | 104.29 | 530.37 | 4.58 | 336.741 | 23.98 | 0.347 | 31.98 | 42.446 | 335.35 | 55.07 | 11.28 | 20.04 | 20.03 | 4288 | 60.65 | 25.11 | 24.62 |  | 43 | 69.316 | 45 | 79.91 | 119.93 | 29.14 | 31.25 |  | 30.25 | 4310 | 36.5 | 27.45 | 78 | 31 | 40.784 |  | 9.02 | 0.06 | -13.28
| 21 | 1013 | 34 | 23 | 1 | 21 | 14.145 | 11.393 | 99.406 | 6.78 |  | 2.459 | 3.36 | 49.36 | 52.72 | 104.81 | 534.22 | 4.38 | 336.356 | 23.99 | 0.375 | 31.98 | 42.677 | 334.551 | 55.42 | 11.16 | 20.06 | 20.04 | 4278 | 60.72 | 24.9 | 24.61 |  | 43 | 69.355 | 45 | 79.93 | 119.99 | 29.15 | 31.22 |  | 30.22 | 4275.75 | 39 | 27.84 | 78 | 31 | 41.176 |  | 9.8 | 0.64 | -15.63
| 21 | 1014 | 34 | 24 | 2 | 21 | 13.561 | 11.39 | 99.406 | 6.57 |  | 2.412 | 3.39 | 49.4 | 52.78 | 99.57 | 537.24 | 4.2 | 338.135 | 23.99 | 0.503 | 31.96 | 26.599 | 332.871 | 55.71 | 10.02 | 20.05 | 20.04 | 3880.4 | 60.81 | 24.65 | 24.6 |  | 43 | 69.353 | 45 | 79.79 | 120.04 | 29.15 | 31.2 |  | 30.19 | 4093.75 | 31.5 | 19.22 | 78 | 31 | 17.647 |  | 0.78 | 0.74 | 0
| 21 | 1015 | 34 | 25 | 3 | 21 | 21.753 | 11.391 | 99.406 | 4.21 |  | 2.23 | 3.27 | 49.47 | 52.74 | 99.12 | 529.67 | 2.15 | 338.756 | 23.99 | 0.292 | 31.97 | 17.759 | 326.956 | 56.01 | 8.58 | 20.05 | 20.05 | 3306.8 | 60.92 | 24.79 | 24.63 |  | 43 | 69.349 | 45 | 79.94 | 120.3 | 29.14 | 31.17 |  | 30.14 | 3584.25 | 29.5 | 18.43 | 78 | 31 | 12.157 |  | 0.39 | 0 | 0
| 21 | 1016 | 34 | 26 | 4 | 21 | 22.492 | 11.394 | 99.406 | 4.39 |  | 2.168 | 2.97 | 49.53 | 52.51 | 99.28 | 516.72 | 0.63 | 338.933 | 23.99 | 0.188 | 31.97 | 15.113 | 319.019 | 56.26 | 7.38 | 20.05 | 20.04 | 2845.7 | 60.93 | 24.77 | 24.63 |  | 43 | 69.336 | 45 | 80.02 | 119.95 | 29.13 | 31.14 |  | 30.1 | 3063.25 | 27 | 18.43 | 78 | 31 | 12.549 |  | 0 | 0 | 0
| 21 | 1017 | 34 | 27 | 5 | 21 | 22.495 | 11.394 | 99.405 | 8.08 |  | 2.199 | 2.59 | 49.6 | 52.19 | 99.31 | 503.92 | 0.09 | 338.994 | 24 | 0.186 | 31.96 | 14.854 | 309.234 | 56.49 | 6.09 | 20.07 | 20.06 | 2346.5 | 60.95 | 24.78 | 24.63 |  | 43 | 69.289 | 45 | 79.8 | 119.71 | 29.09 | 31.1 |  | 30.07 | 2560.75 | 24.5 | 18.43 | 78 | 31 | 13.725 |  | 0 | 0 | 0
| 21 | 1018 | 34 | 28 | 6 | 21 | 19.282 | 11.394 | 99.406 | 8.36 |  | 2.233 | 2.29 | 49.67 | 51.96 | 99.68 | 492.62 | 0.03 | 338.809 | 24 | 0.158 | 31.95 | 16.117 | 286.333 | 56.65 | 4.81 | 20.07 | 20.05 | 1865 | 60.98 | 24.63 | 24.62 |  | 43 | 69.25 | 45 | 79.93 | 119.98 | 29.05 | 31.05 |  | 30.05 | 2094.5 | 21.5 | 18.82 | 78 | 31 | 15.294 |  | 0.78 | 0 | 0
| 21 | 1019 | 34 | 29 | 7 | 21 | 15.021 | 11.399 | 99.406 | 5.19 |  | 2.19 | 2.29 | 49.67 | 51.96 | 99.52 | 492.62 | 0.35 | 338.716 | 24 | 0.164 | 31.95 | 17.715 | 249.265 | 56.65 | 3.88 | 20.07 | 20.05 | 1506.4 | 60.98 | 24.6 | 24.62 |  | 43 | 69.206 | 45 | 79.94 | 119.44 | 29.01 | 31.02 |  | 30.04 | 1684.25 | 20.5 | 18.43 | 78 | 31 | 18.039 |  | 0.39 | 0.1 | 2.34
| 21 | 1020 | 34 | 30 | 8 | 21 | 15.013 | 11.397 | 99.405 | 2.82 |  | 2.154 | 2.12 | 49.7 | 51.82 | 99.83 | 484.29 | 0.55 | 338.796 | 24 | 0.191 | 31.93 | 19.516 | 202.027 | 56.77 | 2.94 | 20.07 | 20.06 | 1143.8 | 61.14 | 24.52 | 24.6 |  | 43 | 69.215 | 45 | 79.93 | 119.69 | 28.97 | 30.98 |  | 30.01 | 1292.75 | 17.5 | 18.43 | 78 | 31 | 19.215 |  | 0 | 0.02 | 5.47
| 1 | 1021 | 35 | 1 | 1 | 1 | 14.511 | 11.397 | 99.405 | 2.61 |  | 2.155 | 2 | 49.73 | 51.73 | 99.57 | 478.02 | 0.51 | 338.778 | 24 | 0.176 | 31.92 | 23.226 | 159.705 | 56.83 | 2.33 | 20.06 | 20.06 | 902.2 | 61.32 | 24.69 | 24.59 |  | 43 | 69.171 | 45 | 80.04 | 119.89 | 28.95 | 30.95 |  | 29.98 | 985 | 18.5 | 18.43 | 78 | 31 | 23.137 |  | 0.39 | 0.9 | 2.34
| 1 | 1022 | 35 | 2 | 2 | 1 | 13.93 | 11.395 | 99.405 | 4.11 |  | 2.187 | 1.88 | 49.74 | 51.63 | 99.56 | 472.6 | 0.5 | 338.794 | 24 | 0.148 | 31.9 | 27.852 | 138.486 | 56.83 | 2.01 | 20.06 | 20.05 | 774.2 | 61.46 | 24.76 | 24.57 |  | 43 | 69.117 | 45 | 79.97 | 120.04 | 28.94 | 30.92 |  | 29.94 | 817 | 16.5 | 18.82 | 78 | 31 | 28.627 |  | 0.78 | 0.92 | -0.78
| 1 | 1023 | 35 | 3 | 3 | 1 | 14.195 | 11.392 | 99.406 | 6.73 |  | 2.285 | 1.8 | 49.76 | 51.56 | 99.56 | 468.04 | 0.56 | 338.729 | 24 | 0.143 | 31.89 | 34.948 | 129.521 | 56.75 | 2.03 | 20.08 | 20.06 | 766.9 | 61.56 | 25.24 | 24.56 |  | 43 | 69.086 | 45 | 80.18 | 120.07 | 28.92 | 30.9 |  | 29.92 | 760 | 14 | 19.61 | 78 | 31 | 37.646 |  | 1.18 | 0.8 | -3.13
| 1 | 1024 | 35 | 4 | 4 | 1 | 14.612 | 11.393 | 99.406 | 7.9 |  | 2.352 | 1.68 | 49.74 | 51.42 | 99.62 | 464.28 | 0.67 | 338.71 | 24 | 0.152 | 31.88 | 38.522 | 127.076 | 56.61 | 2.11 | 20.07 | 20.06 | 800.9 | 61.65 | 25.21 | 24.55 |  | 43 | 69.034 | 45 | 80.04 | 119.81 | 28.9 | 30.88 |  | 29.91 | 783.5 | 14 | 19.61 | 78 | 31 | 39.999 |  | 1.18 | 0.23 | 1.56
| 1 | 1025 | 35 | 5 | 5 | 1 | 14.482 | 11.392 | 99.405 | 7.87 |  | 2.387 | 1.58 | 49.74 | 51.32 | 99.69 | 460.86 | 0.77 | 338.683 | 24.01 | 0.163 | 31.87 | 38.964 | 126.24 | 56.36 | 2.2 | 20.09 | 20.07 | 834.8 | 61.76 | 25.14 | 24.56 |  | 43 | 69.011 | 45 | 79.7 | 119.79 | 28.89 | 30.87 |  | 29.92 | 821 | 15.5 | 19.61 | 78 | 31 | 38.431 |  | 1.18 | 0.06 | 4.69
| 1 | 1026 | 35 | 6 | 6 | 1 | 14.292 | 11.39 | 99.406 | 7.33 |  | 2.393 | 1.51 | 49.73 | 51.24 | 99.65 | 457.5 | 0.83 | 338.625 | 23.99 | 0.198 | 31.85 | 37.472 | 127.585 | 55.97 | 2.19 | 20.08 | 20.07 | 839.7 | 61.83 | 24.88 | 24.55 |  | 43 | 68.984 | 45 | 79.89 | 120.49 | 28.88 | 30.89 |  | 29.93 | 844.5 | 17 | 19.22 | 78 | 31 | 36.47 |  | 0.78 | 0.88 | 2.34
| 1 | 1027 | 35 | 7 | 7 | 1 | 14.103 | 11.387 | 99.405 | 7.06 |  | 2.374 | 1.53 | 49.69 | 51.23 | 99.6 | 454.37 | 0.82 | 338.663 | 23.99 | 0.214 | 31.85 | 35.911 | 128.403 | 55.32 | 2.11 | 20.09 | 20.07 | 810.2 | 61.87 | 24.87 | 24.54 |  | 43 | 68.969 | 45 | 79.77 | 119.91 | 28.87 | 30.91 |  | 29.96 | 822.5 | 16.5 | 19.22 | 78 | 31 | 34.117 |  | 0.78 | 0.88 | 0
| 12 | 1028 | 35 | 8 | 1 | 12 | 14.259 | 11.389 | 99.405 | 7.44 |  | 2.351 | 1.48 | 49.65 | 51.13 | 99.59 | 451.36 | 0.8 | 338.68 | 23.98 | 0.191 | 31.84 | 36.422 | 129.298 | 54.4 | 2.06 | 20.09 | 20.07 | 786.4 | 61.85 | 24.96 | 24.54 |  | 43 | 68.963 | 45 | 79.84 | 119.88 | 28.86 | 30.92 |  | 29.99 | 796.75 | 14 | 19.22 | 78 | 31 | 34.901 |  | 0.78 | 0.8 | -3.13
| 12 | 1029 | 35 | 9 | 2 | 12 | 15.071 | 11.389 | 99.405 | 7.91 |  | 2.47 | 1.48 | 49.61 | 51.09 | 102.58 | 448.39 | 0.84 | 337.516 | 23.98 | 0.337 | 31.83 | 67.756 | 132.678 | 53.37 | 3.01 | 20.11 | 20.07 | 1098.4 | 61.81 | 26.16 | 24.54 |  | 43 | 68.927 | 45 | 79.58 | 120.16 | 28.86 | 30.93 |  | 30.03 | 901.5 | -9.5 | 30.98 | 78 | 31 | 83.528 |  | 12.55 | 0 | 0
| 12 | 1030 | 35 | 10 | 3 | 12 | 14.849 | 11.391 | 99.405 | 9.39 |  | 2.721 | 1.46 | 49.54 | 51 | 104.93 | 445.78 | 2.07 | 336.572 | 23.97 | 0.305 | 31.84 | 82.323 | 162.627 | 52.44 | 4.6 | 20.09 | 20.08 | 1711.8 | 61.74 | 25.66 | 24.53 |  | 43 | 68.951 | 45 | 79.82 | 120.14 | 28.86 | 30.93 |  | 30.07 | 1399 | 7 | 31.76 | 78 | 31 | 90.195 |  | 13.73 | 0.02 | 3.13
| 12 | 1031 | 35 | 11 | 4 | 12 | 14.585 | 11.39 | 99.405 | 10.32 |  | 2.9 | 1.56 | 49.48 | 51.04 | 105.99 | 448.95 | 3.52 | 336.26 | 23.97 | 0.279 | 31.85 | 78.202 | 230.806 | 51.56 | 6.33 | 20.11 | 20.09 | 2392.1 | 61.68 | 25.28 | 24.53 |  | 43 | 68.94 | 45 | 79.86 | 119.62 | 28.88 | 30.93 |  | 30.12 | 2110 | 22 | 29.8 | 78 | 31 | 71.763 |  | 11.76 | 0.04 | 9.38
| 12 | 1032 | 35 | 12 | 5 | 12 | 13.869 | 11.392 | 99.405 | 11.94 |  | 3.088 | 1.8 | 49.44 | 51.24 | 104.26 | 455.83 | 4.47 | 336.193 | 23.97 | 0.361 | 31.88 | 68.016 | 284.074 | 50.51 | 7.56 | 20.11 | 20.09 | 2892.5 | 61.63 | 24.97 | 24.53 |  | 43 | 68.941 | 45 | 80.04 | 119.73 | 28.91 | 30.96 |  | 30.17 | 2736.5 | 29.5 | 27.45 | 78 | 31 | 68.626 |  | 9.02 | 0.92 | 1.56
| 12 | 1033 | 35 | 13 | 6 | 12 | 14.633 | 11.39 | 99.405 | 12.56 |  | 3.045 | 2.1 | 49.38 | 51.49 | 107.18 | 463.34 | 4.65 | 335.425 | 23.97 | 0.225 | 31.88 | 60.754 | 307.087 | 49.6 | 8.41 | 20.11 | 20.09 | 3179.1 | 61.59 | 25.26 | 24.51 |  | 43 | 68.96 | 45 | 80.05 | 119.66 | 28.93 | 31 |  | 30.22 | 3023.25 | 28 | 29.8 | 78 | 31 | 49.411 |  | 11.76 | 0.02 | 3.13
| 12 | 1034 | 35 | 14 | 7 | 12 | 14.1 | 11.393 | 99.405 | 12.85 |  | 3.059 | 2.37 | 49.35 | 51.73 | 110.13 | 469.09 | 4.82 | 334.808 | 23.96 | 0.2 | 31.9 | 64.113 | 318.868 | 50.38 | 9.59 | 20.11 | 20.09 | 3649.5 | 61.6 | 25.09 | 24.49 |  | 43 | 68.935 | 45 | 80.07 | 120.15 | 28.95 | 31.04 |  | 30.25 | 3462.5 | 29 | 31.76 | 78 | 31 | 65.881 |  | 13.33 | 0.86 | -3.91
| 12 | 1035 | 35 | 15 | 8 | 12 | 14.341 | 11.392 | 99.405 | 13.12 |  | 3.087 | 2.53 | 49.34 | 51.88 | 110.57 | 477.52 | 5.92 | 334.336 | 23.97 | 0.209 | 31.93 | 64.063 | 327.84 | 51.48 | 10.45 | 20.12 | 20.1 | 3986.9 | 61.42 | 25.03 | 24.47 |  | 43 | 68.995 | 45 | 80.01 | 119.99 | 28.98 | 31.09 |  | 30.28 | 3873.25 | 30 | 31.37 | 78 | 31 | 63.528 |  | 12.94 | 0.37 | -3.91
| 2 | 1036 | 35 | 16 | 1 | 2 | 14.288 | 11.39 | 99.406 | 13.35 |  | 3.05 | 2.8 | 49.3 | 52.1 | 111.36 | 488.18 | 6.47 | 334.107 | 23.97 | 0.179 | 31.95 | 62.887 | 333.708 | 52.22 | 11.31 | 20.12 | 20.1 | 4286.4 | 61.05 | 25.2 | 24.46 |  | 44 | 69.011 | 45 | 80.17 | 119.63 | 29.02 | 31.14 |  | 30.29 | 4185 | 31 | 32.16 | 78 | 31 | 61.175 |  | 13.73 | 0.84 | -6.25
| 2 | 1037 | 35 | 17 | 2 | 2 | 14.013 | 11.392 | 99.406 | 12.58 |  | 2.938 | 3.01 | 49.3 | 52.32 | 103.74 | 499.26 | 6.65 | 335.543 | 23.96 | 0.364 | 31.95 | 52.852 | 337.185 | 52.79 | 11.4 | 20.13 | 20.11 | 4386 | 60.69 | 24.83 | 24.46 |  | 44 | 69.078 | 45 | 80.19 | 119.66 | 29.05 | 31.17 |  | 30.31 | 4396 | 37.5 | 27.45 | 78 | 31 | 47.45 |  | 9.41 | 0.86 | -17.97
| 2 | 1038 | 35 | 18 | 3 | 2 | 14.115 | 11.391 | 99.406 | 10.12 |  | 2.718 | 3.24 | 49.29 | 52.53 | 103.64 | 508.7 | 5.59 | 336.16 | 23.97 | 0.357 | 31.96 | 44.45 | 337.808 | 53.34 | 11.27 | 20.13 | 20.11 | 4324.5 | 60.46 | 24.88 | 24.46 |  | 44 | 69.137 | 45 | 80.03 | 119.93 | 29.08 | 31.2 |  | 30.32 | 4354.5 | 37.5 | 27.06 | 78 | 31 | 39.215 |  | 8.63 | 0.8 | -17.97
| 2 | 1039 | 35 | 19 | 4 | 2 | 14.18 | 11.393 | 99.406 | 8.24 |  | 2.569 | 3.31 | 49.29 | 52.6 | 104.71 | 514.26 | 4.45 | 336.134 | 23.97 | 0.327 | 31.97 | 42.829 | 337.007 | 53.84 | 11.22 | 20.13 | 20.11 | 4287.6 | 60.46 | 24.99 | 24.45 |  | 44 | 69.177 | 45 | 79.91 | 120.22 | 29.11 | 31.22 |  | 30.32 | 4295.25 | 36 | 27.84 | 78 | 31 | 40.391 |  | 9.41 | 0.72 | -17.97
| 2 | 1040 | 35 | 20 | 5 | 2 | 14.264 | 11.393 | 99.406 | 7.54 |  | 2.524 | 3.35 | 49.3 | 52.65 | 105.47 | 518.94 | 4.29 | 336.022 | 23.98 | 0.314 | 31.98 | 44.378 | 336.142 | 54.3 | 11.28 | 20.12 | 20.11 | 4313.5 | 60.53 | 24.97 | 24.43 |  | 44 | 69.211 | 45 | 80.04 | 120.21 | 29.12 | 31.23 |  | 30.31 | 4304.5 | 35.5 | 28.24 | 78 | 31 | 45.097 |  | 9.8 | 0.14 | -11.72
| 2 | 1041 | 35 | 21 | 6 | 2 | 13.98 | 11.392 | 99.406 | 7.24 |  | 2.512 | 3.44 | 49.31 | 52.75 | 104.82 | 523.88 | 4.65 | 336.104 | 23.97 | 0.341 | 31.99 | 44.507 | 335.686 | 54.72 | 11.31 | 20.11 | 20.11 | 4330.8 | 60.61 | 24.93 | 24.42 |  | 44 | 69.238 | 45 | 80.12 | 120.3 | 29.12 | 31.23 |  | 30.28 | 4335 | 36.5 | 27.84 | 78 | 31 | 45.097 |  | 9.41 | 0.9 | -16.41
| 2 | 1042 | 35 | 22 | 7 | 2 | 14.092 | 11.394 | 99.407 | 6.98 |  | 2.483 | 3.36 | 49.32 | 52.68 | 104.28 | 528.79 | 4.69 | 336.314 | 23.98 | 0.34 | 31.99 | 42.672 | 335.171 | 55.11 | 11.22 | 20.12 | 20.11 | 4299.5 | 60.65 | 24.93 | 24.42 |  | 44 | 69.274 | 45 | 80.23 | 120.51 | 29.12 | 31.21 |  | 30.24 | 4314.75 | 37 | 27.45 | 78 | 31 | 40.784 |  | 9.02 | 0.86 | -17.97
| 21 | 1043 | 35 | 23 | 1 | 21 | 14.233 | 11.391 | 99.407 | 6.76 |  | 2.454 | 3.39 | 49.36 | 52.75 | 104.18 | 532.84 | 4.42 | 336.324 | 23.98 | 0.349 | 31.99 | 42.061 | 334.479 | 55.46 | 11.17 | 20.12 | 20.12 | 4274.3 | 60.68 | 24.96 | 24.42 |  | 44 | 69.29 | 45 | 80.14 | 120.5 | 29.13 | 31.19 |  | 30.2 | 4285 | 37 | 27.45 | 78 | 31 | 40.784 |  | 9.02 | 0.08 | -13.28
| 21 | 1044 | 35 | 24 | 2 | 21 | 13.837 | 11.391 | 99.406 | 6.11 |  | 2.373 | 3.42 | 49.42 | 52.84 | 99.2 | 536.48 | 4.02 | 338.35 | 23.99 | 0.492 | 32.01 | 25.384 | 332.231 | 55.75 | 9.84 | 20.11 | 20.12 | 3795.2 | 60.76 | 24.77 | 24.42 |  | 44 | 69.326 | 45 | 80.06 | 120.04 | 29.13 | 31.16 |  | 30.17 | 4080.25 | 31.5 | 18.43 | 78 | 31 | 16.862 |  | 0 | 0.66 | 0
| 21 | 1045 | 35 | 25 | 3 | 21 | 22.453 | 11.39 | 99.407 | 3.93 |  | 2.223 | 3.38 | 49.44 | 52.82 | 99.02 | 534.13 | 2.17 | 338.91 | 24 | 0.315 | 32.01 | 17.704 | 326.699 | 56.05 | 8.62 | 20.11 | 20.1 | 3324.6 | 60.84 | 24.77 | 24.45 |  | 44 | 69.339 | 45 | 80.13 | 120.5 | 29.12 | 31.14 |  | 30.15 | 3543.75 | 29.5 | 18.43 | 78 | 31 | 12.157 |  | 0 | 0 | 0
| 21 | 1046 | 35 | 26 | 4 | 21 | 22.493 | 11.39 | 99.407 | 4.59 |  | 2.183 | 3.1 | 49.52 | 52.62 | 99.39 | 522.26 | 0.51 | 339.015 | 24 | 0.191 | 32.02 | 15.3 | 317.908 | 56.33 | 7.3 | 20.11 | 20.11 | 2811.9 | 60.89 | 24.79 | 24.48 |  | 44 | 69.331 | 45 | 79.9 | 120.29 | 29.11 | 31.1 |  | 30.12 | 3023.25 | 27 | 18.43 | 78 | 31 | 13.725 |  | 0.39 | 0 | 0
| 21 | 1047 | 35 | 27 | 5 | 21 | 22.495 | 11.39 | 99.407 | 8.25 |  | 2.207 | 2.77 | 49.57 | 52.33 | 99.56 | 509.33 | 0.05 | 339.032 | 24 | 0.158 | 32.01 | 15.425 | 307.587 | 56.55 | 5.87 | 20.11 | 20.11 | 2264.9 | 60.85 | 24.74 | 24.51 |  | 44 | 69.273 | 45 | 79.83 | 120.14 | 29.08 | 31.07 |  | 30.1 | 2526.5 | 24.5 | 18.82 | 78 | 31 | 13.333 |  | 0.78 | 0 | 0
| 21 | 1048 | 35 | 28 | 6 | 21 | 19.539 | 11.387 | 99.407 | 8.4 |  | 2.258 | 2.43 | 49.64 | 52.07 | 99.72 | 497.3 | 0.07 | 338.896 | 24.01 | 0.167 | 31.98 | 16.275 | 286.709 | 56.73 | 4.86 | 20.11 | 20.11 | 1878.2 | 60.78 | 24.71 | 24.51 |  | 44 | 69.264 | 45 | 80.04 | 119.91 | 29.04 | 31.03 |  | 30.08 | 2063.25 | 21.5 | 18.82 | 78 | 31 | 16.078 |  | 0.39 | 0.02 | 0
| 21 | 1049 | 35 | 29 | 7 | 21 | 14.922 | 11.387 | 99.407 | 5.34 |  | 2.232 | 2.2 | 49.66 | 51.86 | 99.94 | 487.8 | 0.45 | 338.843 | 24 | 0.154 | 31.96 | 18.57 | 244.246 | 56.85 | 3.85 | 20.1 | 20.11 | 1491.8 | 60.85 | 24.62 | 24.54 |  | 44 | 69.227 | 45 | 79.88 | 119.8 | 28.99 | 30.99 |  | 30.05 | 1657 | 21.5 | 19.22 | 78 | 31 | 18.823 |  | 0.78 | 0.16 | 2.34
| 21 | 1050 | 35 | 30 | 8 | 21 | 15.367 | 11.383 | 99.407 | 3.12 |  | 2.181 | 2.05 | 49.7 | 51.75 | 99.86 | 480.69 | 0.65 | 338.801 | 24 | 0.167 | 31.95 | 20.703 | 197.348 | 56.94 | 2.91 | 20.1 | 20.1 | 1124.8 | 61.05 | 24.68 | 24.58 |  | 44 | 69.185 | 45 | 79.89 | 120.21 | 28.96 | 30.96 |  | 30.02 | 1285 | 20.5 | 18.82 | 78 | 31 | 18.823 |  | 0.39 | 0.02 | 5.47
| 1 | 1051 | 36 | 1 | 1 | 1 | 14.26 | 11.383 | 99.407 | 2.81 |  | 2.179 | 1.96 | 49.71 | 51.67 | 99.55 | 475.08 | 0.65 | 338.852 | 24 | 0.188 | 31.94 | 22.76 | 161.661 | 56.95 | 2.33 | 20.09 | 20.09 | 912 | 61.24 | 24.44 | 24.58 |  | 44 | 69.158 | 45 | 79.83 | 119.99 | 28.94 | 30.93 |  | 30 | 1017.75 | 16.5 | 18.04 | 78 | 31 | 23.137 |  | 0 | 0.92 | 1.56
| 1 | 1052 | 36 | 2 | 2 | 1 | 13.892 | 11.388 | 99.407 | 4.44 |  | 2.197 | 1.85 | 49.71 | 51.55 | 99.48 | 470.27 | 0.6 | 338.838 | 24 | 0.156 | 31.92 | 27.022 | 137.351 | 56.85 | 1.9 | 20.1 | 20.1 | 732.6 | 61.37 | 24.81 | 24.58 |  | 44 | 69.12 | 45 | 79.96 | 119.91 | 28.93 | 30.91 |  | 29.99 | 793.75 | 17 | 18.82 | 78 | 31 | 25.49 |  | 0.39 | 0.92 | -0.78
| 1 | 1053 | 36 | 3 | 3 | 1 | 14.233 | 11.389 | 99.407 | 7.53 |  | 2.289 | 1.74 | 49.71 | 51.45 | 99.74 | 465.99 | 0.57 | 338.65 | 24 | 0.142 | 31.91 | 35.477 | 128.891 | 56.7 | 1.93 | 20.1 | 20.09 | 727.8 | 61.46 | 25.27 | 24.58 |  | 44 | 69.032 | 45 | 80.07 | 120.22 | 28.91 | 30.89 |  | 29.98 | 710.75 | 13.5 | 19.22 | 78 | 31 | 38.039 |  | 1.18 | 0.8 | -3.13
| 1 | 1054 | 36 | 4 | 4 | 1 | 14.745 | 11.389 | 99.407 | 8.86 |  | 2.394 | 1.64 | 49.72 | 51.35 | 99.62 | 462.32 | 0.67 | 338.557 | 24 | 0.151 | 31.9 | 39.63 | 127.093 | 56.48 | 2.07 | 20.1 | 20.09 | 779.3 | 61.52 | 25.37 | 24.58 |  | 44 | 69.039 | 45 | 79.76 | 120.28 | 28.89 | 30.87 |  | 29.99 | 752.25 | 13.5 | 19.61 | 78 | 31 | 41.568 |  | 1.18 | 0.1 | 2.34
| 1 | 1055 | 36 | 5 | 5 | 1 | 14.503 | 11.389 | 99.407 | 8.68 |  | 2.437 | 1.57 | 49.69 | 51.26 | 99.64 | 458.78 | 0.74 | 338.586 | 23.99 | 0.182 | 31.89 | 39.308 | 127.744 | 56.22 | 2.14 | 20.09 | 20.09 | 816.9 | 61.56 | 25 | 24.57 |  | 44 | 69.002 | 45 | 79.89 | 120.44 | 28.88 | 30.88 |  | 30.01 | 805.25 | 16 | 19.22 | 78 | 31 | 39.607 |  | 0.78 | 0.06 | 4.69
| 1 | 1056 | 36 | 6 | 6 | 1 | 14.089 | 11.387 | 99.407 | 8.09 |  | 2.402 | 1.56 | 49.66 | 51.22 | 99.6 | 455.46 | 0.79 | 338.571 | 23.99 | 0.2 | 31.88 | 37.112 | 126.925 | 55.87 | 2.09 | 20.09 | 20.08 | 800.7 | 61.58 | 24.88 | 24.57 |  | 44 | 68.944 | 45 | 79.91 | 120.24 | 28.87 | 30.92 |  | 30.03 | 813.25 | 16 | 19.22 | 78 | 31 | 35.294 |  | 0.78 | 0.9 | 0.78
| 1 | 1057 | 36 | 7 | 7 | 1 | 14.201 | 11.383 | 99.407 | 8.01 |  | 2.363 | 1.49 | 49.65 | 51.14 | 99.55 | 452.36 | 0.78 | 338.559 | 23.99 | 0.214 | 31.87 | 36.508 | 127.712 | 55.16 | 2.04 | 20.1 | 20.09 | 782.6 | 61.62 | 24.93 | 24.57 |  | 44 | 68.948 | 45 | 79.62 | 120.08 | 28.87 | 30.97 |  | 30.07 | 788.25 | 15.5 | 19.22 | 78 | 31 | 35.294 |  | 0.78 | 0.82 | -2.34
| 12 | 1058 | 36 | 8 | 1 | 12 | 14.444 | 11.386 | 99.407 | 8.32 |  | 2.347 | 1.5 | 49.6 | 51.1 | 99.53 | 449.34 | 0.73 | 338.647 | 23.99 | 0.186 | 31.87 | 36.911 | 128.996 | 54.18 | 2 | 20.1 | 20.09 | 764.7 | 61.68 | 25.02 | 24.57 |  | 44 | 68.961 | 45 | 79.64 | 120.09 | 28.87 | 31 |  | 30.11 | 770.25 | 14 | 19.22 | 78 | 31 | 35.686 |  | 0.78 | 0.51 | -4.69
| 12 | 1059 | 36 | 9 | 2 | 12 | 15.024 | 11.387 | 99.406 | 8.5 |  | 2.464 | 1.48 | 49.53 | 51.01 | 102.31 | 446.38 | 0.79 | 337.656 | 23.99 | 0.321 | 31.86 | 67.548 | 133.364 | 53.22 | 2.9 | 20.09 | 20.08 | 1060.2 | 61.74 | 26.1 | 24.56 |  | 44 | 68.952 | 45 | 80.11 | 119.93 | 28.86 | 31.03 |  | 30.15 | 881.25 | -10.5 | 30.2 | 78 | 31 | 81.959 |  | 11.76 | 0.02 | 0
| 12 | 1060 | 36 | 10 | 3 | 12 | 14.907 | 11.384 | 99.406 | 9.47 |  | 2.677 | 1.45 | 49.45 | 50.9 | 104.64 | 445.84 | 1.86 | 336.736 | 23.98 | 0.329 | 31.86 | 81.889 | 156.693 | 52.19 | 4.42 | 20.08 | 20.08 | 1637.9 | 61.8 | 25.74 | 24.55 |  | 44 | 68.916 | 45 | 79.98 | 120.21 | 28.86 | 31.05 |  | 30.19 | 1351.5 | 6 | 31.37 | 78 | 31 | 91.763 |  | 13.33 | 0.02 | 3.13
| 12 | 1061 | 36 | 11 | 4 | 12 | 14.239 | 11.384 | 99.406 | 10.57 |  | 2.925 | 1.62 | 49.42 | 51.04 | 107.04 | 451.31 | 3.34 | 335.994 | 23.98 | 0.338 | 31.88 | 81.429 | 228.508 | 50.93 | 6.32 | 20.09 | 20.08 | 2393.7 | 61.83 | 25.23 | 24.54 |  | 44 | 68.946 | 45 | 79.77 | 120.21 | 28.88 | 31.08 |  | 30.24 | 2071 | 23.5 | 32.16 | 78 | 31 | 82.744 |  | 13.73 | 0.16 | 9.38
| 12 | 1062 | 36 | 12 | 5 | 12 | 14.199 | 11.383 | 99.406 | 12.12 |  | 3.047 | 1.92 | 49.36 | 51.28 | 103.83 | 459.47 | 4.48 | 336.093 | 23.98 | 0.344 | 31.91 | 64.965 | 282.679 | 49.64 | 7.27 | 20.09 | 20.08 | 2770.1 | 61.84 | 25.05 | 24.53 |  | 44 | 68.933 | 45 | 79.77 | 120.13 | 28.92 | 31.12 |  | 30.28 | 2635 | 28 | 27.45 | 78 | 31 | 55.685 |  | 9.02 | 0.8 | 0
| 12 | 1063 | 36 | 13 | 6 | 12 | 14.224 | 11.384 | 99.406 | 12.94 |  | 3.039 | 2.27 | 49.32 | 51.59 | 108.1 | 465.23 | 4.57 | 335.238 | 23.99 | 0.234 | 31.96 | 62.915 | 304.389 | 49.57 | 8.29 | 20.1 | 20.09 | 3153.2 | 61.87 | 25.12 | 24.54 |  | 44 | 68.97 | 45 | 79.81 | 119.67 | 28.94 | 31.16 |  | 30.32 | 2942.75 | 28 | 30.98 | 78 | 31 | 56.862 |  | 12.55 | 0.29 | 6.25
| 12 | 1064 | 36 | 14 | 7 | 12 | 14.169 | 11.385 | 99.407 | 13.24 |  | 3.067 | 2.46 | 49.3 | 51.76 | 110.27 | 472.46 | 5.36 | 334.691 | 23.98 | 0.201 | 31.95 | 65.183 | 318.214 | 50.77 | 9.51 | 20.09 | 20.08 | 3621.4 | 61.74 | 25.09 | 24.53 |  | 44 | 68.969 | 45 | 79.93 | 120.13 | 28.97 | 31.2 |  | 30.35 | 3430.25 | 29 | 31.76 | 78 | 31 | 65.097 |  | 13.33 | 0.84 | -5.47
| 12 | 1065 | 36 | 15 | 8 | 12 | 14.149 | 11.387 | 99.406 | 13.34 |  | 3.075 | 2.69 | 49.28 | 51.97 | 110.54 | 482.62 | 6.15 | 334.395 | 23.98 | 0.174 | 31.96 | 63.863 | 327.523 | 51.79 | 10.49 | 20.09 | 20.08 | 3979.6 | 61.4 | 25.18 | 24.52 |  | 44 | 69.017 | 45 | 80.04 | 120.14 | 28.99 | 31.24 |  | 30.38 | 3833.5 | 29.5 | 31.76 | 78 | 31 | 61.175 |  | 13.33 | 0.82 | -7.81
| 2 | 1066 | 36 | 16 | 1 | 2 | 14.136 | 11.385 | 99.407 | 13.45 |  | 3.047 | 2.87 | 49.25 | 52.11 | 110.48 | 493.5 | 6.45 | 334.337 | 23.98 | 0.197 | 31.98 | 62.758 | 333.183 | 52.49 | 11.25 | 20.09 | 20.09 | 4288.5 | 61.03 | 25.06 | 24.5 |  | 44 | 69.053 | 45 | 79.87 | 119.93 | 29.03 | 31.27 |  | 30.41 | 4175.75 | 31 | 31.37 | 78 | 31 | 62.744 |  | 13.33 | 0.86 | -12.5
| 2 | 1067 | 36 | 17 | 2 | 2 | 14.167 | 11.384 | 99.407 | 12.56 |  | 2.925 | 3.13 | 49.25 | 52.38 | 104.14 | 504.52 | 6.59 | 335.86 | 23.98 | 0.346 | 32.01 | 52.912 | 337.179 | 53 | 11.4 | 20.09 | 20.07 | 4369.4 | 60.66 | 24.92 | 24.5 |  | 44 | 69.07 | 45 | 79.96 | 119.84 | 29.06 | 31.29 |  | 30.44 | 4375 | 37 | 27.84 | 78 | 31 | 48.627 |  | 9.41 | 0.78 | -19.53
| 2 | 1068 | 36 | 18 | 3 | 2 | 14.35 | 11.38 | 99.407 | 10.08 |  | 2.718 | 3.41 | 49.25 | 52.66 | 103.66 | 511.78 | 5.55 | 336.446 | 23.98 | 0.361 | 32.02 | 44.823 | 337.719 | 53.5 | 11.28 | 20.08 | 20.08 | 4318.5 | 60.54 | 24.95 | 24.5 |  | 44 | 69.123 | 45 | 80.08 | 119.9 | 29.09 | 31.31 |  | 30.46 | 4339.75 | 37.5 | 27.06 | 78 | 31 | 39.215 |  | 9.02 | 0.08 | -14.84
| 2 | 1069 | 36 | 19 | 4 | 2 | 14.224 | 11.381 | 99.406 | 8.35 |  | 2.582 | 3.38 | 49.25 | 52.63 | 104.82 | 516.79 | 4.49 | 336.362 | 23.99 | 0.317 | 32.02 | 43.201 | 337.03 | 53.95 | 11.19 | 20.08 | 20.08 | 4287.6 | 60.55 | 24.92 | 24.5 |  | 44 | 69.152 | 45 | 79.89 | 120.03 | 29.11 | 31.33 |  | 30.46 | 4295.25 | 35.5 | 27.84 | 78 | 31 | 39.999 |  | 9.41 | 0.06 | -11.72
| 2 | 1070 | 36 | 20 | 5 | 2 | 14.072 | 11.383 | 99.406 | 7.56 |  | 2.534 | 3.38 | 49.25 | 52.63 | 105.83 | 516.79 | 4.28 | 336.049 | 23.99 | 0.297 | 32.02 | 45.061 | 336.12 | 53.95 | 11.35 | 20.08 | 20.08 | 4318.4 | 60.55 | 25.1 | 24.5 |  | 44 | 69.184 | 45 | 79.74 | 119.63 | 29.13 | 31.34 |  | 30.46 | 4304.5 | 35.5 | 28.63 | 78 | 31 | 45.489 |  | 10.2 | 0.84 | -16.41
| 2 | 1071 | 36 | 21 | 6 | 2 | 14.108 | 11.38 | 99.406 | 7.29 |  | 2.517 | 3.39 | 49.24 | 52.63 | 104.48 | 521.63 | 4.67 | 336.489 | 23.99 | 0.347 | 32.02 | 43.917 | 335.783 | 54.36 | 11.3 | 20.07 | 20.07 | 4323 | 60.6 | 24.97 | 24.51 |  | 44 | 69.208 | 45 | 79.86 | 120.14 | 29.14 | 31.34 |  | 30.44 | 4335 | 37 | 27.45 | 78 | 31 | 41.96 |  | 9.02 | 0.82 | -18.75
| 2 | 1072 | 36 | 22 | 7 | 2 | 14.207 | 11.378 | 99.406 | 7.02 |  | 2.492 | 3.45 | 49.24 | 52.69 | 104.28 | 526.86 | 4.66 | 336.574 | 24 | 0.334 | 32.04 | 42.54 | 335.214 | 54.77 | 11.2 | 20.07 | 20.07 | 4290.4 | 60.69 | 24.93 | 24.51 |  | 44 | 69.212 | 45 | 79.82 | 120.1 | 29.15 | 31.32 |  | 30.42 | 4304.5 | 37 | 27.45 | 78 | 31 | 40.784 |  | 9.02 | 0.21 | -14.06
| 21 | 1073 | 36 | 23 | 1 | 21 | 14.372 | 11.375 | 99.406 | 6.8 |  | 2.462 | 3.35 | 49.27 | 52.62 | 105.04 | 531.14 | 4.35 | 336.295 | 24 | 0.307 | 32.05 | 42.883 | 334.453 | 55.18 | 11.21 | 20.07 | 20.07 | 4277.6 | 60.75 | 25.01 | 24.51 |  | 44 | 69.224 | 45 | 79.97 | 119.81 | 29.15 | 31.29 |  | 30.38 | 4275.75 | 39.5 | 28.24 | 78 | 31 | 40.784 |  | 9.8 | 0.06 | -11.72
| 21 | 1074 | 36 | 24 | 2 | 21 | 13.324 | 11.376 | 99.406 | 6.66 |  | 2.433 | 3.35 | 49.31 | 52.67 | 99.67 | 534.9 | 4.26 | 338.108 | 24 | 0.503 | 32.05 | 28.206 | 333.3 | 55.53 | 10.17 | 20.06 | 20.05 | 3928.9 | 60.79 | 24.71 | 24.5 |  | 44 | 69.252 | 45 | 79.83 | 119.79 | 29.15 | 31.26 |  | 30.34 | 4097.5 | 31.5 | 18.82 | 78 | 31 | 17.255 |  | 0.39 | 0.7 | 0
| 21 | 1075 | 36 | 25 | 3 | 21 | 18.638 | 11.372 | 99.406 | 4.5 |  | 2.264 | 3.4 | 49.37 | 52.77 | 98.72 | 537.49 | 2.65 | 338.724 | 24.01 | 0.319 | 32.05 | 18.898 | 328.111 | 55.85 | 8.84 | 20.06 | 20.06 | 3408.6 | 60.86 | 24.75 | 24.5 |  | 44 | 69.269 | 45 | 79.75 | 119.67 | 29.16 | 31.23 |  | 30.31 | 3584.25 | 29.5 | 18.43 | 78 | 31 | 12.157 |  | 0.39 | 0 | 0
| 21 | 1076 | 36 | 26 | 4 | 21 | 22.491 | 11.373 | 99.407 | 4.24 |  | 2.168 | 3.26 | 49.42 | 52.68 | 99.28 | 528.92 | 0.7 | 338.914 | 24.01 | 0.183 | 32.06 | 15.313 | 319.903 | 56.13 | 7.52 | 20.06 | 20.07 | 2894.4 | 60.94 | 24.8 | 24.52 |  | 44 | 69.261 | 45 | 79.89 | 120.24 | 29.15 | 31.2 |  | 30.27 | 3067.75 | 27 | 18.82 | 78 | 31 | 12.157 |  | 0.39 | 0 | 0
| 21 | 1077 | 36 | 27 | 5 | 21 | 22.495 | 11.371 | 99.407 | 7.9 |  | 2.204 | 2.94 | 49.48 | 52.42 | 99.3 | 515.85 | 0.09 | 338.994 | 24.01 | 0.185 | 32.04 | 14.882 | 310.339 | 56.38 | 6.21 | 20.05 | 20.05 | 2393.9 | 61 | 24.76 | 24.54 |  | 44 | 69.244 | 45 | 79.92 | 120.01 | 29.12 | 31.15 |  | 30.22 | 2559.25 | 24.5 | 18.43 | 78 | 31 | 13.725 |  | 0 | 0 | 0
| 21 | 1078 | 36 | 28 | 6 | 21 | 22.487 | 11.367 | 99.406 | 8.99 |  | 2.257 | 2.57 | 49.55 | 52.13 | 99.55 | 503.16 | 0.01 | 338.735 | 24.02 | 0.156 | 32.03 | 15.905 | 292.547 | 56.57 | 5.05 | 20.04 | 20.04 | 1951.5 | 61.03 | 24.7 | 24.57 |  | 44 | 69.219 | 45 | 79.97 | 119.88 | 29.07 | 31.12 |  | 30.18 | 2096.75 | 21.5 | 18.82 | 78 | 31 | 15.686 |  | 0.78 | 0 | 0
| 21 | 1079 | 36 | 29 | 7 | 21 | 15.185 | 11.366 | 99.407 | 6.31 |  | 2.264 | 2.29 | 49.61 | 51.9 | 99.7 | 492.12 | 0.34 | 338.826 | 24.01 | 0.169 | 32.02 | 17.514 | 254.216 | 56.71 | 3.98 | 20.04 | 20.04 | 1544.3 | 61 | 24.62 | 24.6 |  | 44 | 69.171 | 45 | 80.08 | 120.12 | 29.02 | 31.08 |  | 30.16 | 1680.25 | 20.5 | 18.82 | 78 | 31 | 16.862 |  | 0.39 | 0.06 | 2.34
| 21 | 1080 | 36 | 30 | 8 | 21 | 14.959 | 11.367 | 99.407 | 3.46 |  | 2.19 | 2.12 | 49.65 | 51.78 | 99.81 | 484.05 | 0.6 | 338.889 | 24.03 | 0.184 | 32 | 19.242 | 206.858 | 56.83 | 3 | 20.03 | 20.04 | 1169.7 | 61.11 | 24.49 | 24.69 |  | 44 | 69.153 | 45 | 80 | 120.11 | 28.99 | 31.04 |  | 30.14 | 1292 | 18 | 18.43 | 78 | 31 | 18.823 |  | 0 | 0.02 | 5.47
| 1 | 1081 | 37 | 1 | 1 | 1 | 14.668 | 11.367 | 99.406 | 2.79 |  | 2.166 | 1.99 | 49.68 | 51.67 | 99.59 | 477.41 | 0.6 | 338.923 | 24.02 | 0.179 | 31.98 | 22.641 | 165.931 | 56.91 | 2.38 | 20.03 | 20.03 | 921.1 | 61.26 | 24.67 | 24.74 |  | 44 | 69.124 | 45 | 79.96 | 119.46 | 28.97 | 31 |  | 30.12 | 987.5 | 18 | 18.43 | 78 | 31 | 24.705 |  | 0 | 0.92 | 2.34
| 1 | 1082 | 37 | 2 | 2 | 1 | 13.886 | 11.367 | 99.407 | 4.1 |  | 2.203 | 1.93 | 49.68 | 51.61 | 99.55 | 472 | 0.64 | 338.918 | 24.03 | 0.155 | 31.97 | 27.421 | 139.764 | 56.88 | 2.02 | 20.02 | 20.02 | 777.3 | 61.42 | 24.79 | 24.74 |  | 44 | 69.055 | 45 | 79.74 | 119.87 | 28.95 | 30.97 |  | 30.1 | 811.5 | 16 | 19.22 | 78 | 31 | 27.451 |  | 0.78 | 0.92 | 0
| 1 | 1083 | 37 | 3 | 3 | 1 | 14.152 | 11.365 | 99.407 | 6.69 |  | 2.288 | 1.78 | 49.69 | 51.47 | 99.59 | 467.52 | 0.62 | 338.886 | 24.03 | 0.139 | 31.96 | 34.325 | 129.874 | 56.79 | 2 | 20.02 | 20.01 | 759.4 | 61.59 | 25.09 | 24.73 |  | 44 | 69.008 | 45 | 79.76 | 120.03 | 28.93 | 30.95 |  | 30.08 | 753.75 | 14 | 19.61 | 78 | 31 | 36.47 |  | 1.18 | 0.8 | -3.13
| 1 | 1084 | 37 | 4 | 4 | 1 | 14.604 | 11.361 | 99.407 | 8 |  | 2.373 | 1.69 | 49.66 | 51.35 | 99.63 | 463.85 | 0.69 | 338.895 | 24.02 | 0.155 | 31.95 | 38.534 | 127.077 | 56.62 | 2.1 | 20.01 | 20.01 | 797.1 | 61.7 | 25.17 | 24.7 |  | 44 | 68.98 | 45 | 79.97 | 119.3 | 28.91 | 30.92 |  | 30.08 | 782 | 14 | 19.61 | 78 | 31 | 39.999 |  | 1.18 | 0.21 | 1.56
| 1 | 1085 | 37 | 5 | 5 | 1 | 14.505 | 11.36 | 99.407 | 7.92 |  | 2.405 | 1.6 | 49.67 | 51.27 | 99.7 | 460.44 | 0.8 | 338.724 | 24.02 | 0.174 | 31.94 | 39.03 | 126.323 | 56.37 | 2.19 | 20.02 | 20.02 | 834.7 | 61.78 | 25.07 | 24.7 |  | 44 | 68.967 | 45 | 79.89 | 119.9 | 28.9 | 30.92 |  | 30.07 | 821.75 | 15.5 | 19.61 | 78 | 31 | 38.431 |  | 1.18 | 0.06 | 4.69
| 1 | 1086 | 37 | 6 | 6 | 1 | 14.25 | 11.357 | 99.407 | 7.43 |  | 2.406 | 1.55 | 49.64 | 51.19 | 99.64 | 457.1 | 0.83 | 338.762 | 24.01 | 0.201 | 31.92 | 37.183 | 127.154 | 55.97 | 2.16 | 20.01 | 20 | 828.3 | 61.83 | 24.87 | 24.69 |  | 44 | 68.905 | 45 | 79.94 | 120.18 | 28.89 | 30.93 |  | 30.07 | 835 | 17 | 19.22 | 78 | 31 | 34.901 |  | 0.78 | 0.9 | 1.56
| 1 | 1087 | 37 | 7 | 7 | 1 | 14.144 | 11.362 | 99.407 | 7.3 |  | 2.377 | 1.47 | 49.65 | 51.12 | 99.58 | 454 | 0.8 | 338.753 | 24.01 | 0.214 | 31.92 | 35.986 | 127.535 | 55.46 | 2.08 | 20.01 | 20.01 | 800.2 | 61.87 | 24.88 | 24.68 |  | 44 | 68.911 | 45 | 79.77 | 119.77 | 28.89 | 30.95 |  | 30.08 | 809.25 | 16 | 19.22 | 78 | 31 | 34.117 |  | 0.78 | 0.86 | -1.56
| 12 | 1088 | 37 | 8 | 1 | 12 | 14.335 | 11.36 | 99.407 | 7.76 |  | 2.359 | 1.49 | 49.58 | 51.07 | 99.58 | 451.02 | 0.72 | 338.704 | 24.01 | 0.248 | 31.91 | 36.8 | 129.009 | 54.66 | 2.03 | 20 | 20 | 777.5 | 61.86 | 24.97 | 24.67 |  | 44 | 68.92 | 45 | 79.81 | 120.47 | 28.88 | 30.97 |  | 30.1 | 785 | 10.5 | 19.22 | 78 | 31 | 35.294 |  | 0.78 | 0.74 | -3.91
| 12 | 1089 | 37 | 9 | 2 | 12 | 15.112 | 11.357 | 99.407 | 8.09 |  | 2.457 | 1.46 | 49.54 | 51 | 102.17 | 448.05 | 0.73 | 337.688 | 24.01 | 0.337 | 31.91 | 65.193 | 131.67 | 53.77 | 2.89 | 20.01 | 20 | 1046.5 | 61.83 | 26.41 | 24.66 |  | 44 | 68.876 | 45 | 79.81 | 120.24 | 28.88 | 30.97 |  | 30.14 | 917.75 | -10 | 31.37 | 78 | 31 | 85.881 |  | 12.94 | 0 | 0
| 12 | 1090 | 37 | 10 | 3 | 12 | 14.959 | 11.359 | 99.407 | 9.38 |  | 2.696 | 1.47 | 49.46 | 50.93 | 104.8 | 445.69 | 1.83 | 336.761 | 24 | 0.323 | 31.89 | 81.982 | 157.639 | 52.92 | 4.43 | 20 | 19.99 | 1642.6 | 61.81 | 25.77 | 24.65 |  | 44 | 68.886 | 45 | 79.78 | 120.25 | 28.87 | 30.98 |  | 30.2 | 1413.25 | 7 | 32.16 | 78 | 31 | 90.195 |  | 13.73 | 0.02 | 3.13
| 12 | 1091 | 37 | 11 | 4 | 12 | 14.344 | 11.36 | 99.406 | 10.39 |  | 2.915 | 1.55 | 49.42 | 50.96 | 106.44 | 449.32 | 3.52 | 336.301 | 24 | 0.268 | 31.92 | 78.961 | 231.211 | 51.81 | 6.39 | 19.99 | 19.99 | 2418.8 | 61.82 | 25.23 | 24.65 |  | 44 | 68.874 | 45 | 79.86 | 120.18 | 28.9 | 31 |  | 30.25 | 2121.75 | 21.5 | 30.59 | 78 | 31 | 75.293 |  | 12.55 | 0.06 | 10.16
| 12 | 1092 | 37 | 12 | 5 | 12 | 13.809 | 11.357 | 99.406 | 11.94 |  | 3.101 | 1.83 | 49.36 | 51.19 | 104.12 | 456.41 | 4.53 | 336.423 | 24 | 0.366 | 31.95 | 69.183 | 281.344 | 50.54 | 7.53 | 20 | 19.99 | 2878.4 | 61.85 | 24.97 | 24.66 |  | 44 | 68.889 | 45 | 79.93 | 120.24 | 28.92 | 31.03 |  | 30.3 | 2777.25 | 30 | 27.06 | 78 | 31 | 68.626 |  | 8.63 | 0.92 | 1.56
| 12 | 1093 | 37 | 13 | 6 | 12 | 14.704 | 11.356 | 99.406 | 12.64 |  | 3.054 | 2.1 | 49.36 | 51.46 | 106.86 | 464.21 | 4.74 | 335.816 | 24.01 | 0.227 | 31.97 | 60.442 | 305.806 | 49.69 | 8.31 | 20.01 | 19.99 | 3149.9 | 61.86 | 25.19 | 24.68 |  | 44 | 68.949 | 45 | 79.96 | 120.1 | 28.95 | 31.08 |  | 30.34 | 3021 | 28 | 30.59 | 78 | 31 | 50.98 |  | 12.16 | 0.02 | 3.91
| 12 | 1094 | 37 | 14 | 7 | 12 | 14.129 | 11.355 | 99.406 | 12.93 |  | 3.06 | 2.37 | 49.32 | 51.69 | 109.73 | 469.87 | 5.1 | 335.077 | 24.01 | 0.213 | 31.97 | 63.593 | 319.201 | 50.54 | 9.72 | 20 | 19.99 | 3692.8 | 61.75 | 25.14 | 24.7 |  | 44 | 68.928 | 45 | 79.85 | 119.76 | 28.98 | 31.12 |  | 30.37 | 3475 | 29 | 31.37 | 78 | 31 | 64.705 |  | 12.94 | 0.86 | -4.69
| 12 | 1095 | 37 | 15 | 8 | 12 | 14.189 | 11.355 | 99.406 | 13.16 |  | 3.073 | 2.58 | 49.29 | 51.86 | 110.08 | 478.72 | 6.05 | 334.783 | 24 | 0.212 | 32.01 | 63.041 | 327.528 | 51.61 | 10.51 | 19.99 | 19.98 | 4008.5 | 61.38 | 25.04 | 24.71 |  | 44 | 68.959 | 45 | 80.08 | 120.48 | 29.01 | 31.16 |  | 30.39 | 3861.5 | 30.5 | 31.37 | 78 | 31 | 61.568 |  | 12.94 | 0.33 | -3.91
| 2 | 1096 | 37 | 16 | 1 | 2 | 14.033 | 11.355 | 99.406 | 13.22 |  | 3.026 | 2.79 | 49.28 | 52.07 | 110.6 | 489.19 | 6.42 | 334.537 | 24.01 | 0.238 | 32.03 | 61.95 | 333.79 | 52.34 | 11.25 | 20 | 19.99 | 4296.5 | 60.93 | 25 | 24.73 |  | 44 | 68.994 | 45 | 80.09 | 120.37 | 29.04 | 31.2 |  | 30.41 | 4175.75 | 32 | 31.76 | 78 | 31 | 61.568 |  | 13.73 | 0.9 | -11.72
| 2 | 1097 | 37 | 17 | 2 | 2 | 14.103 | 11.357 | 99.407 | 12.08 |  | 2.877 | 3.09 | 49.26 | 52.35 | 103.75 | 500.15 | 6.51 | 335.971 | 24.01 | 0.35 | 32.04 | 50.73 | 337.412 | 52.86 | 11.4 | 19.99 | 19.98 | 4345.7 | 60.56 | 25.06 | 24.71 |  | 44 | 69.049 | 45 | 80.14 | 119.92 | 29.08 | 31.23 |  | 30.43 | 4354.5 | 37 | 27.45 | 78 | 31 | 45.882 |  | 9.02 | 0.84 | -18.75
| 2 | 1098 | 37 | 18 | 3 | 2 | 14.117 | 11.357 | 99.406 | 9.9 |  | 2.688 | 3.25 | 49.26 | 52.51 | 103.89 | 508.79 | 5.41 | 336.413 | 24.01 | 0.343 | 32.04 | 44.732 | 337.641 | 53.32 | 11.28 | 19.99 | 19.97 | 4302.1 | 60.41 | 25.04 | 24.71 |  | 44 | 69.053 | 45 | 80.12 | 119.99 | 29.1 | 31.26 |  | 30.45 | 4325 | 37 | 27.45 | 78 | 31 | 40.391 |  | 9.02 | 0.82 | -18.75
| 2 | 1099 | 37 | 19 | 4 | 2 | 14.308 | 11.36 | 99.406 | 8.21 |  | 2.558 | 3.29 | 49.25 | 52.54 | 105.16 | 514.35 | 4.47 | 336.278 | 24.01 | 0.326 | 32.04 | 43.787 | 336.541 | 53.78 | 11.2 | 19.98 | 19.97 | 4289.1 | 60.44 | 24.95 | 24.71 |  | 44 | 69.08 | 45 | 79.89 | 120.2 | 29.12 | 31.27 |  | 30.46 | 4285 | 35.5 | 28.24 | 78 | 31 | 41.568 |  | 9.8 | 0.04 | -11.72
| 2 | 1100 | 37 | 20 | 5 | 2 | 14.081 | 11.353 | 99.406 | 7.57 |  | 2.521 | 3.39 | 49.25 | 52.64 | 105.65 | 519.18 | 4.42 | 336.121 | 24.02 | 0.312 | 32.06 | 45.218 | 336.175 | 54.24 | 11.27 | 19.98 | 19.98 | 4325 | 60.52 | 24.89 | 24.7 |  | 44 | 69.097 | 45 | 79.85 | 119.88 | 29.13 | 31.27 |  | 30.43 | 4314.75 | 35.5 | 28.24 | 78 | 31 | 45.097 |  | 10.2 | 0.74 | -10.16
| 2 | 1101 | 37 | 21 | 6 | 2 | 14.032 | 11.354 | 99.406 | 7.23 |  | 2.496 | 3.41 | 49.25 | 52.66 | 104.35 | 524.37 | 4.71 | 336.509 | 24.01 | 0.342 | 32.07 | 43.629 | 336.032 | 54.63 | 11.25 | 19.96 | 19.96 | 4314 | 60.6 | 24.91 | 24.69 |  | 44 | 69.131 | 45 | 80 | 119.75 | 29.14 | 31.27 |  | 30.39 | 4329.5 | 37 | 27.45 | 78 | 31 | 42.352 |  | 9.02 | 0.86 | -17.97
| 2 | 1102 | 37 | 22 | 7 | 2 | 14.313 | 11.355 | 99.406 | 6.93 |  | 2.466 | 3.44 | 49.28 | 52.71 | 104.26 | 529.13 | 4.5 | 336.448 | 24.03 | 0.347 | 32.07 | 42.375 | 335.412 | 54.99 | 11.25 | 19.97 | 19.97 | 4284 | 60.68 | 25.08 | 24.69 |  | 44 | 69.142 | 45 | 80.09 | 119.73 | 29.15 | 31.25 |  | 30.36 | 4304.5 | 37 | 27.45 | 78 | 31 | 40.784 |  | 9.02 | 0.14 | -13.28
| 21 | 1103 | 37 | 23 | 1 | 21 | 14.133 | 11.358 | 99.406 | 6.76 |  | 2.447 | 3.35 | 49.3 | 52.65 | 104.34 | 533.08 | 4.31 | 336.269 | 24.02 | 0.414 | 32.06 | 42.753 | 334.735 | 55.31 | 11.12 | 19.96 | 19.96 | 4278.8 | 60.74 | 24.83 | 24.69 |  | 44 | 69.158 | 45 | 80.04 | 119.37 | 29.15 | 31.22 |  | 30.32 | 4275.75 | 42 | 28.24 | 78 | 31 | 43.137 |  | 9.8 | 0.45 | -10.16
| 21 | 1104 | 37 | 24 | 2 | 21 | 13.794 | 11.354 | 99.406 | 6.28 |  | 2.382 | 3.38 | 49.37 | 52.75 | 99.27 | 536.9 | 4.2 | 338.227 | 24.03 | 0.494 | 32.08 | 26.708 | 333.085 | 55.63 | 9.96 | 19.96 | 19.96 | 3842.8 | 60.83 | 24.75 | 24.69 |  | 44 | 69.196 | 45 | 80.14 | 119.98 | 29.15 | 31.19 |  | 30.28 | 4071 | 31.5 | 18.82 | 78 | 31 | 15.686 |  | 0.39 | 0.39 | 0
| 21 | 1105 | 37 | 25 | 3 | 21 | 22.464 | 11.355 | 99.407 | 3.94 |  | 2.205 | 3.37 | 49.44 | 52.81 | 98.99 | 532.87 | 2.17 | 339.021 | 24.04 | 0.304 | 32.1 | 17.688 | 326.947 | 55.93 | 8.63 | 19.95 | 19.95 | 3319.4 | 60.9 | 24.83 | 24.7 |  | 44 | 69.224 | 45 | 80.14 | 119.76 | 29.15 | 31.16 |  | 30.24 | 3537.5 | 29.5 | 18.43 | 78 | 31 | 12.157 |  | 0 | 0 | 0
| 21 | 1106 | 37 | 26 | 4 | 21 | 22.493 | 11.354 | 99.407 | 4.69 |  | 2.155 | 3.06 | 49.49 | 52.56 | 99.37 | 520.58 | 0.49 | 339.233 | 24.03 | 0.198 | 32.09 | 15.227 | 317.772 | 56.21 | 7.29 | 19.94 | 19.95 | 2807.2 | 60.96 | 24.79 | 24.71 |  | 44 | 69.18 | 45 | 80.04 | 119.93 | 29.12 | 31.13 |  | 30.2 | 3023.25 | 27 | 18.43 | 78 | 31 | 13.333 |  | 0 | 0 | 0
| 21 | 1107 | 37 | 27 | 5 | 21 | 22.495 | 11.355 | 99.407 | 8.08 |  | 2.172 | 2.7 | 49.57 | 52.27 | 99.49 | 507.64 | 0.06 | 339.269 | 24.04 | 0.159 | 32.09 | 15.356 | 308.664 | 56.44 | 5.97 | 19.95 | 19.95 | 2308.9 | 60.98 | 24.7 | 24.7 |  | 44 | 69.159 | 45 | 80.16 | 119.69 | 29.09 | 31.1 |  | 30.16 | 2523.25 | 24.5 | 18.82 | 78 | 31 | 14.117 |  | 0.78 | 0 | 0
| 21 | 1108 | 37 | 28 | 6 | 21 | 19.886 | 11.354 | 99.407 | 8.37 |  | 2.21 | 2.39 | 49.63 | 52.02 | 99.5 | 495.7 | 0.01 | 339.121 | 24.05 | 0.165 | 32.06 | 16.213 | 286.599 | 56.63 | 4.85 | 19.93 | 19.94 | 1873.8 | 60.97 | 24.73 | 24.69 |  | 44 | 69.139 | 45 | 79.78 | 119.84 | 29.05 | 31.05 |  | 30.13 | 2060.75 | 21.5 | 18.82 | 78 | 31 | 15.294 |  | 0.39 | 0.02 | 0
| 21 | 1109 | 37 | 29 | 7 | 21 | 14.882 | 11.354 | 99.407 | 5.06 |  | 2.186 | 2.2 | 49.69 | 51.88 | 99.85 | 486.34 | 0.35 | 339.085 | 24.04 | 0.165 | 32.05 | 18.556 | 244.174 | 56.77 | 3.84 | 19.93 | 19.93 | 1487.8 | 61.03 | 24.67 | 24.68 |  | 44 | 69.093 | 45 | 79.67 | 120.15 | 29.01 | 31.01 |  | 30.1 | 1650 | 20.5 | 19.22 | 78 | 31 | 18.431 |  | 0.78 | 0.08 | 3.13
| 21 | 1110 | 37 | 30 | 8 | 21 | 15.241 | 11.354 | 99.407 | 2.95 |  | 2.165 | 2.03 | 49.72 | 51.75 | 99.82 | 479.55 | 0.58 | 339.092 | 24.04 | 0.169 | 32.03 | 20.394 | 201.106 | 56.85 | 2.94 | 19.93 | 19.93 | 1141.8 | 61.18 | 24.6 | 24.67 |  | 44 | 69.091 | 45 | 79.77 | 120.25 | 28.98 | 30.97 |  | 30.08 | 1268.75 | 20.5 | 18.82 | 78 | 31 | 19.215 |  | 0.39 | 0.02 | 5.47
| 1 | 1111 | 38 | 1 | 1 | 1 | 14.251 | 11.354 | 99.407 | 2.67 |  | 2.177 | 1.99 | 49.72 | 51.71 | 99.51 | 474.12 | 0.63 | 339.19 | 24.04 | 0.182 | 32.01 | 22.958 | 160.709 | 56.87 | 2.31 | 19.92 | 19.93 | 898.2 | 61.3 | 24.54 | 24.67 |  | 44 | 69.043 | 45 | 79.74 | 119.93 | 28.97 | 30.93 |  | 30.06 | 999 | 17 | 18.43 | 78 | 31 | 22.745 |  | 0 | 0.9 | 1.56
| 1 | 1112 | 38 | 2 | 2 | 1 | 13.902 | 11.355 | 99.408 | 4.47 |  | 2.21 | 1.82 | 49.74 | 51.56 | 99.47 | 469.63 | 0.59 | 339.105 | 24.04 | 0.158 | 32.01 | 27.11 | 137.591 | 56.82 | 1.91 | 19.93 | 19.91 | 736.1 | 61.47 | 24.73 | 24.67 |  | 44 | 69.02 | 45 | 80 | 119.83 | 28.95 | 30.91 |  | 30.05 | 796.75 | 17 | 18.82 | 78 | 31 | 27.058 |  | 0.39 | 0.92 | -0.78
| 1 | 1113 | 38 | 3 | 3 | 1 | 14.175 | 11.353 | 99.407 | 7.3 |  | 2.305 | 1.71 | 49.76 | 51.48 | 99.69 | 465.57 | 0.58 | 339.014 | 24.05 | 0.146 | 31.99 | 34.044 | 127.247 | 56.69 | 1.87 | 19.92 | 19.93 | 709.1 | 61.62 | 25.16 | 24.68 |  | 44 | 68.979 | 45 | 80.02 | 119.91 | 28.93 | 30.89 |  | 30.04 | 705.25 | 14 | 19.22 | 78 | 31 | 36.862 |  | 1.18 | 0.82 | -3.91
| 1 | 1114 | 38 | 4 | 4 | 1 | 14.718 | 11.356 | 99.407 | 9.02 |  | 2.403 | 1.59 | 49.77 | 51.36 | 99.59 | 461.97 | 0.58 | 339.094 | 24.03 | 0.153 | 31.98 | 39.575 | 123.09 | 56.52 | 2.01 | 19.91 | 19.91 | 755.7 | 61.71 | 25.35 | 24.71 |  | 44 | 68.898 | 45 | 79.89 | 119.75 | 28.91 | 30.87 |  | 30.05 | 725 | 13 | 19.61 | 78 | 31 | 41.96 |  | 1.18 | 0.2 | 0.78
| 1 | 1115 | 38 | 5 | 5 | 1 | 14.599 | 11.353 | 99.407 | 9.14 |  | 2.445 | 1.5 | 49.79 | 51.29 | 99.6 | 458.37 | 0.71 | 339.191 | 24.03 | 0.184 | 31.97 | 39.773 | 125.192 | 56.29 | 2.1 | 19.92 | 19.9 | 800.4 | 61.78 | 25.06 | 24.77 |  | 44 | 68.893 | 45 | 79.96 | 119.76 | 28.9 | 30.88 |  | 30.06 | 788.25 | 15 | 19.22 | 78 | 31 | 40.391 |  | 0.78 | 0.04 | 3.91
| 1 | 1116 | 38 | 6 | 6 | 1 | 14.174 | 11.358 | 99.408 | 8.54 |  | 2.439 | 1.51 | 49.72 | 51.24 | 99.59 | 455.05 | 0.81 | 339.334 | 24.03 | 0.195 | 31.96 | 37.864 | 125.546 | 55.93 | 2.07 | 19.92 | 19.9 | 794.3 | 61.81 | 24.89 | 24.83 |  | 44 | 68.879 | 45 | 79.99 | 120.13 | 28.9 | 30.91 |  | 30.07 | 799 | 15.5 | 19.22 | 78 | 31 | 36.078 |  | 0.78 | 0.88 | 0
| 1 | 1117 | 38 | 7 | 7 | 1 | 14.247 | 11.361 | 99.408 | 8.38 |  | 2.402 | 1.51 | 49.65 | 51.17 | 99.55 | 451.9 | 0.77 | 339.308 | 24.03 | 0.217 | 31.95 | 36.944 | 127.474 | 55.27 | 2.03 | 19.92 | 19.9 | 776.1 | 61.8 | 24.92 | 24.85 |  | 44 | 68.874 | 45 | 79.98 | 120.28 | 28.89 | 30.98 |  | 30.09 | 782.75 | 15.5 | 19.22 | 78 | 31 | 35.686 |  | 0.78 | 0.82 | -2.34
| 12 | 1118 | 38 | 8 | 1 | 12 | 14.461 | 11.361 | 99.408 | 8.6 |  | 2.375 | 1.46 | 49.61 | 51.07 | 99.57 | 448.88 | 0.74 | 339.195 | 24.01 | 0.186 | 31.93 | 37.224 | 128.1 | 54.42 | 1.99 | 19.91 | 19.9 | 760.5 | 61.76 | 24.95 | 24.84 |  | 44 | 68.89 | 45 | 79.85 | 119.96 | 28.88 | 31.03 |  | 30.11 | 768.75 | 13 | 19.22 | 78 | 31 | 36.078 |  | 0.78 | 0.39 | 0.78
| 12 | 1119 | 38 | 9 | 2 | 12 | 15.017 | 11.364 | 99.407 | 8.67 |  | 2.482 | 1.47 | 49.53 | 51 | 102.23 | 445.87 | 0.74 | 338.207 | 24.01 | 0.331 | 31.93 | 65.086 | 131.967 | 53.46 | 2.91 | 19.91 | 19.9 | 1058.2 | 61.77 | 26.28 | 24.84 |  | 44 | 68.861 | 45 | 80.08 | 119.65 | 28.88 | 31.06 |  | 30.13 | 886.5 | -10.5 | 29.41 | 78 | 31 | 83.136 |  | 11.37 | 0 | 0
| 12 | 1120 | 38 | 10 | 3 | 12 | 14.942 | 11.362 | 99.408 | 9.52 |  | 2.7 | 1.49 | 49.48 | 50.96 | 104.73 | 445.87 | 1.87 | 337.227 | 24.01 | 0.332 | 31.94 | 82.078 | 155.466 | 52.37 | 4.34 | 19.91 | 19.9 | 1612.6 | 61.73 | 25.69 | 24.82 |  | 44 | 68.842 | 45 | 80.12 | 119.88 | 28.88 | 31.09 |  | 30.15 | 1335.75 | 5.5 | 31.76 | 78 | 31 | 91.371 |  | 13.33 | 0 | 3.13
| 12 | 1121 | 38 | 11 | 4 | 12 | 14.221 | 11.36 | 99.408 | 10.61 |  | 2.914 | 1.65 | 49.43 | 51.08 | 106.19 | 451.7 | 3.28 | 336.622 | 24.01 | 0.354 | 31.95 | 80.822 | 225.723 | 51.03 | 6.22 | 19.92 | 19.9 | 2357 | 61.67 | 25.19 | 24.8 |  | 44 | 68.862 | 45 | 80.01 | 119.41 | 28.9 | 31.13 |  | 30.2 | 2040.5 | 24 | 30.59 | 78 | 31 | 83.136 |  | 11.76 | 0.23 | 9.38
| 12 | 1122 | 38 | 12 | 5 | 12 | 14.297 | 11.364 | 99.408 | 11.91 |  | 3.045 | 1.99 | 49.4 | 51.39 | 104.45 | 459.62 | 4.34 | 336.426 | 24.01 | 0.33 | 31.98 | 67.313 | 277.682 | 49.78 | 7.15 | 19.91 | 19.9 | 2717.7 | 61.63 | 25.14 | 24.78 |  | 44 | 68.867 | 45 | 80.04 | 119.73 | 28.93 | 31.16 |  | 30.25 | 2596.75 | 24 | 28.24 | 78 | 31 | 58.038 |  | 9.8 | 0.39 | 6.25
| 12 | 1123 | 38 | 13 | 6 | 12 | 14.272 | 11.367 | 99.407 | 12.99 |  | 3.055 | 2.22 | 49.38 | 51.6 | 106.72 | 465.71 | 4.66 | 336.025 | 24.01 | 0.265 | 32.01 | 61.688 | 305.356 | 49.76 | 8.28 | 19.92 | 19.9 | 3156.4 | 61.61 | 25.07 | 24.77 |  | 44 | 68.867 | 45 | 80.08 | 120.12 | 28.96 | 31.21 |  | 30.31 | 2952.25 | 28.5 | 29.41 | 78 | 31 | 56.077 |  | 10.98 | 0.7 | -0.78
| 12 | 1124 | 38 | 14 | 7 | 12 | 14.173 | 11.366 | 99.408 | 12.88 |  | 3.039 | 2.45 | 49.33 | 51.78 | 108.82 | 472.72 | 5.19 | 335.307 | 24.01 | 0.204 | 32.03 | 62.32 | 317.204 | 50.88 | 9.24 | 19.92 | 19.9 | 3523.1 | 61.54 | 25.04 | 24.76 |  | 44 | 68.896 | 45 | 79.86 | 120.15 | 28.98 | 31.24 |  | 30.34 | 3350.75 | 29 | 30.98 | 78 | 31 | 61.568 |  | 12.55 | 0.84 | -3.91
| 12 | 1125 | 38 | 15 | 8 | 12 | 14.149 | 11.366 | 99.408 | 12.9 |  | 3.061 | 2.65 | 49.34 | 51.99 | 111.11 | 482.03 | 5.79 | 334.538 | 24 | 0.174 | 32.04 | 64.004 | 326.459 | 51.82 | 10.24 | 19.92 | 19.89 | 3920.3 | 61.28 | 24.95 | 24.74 |  | 44 | 68.928 | 45 | 79.78 | 120.3 | 29 | 31.27 |  | 30.37 | 3753 | 29 | 32.16 | 78 | 31 | 63.136 |  | 13.73 | 0.66 | -1.56
| 2 | 1126 | 38 | 16 | 1 | 2 | 14.342 | 11.37 | 99.407 | 13.36 |  | 3.047 | 2.9 | 49.31 | 52.21 | 110.15 | 493.01 | 6.45 | 334.614 | 24.01 | 0.204 | 32.04 | 62.54 | 333.354 | 52.47 | 11.11 | 19.91 | 19.91 | 4262.6 | 60.91 | 24.89 | 24.73 |  | 44 | 68.954 | 45 | 79.87 | 119.97 | 29.04 | 31.3 |  | 30.4 | 4125 | 30.5 | 31.37 | 78 | 31 | 61.568 |  | 12.94 | 0.59 | -14.06
| 2 | 1127 | 38 | 17 | 2 | 2 | 14.017 | 11.369 | 99.408 | 12.71 |  | 2.934 | 3.08 | 49.3 | 52.39 | 104.58 | 503.95 | 6.56 | 335.952 | 24 | 0.328 | 32.06 | 53.901 | 336.844 | 52.95 | 11.35 | 19.91 | 19.91 | 4348.7 | 60.52 | 24.93 | 24.73 |  | 44 | 68.982 | 45 | 79.85 | 120.04 | 29.07 | 31.32 |  | 30.42 | 4339.75 | 36.5 | 27.84 | 78 | 31 | 50.195 |  | 9.41 | 0.86 | -16.41
| 2 | 1128 | 38 | 18 | 3 | 2 | 14.137 | 11.361 | 99.408 | 10.32 |  | 2.724 | 3.3 | 49.31 | 52.6 | 103.7 | 511.09 | 5.7 | 336.608 | 24.02 | 0.348 | 32.09 | 45.622 | 337.751 | 53.44 | 11.23 | 19.92 | 19.91 | 4309.8 | 60.4 | 24.88 | 24.73 |  | 44 | 69.011 | 45 | 80 | 119.78 | 29.1 | 31.33 |  | 30.44 | 4329.5 | 37 | 27.45 | 78 | 31 | 40.391 |  | 9.02 | 0.64 | -12.5
| 2 | 1129 | 38 | 19 | 4 | 2 | 14.45 | 11.366 | 99.408 | 8.44 |  | 2.575 | 3.32 | 49.3 | 52.62 | 104.89 | 516.27 | 4.56 | 336.54 | 24.02 | 0.323 | 32.1 | 43.642 | 337.202 | 53.91 | 11.29 | 19.91 | 19.91 | 4283.2 | 60.46 | 25.17 | 24.72 |  | 44 | 69.064 | 45 | 79.97 | 120.2 | 29.13 | 31.35 |  | 30.45 | 4289.75 | 36 | 27.84 | 78 | 31 | 40.391 |  | 9.41 | 0.23 | -13.28
| 2 | 1130 | 38 | 20 | 5 | 2 | 14.25 | 11.368 | 99.408 | 7.72 |  | 2.527 | 3.32 | 49.3 | 52.62 | 105.76 | 516.27 | 4.37 | 336.473 | 24.02 | 0.31 | 32.1 | 45.267 | 336.726 | 53.91 | 11.3 | 19.91 | 19.91 | 4320.3 | 60.46 | 24.97 | 24.72 |  | 44 | 69.076 | 45 | 79.97 | 120.37 | 29.14 | 31.35 |  | 30.44 | 4304.5 | 35 | 28.63 | 78 | 31 | 45.882 |  | 10.2 | 0.51 | -12.5
| 2 | 1131 | 38 | 21 | 6 | 2 | 14.227 | 11.37 | 99.408 | 7.38 |  | 2.511 | 3.34 | 49.31 | 52.65 | 104.3 | 521.15 | 4.7 | 336.935 | 24.01 | 0.35 | 32.1 | 43.585 | 336.515 | 54.35 | 11.24 | 19.91 | 19.91 | 4314.6 | 60.5 | 24.88 | 24.72 |  | 44 | 69.121 | 45 | 80.04 | 119.95 | 29.15 | 31.34 |  | 30.4 | 4329.5 | 37 | 27.45 | 78 | 31 | 41.96 |  | 9.02 | 0.59 | -20.31
| 2 | 1132 | 38 | 22 | 7 | 2 | 14.143 | 11.368 | 99.408 | 7.02 |  | 2.474 | 3.36 | 49.36 | 52.72 | 104.32 | 530.43 | 4.54 | 336.826 | 24.02 | 0.343 | 32.11 | 42.379 | 336.048 | 55.1 | 11.22 | 19.92 | 19.91 | 4285.6 | 60.62 | 25 | 24.7 |  | 44 | 69.129 | 45 | 79.89 | 120.13 | 29.16 | 31.32 |  | 30.36 | 4300 | 37 | 27.45 | 78 | 31 | 40.784 |  | 9.02 | 0.08 | -12.5
| 21 | 1133 | 38 | 23 | 1 | 21 | 14.111 | 11.367 | 99.408 | 6.86 |  | 2.459 | 3.36 | 49.36 | 52.72 | 104.96 | 530.43 | 4.33 | 336.551 | 24.02 | 0.392 | 32.11 | 43.089 | 335.19 | 55.1 | 11.25 | 19.92 | 19.91 | 4286 | 60.62 | 25.07 | 24.7 |  | 44 | 69.147 | 45 | 80.23 | 120.15 | 29.16 | 31.29 |  | 30.31 | 4275.75 | 40.5 | 28.24 | 78 | 31 | 42.352 |  | 9.8 | 0.76 | -15.63
| 21 | 1134 | 38 | 24 | 2 | 21 | 13.538 | 11.366 | 99.408 | 6.63 |  | 2.41 | 3.35 | 49.39 | 52.74 | 99.69 | 534.2 | 4.23 | 338.354 | 24.03 | 0.507 | 32.12 | 26.573 | 333.607 | 55.43 | 10.08 | 19.92 | 19.91 | 3876.5 | 60.71 | 24.82 | 24.7 |  | 44 | 69.153 | 45 | 80.23 | 120.07 | 29.16 | 31.26 |  | 30.26 | 4097.5 | 31.5 | 18.82 | 78 | 31 | 16.862 |  | 0.39 | 0.68 | 0
| 21 | 1135 | 38 | 25 | 3 | 21 | 22.331 | 11.366 | 99.408 | 4.31 |  | 2.227 | 3.25 | 49.5 | 52.75 | 99.1 | 526.94 | 2.15 | 339.083 | 24.02 | 0.299 | 32.12 | 17.842 | 327.228 | 56 | 8.58 | 19.9 | 19.9 | 3301.8 | 60.86 | 24.8 | 24.68 |  | 44 | 69.153 | 45 | 80.23 | 119.93 | 29.16 | 31.23 |  | 30.23 | 3584.25 | 29.5 | 18.43 | 78 | 31 | 12.157 |  | 0 | 0 | 0
| 21 | 1136 | 38 | 26 | 4 | 21 | 22.492 | 11.364 | 99.408 | 4.48 |  | 2.161 | 3.25 | 49.5 | 52.75 | 99.38 | 526.94 | 0.58 | 339.226 | 24.02 | 0.157 | 32.12 | 15.262 | 319.374 | 56 | 7.35 | 19.9 | 19.9 | 2840.7 | 60.86 | 24.71 | 24.68 |  | 44 | 69.128 | 45 | 79.93 | 120.09 | 29.14 | 31.2 |  | 30.19 | 3063.25 | 27 | 18.82 | 78 | 31 | 11.765 |  | 0.39 | 0 | 0
| 21 | 1137 | 38 | 27 | 5 | 21 | 22.495 | 11.366 | 99.408 | 8.21 |  | 2.203 | 2.9 | 49.57 | 52.47 | 99.28 | 513.86 | 0.08 | 339.286 | 24.04 | 0.189 | 32.12 | 14.744 | 309.816 | 56.27 | 6.07 | 19.91 | 19.92 | 2341.4 | 60.9 | 24.77 | 24.68 |  | 44 | 69.115 | 45 | 79.85 | 120.27 | 29.12 | 31.15 |  | 30.17 | 2553.75 | 24.5 | 18.43 | 78 | 31 | 13.333 |  | 0 | 0 | 0
| 21 | 1138 | 38 | 28 | 6 | 21 | 20.989 | 11.366 | 99.408 | 8.63 |  | 2.268 | 2.54 | 49.62 | 52.16 | 99.22 | 501.29 | 0.03 | 339.22 | 24.03 | 0.156 | 32.1 | 16.256 | 287.12 | 56.47 | 4.92 | 19.91 | 19.92 | 1901.1 | 60.93 | 24.69 | 24.68 |  | 44 | 69.085 | 45 | 79.81 | 119.96 | 29.07 | 31.11 |  | 30.13 | 2085 | 21.5 | 18.82 | 78 | 31 | 16.078 |  | 0.78 | 0 | 0
| 21 | 1139 | 38 | 29 | 7 | 21 | 15.054 | 11.367 | 99.408 | 5.84 |  | 2.237 | 2.34 | 49.69 | 52.03 | 99.55 | 490.52 | 0.44 | 338.992 | 24.04 | 0.167 | 32.08 | 17.74 | 249.278 | 56.64 | 3.86 | 19.91 | 19.91 | 1498.8 | 60.91 | 24.6 | 24.68 |  | 44 | 69.048 | 45 | 80.04 | 120.18 | 29.03 | 31.07 |  | 30.1 | 1667.75 | 20.5 | 18.82 | 78 | 31 | 17.255 |  | 0.39 | 0.31 | 2.34
| 21 | 1140 | 38 | 30 | 8 | 21 | 14.959 | 11.368 | 99.408 | 3.33 |  | 2.18 | 2.11 | 49.72 | 51.82 | 99.7 | 482.64 | 0.6 | 338.904 | 24.03 | 0.19 | 32.07 | 19.543 | 202.956 | 56.76 | 2.99 | 19.92 | 19.91 | 1167.7 | 60.89 | 24.48 | 24.69 |  | 44 | 68.999 | 45 | 79.85 | 119.82 | 29 | 31.03 |  | 30.08 | 1286.5 | 18 | 18.43 | 78 | 31 | 19.608 |  | 0 | 0.02 | 5.47
| 1 | 1141 | 39 | 1 | 1 | 1 | 14.784 | 11.367 | 99.409 | 2.74 |  | 2.161 | 1.99 | 49.75 | 51.74 | 99.58 | 476.19 | 0.62 | 338.856 | 24.02 | 0.168 | 32.05 | 23.258 | 161.443 | 56.81 | 2.39 | 19.91 | 19.9 | 923.6 | 60.98 | 24.72 | 24.71 |  | 44 | 68.951 | 45 | 79.92 | 119.65 | 28.98 | 30.99 |  | 30.05 | 988.25 | 19 | 18.82 | 78 | 31 | 23.529 |  | 0.39 | 0.9 | 2.34
| 1 | 1142 | 39 | 2 | 2 | 1 | 13.914 | 11.367 | 99.408 | 3.93 |  | 2.21 | 1.88 | 49.74 | 51.62 | 99.56 | 470.73 | 0.66 | 338.829 | 24.02 | 0.157 | 32.03 | 27.506 | 139.238 | 56.8 | 2.07 | 19.91 | 19.9 | 796.8 | 61.14 | 24.79 | 24.72 |  | 44 | 68.92 | 45 | 79.95 | 119.69 | 28.96 | 30.97 |  | 30.03 | 831.25 | 17 | 18.82 | 78 | 31 | 29.019 |  | 0.39 | 0.92 | 0
| 1 | 1143 | 39 | 3 | 3 | 1 | 14.111 | 11.367 | 99.408 | 6.35 |  | 2.264 | 1.77 | 49.74 | 51.5 | 99.59 | 466.27 | 0.66 | 338.754 | 24.03 | 0.148 | 32.02 | 33.48 | 129.731 | 56.72 | 1.99 | 19.91 | 19.9 | 757.9 | 61.35 | 25.07 | 24.74 |  | 44 | 68.881 | 45 | 80.04 | 120.04 | 28.94 | 30.95 |  | 30.03 | 760 | 14.5 | 19.22 | 78 | 31 | 35.686 |  | 1.18 | 0.82 | -3.13
| 1 | 1144 | 39 | 4 | 4 | 1 | 14.552 | 11.37 | 99.409 | 7.91 |  | 2.341 | 1.67 | 49.74 | 51.41 | 99.59 | 462.67 | 0.72 | 338.746 | 24.03 | 0.154 | 32 | 38.073 | 126.752 | 56.58 | 2.07 | 19.91 | 19.9 | 783.7 | 61.52 | 25.22 | 24.74 |  | 44 | 68.867 | 45 | 80.02 | 119.94 | 28.92 | 30.92 |  | 30.03 | 769.5 | 14 | 19.61 | 78 | 31 | 39.607 |  | 1.18 | 0.31 | 0.78
| 1 | 1145 | 39 | 5 | 5 | 1 | 14.59 | 11.374 | 99.408 | 8.13 |  | 2.393 | 1.56 | 49.74 | 51.3 | 99.67 | 459.35 | 0.75 | 338.812 | 24.03 | 0.165 | 32 | 39.134 | 125.919 | 56.38 | 2.16 | 19.91 | 19.9 | 822.1 | 61.64 | 25.14 | 24.75 |  | 44 | 68.817 | 45 | 80.01 | 120.41 | 28.91 | 30.91 |  | 30.02 | 810.75 | 15 | 19.61 | 78 | 31 | 39.215 |  | 1.18 | 0.04 | 3.91
| 1 | 1146 | 39 | 6 | 6 | 1 | 14.361 | 11.375 | 99.408 | 7.61 |  | 2.408 | 1.51 | 49.72 | 51.23 | 99.67 | 456.06 | 0.79 | 338.738 | 24.02 | 0.19 | 31.98 | 38.58 | 127.072 | 56.08 | 2.22 | 19.92 | 19.91 | 847.6 | 61.68 | 25.04 | 24.74 |  | 44 | 68.759 | 45 | 79.95 | 120.51 | 28.9 | 30.93 |  | 30.01 | 839.75 | 17 | 19.22 | 78 | 31 | 37.646 |  | 1.18 | 0.23 | 7.03
| 1 | 1147 | 39 | 7 | 7 | 1 | 14.162 | 11.371 | 99.408 | 7.06 |  | 2.387 | 1.46 | 49.73 | 51.19 | 99.62 | 452.94 | 0.82 | 338.616 | 24.02 | 0.214 | 31.98 | 36.251 | 128.753 | 55.52 | 2.14 | 19.93 | 19.91 | 825 | 61.68 | 24.81 | 24.74 |  | 44 | 68.766 | 45 | 79.77 | 120.3 | 28.89 | 30.96 |  | 30.02 | 839 | 17 | 19.22 | 78 | 31 | 33.725 |  | 0.78 | 0.88 | 0.78
| 12 | 1148 | 39 | 8 | 1 | 12 | 14.204 | 11.371 | 99.408 | 7.17 |  | 2.355 | 1.46 | 49.67 | 51.13 | 99.59 | 449.99 | 0.78 | 338.575 | 24 | 0.259 | 31.96 | 35.798 | 129.103 | 54.67 | 2.08 | 19.92 | 19.9 | 794.5 | 61.66 | 24.95 | 24.73 |  | 44 | 68.756 | 45 | 80.09 | 119.81 | 28.89 | 30.97 |  | 30.03 | 805.25 | 12 | 19.22 | 78 | 31 | 34.509 |  | 0.78 | 0.82 | -1.56
| 12 | 1149 | 39 | 9 | 2 | 12 | 15.175 | 11.371 | 99.408 | 7.64 |  | 2.435 | 1.46 | 49.62 | 51.08 | 102.24 | 447.1 | 0.75 | 337.595 | 24.01 | 0.349 | 31.97 | 64.157 | 131.828 | 53.71 | 2.93 | 19.94 | 19.92 | 1058.9 | 61.67 | 26.39 | 24.74 |  | 44 | 68.76 | 45 | 79.86 | 119.74 | 28.89 | 30.98 |  | 30.07 | 918.75 | -9 | 31.76 | 78 | 31 | 86.665 |  | 13.33 | 0.02 | 0
| 12 | 1150 | 39 | 10 | 3 | 12 | 14.955 | 11.37 | 99.407 | 9.2 |  | 2.683 | 1.45 | 49.54 | 51 | 104.82 | 445.06 | 1.85 | 336.71 | 23.99 | 0.327 | 31.95 | 81.673 | 157.441 | 52.77 | 4.39 | 19.93 | 19.92 | 1632.1 | 61.65 | 25.67 | 24.73 |  | 44 | 68.765 | 45 | 79.85 | 119.9 | 28.89 | 30.98 |  | 30.11 | 1408.5 | 6 | 32.16 | 78 | 31 | 90.195 |  | 14.12 | 0.02 | 3.13
| 12 | 1151 | 39 | 11 | 4 | 12 | 14.396 | 11.37 | 99.408 | 10.32 |  | 2.889 | 1.56 | 49.47 | 51.04 | 106.44 | 449.37 | 3.3 | 336.283 | 23.99 | 0.267 | 31.97 | 79.958 | 222.909 | 51.63 | 6.22 | 19.94 | 19.91 | 2345.6 | 61.64 | 25.31 | 24.72 |  | 44 | 68.798 | 45 | 79.85 | 119.67 | 28.91 | 30.98 |  | 30.16 | 2110.75 | 21.5 | 30.98 | 78 | 31 | 76.077 |  | 12.55 | 0.08 | 10.16
| 12 | 1152 | 39 | 12 | 5 | 12 | 13.843 | 11.371 | 99.407 | 11.85 |  | 3.11 | 1.9 | 49.42 | 51.32 | 104.37 | 456.85 | 4.49 | 336.241 | 23.99 | 0.353 | 32.01 | 70.09 | 280.843 | 50.44 | 7.54 | 19.94 | 19.92 | 2890.3 | 61.66 | 24.91 | 24.71 |  | 44 | 68.833 | 45 | 79.85 | 119.87 | 28.93 | 31 |  | 30.2 | 2781.25 | 30 | 27.06 | 78 | 31 | 70.979 |  | 9.02 | 0.92 | 0.78
| 12 | 1153 | 39 | 13 | 6 | 12 | 14.687 | 11.369 | 99.408 | 12.57 |  | 3.072 | 2.15 | 49.38 | 51.53 | 106.72 | 464.87 | 5.17 | 335.676 | 23.98 | 0.223 | 32.03 | 60.714 | 305.964 | 49.73 | 8.34 | 19.94 | 19.92 | 3165.1 | 61.66 | 25.16 | 24.7 |  | 44 | 68.852 | 45 | 79.73 | 119.59 | 28.96 | 31.05 |  | 30.24 | 3040.5 | 28.5 | 30.2 | 78 | 31 | 52.548 |  | 11.76 | 0.04 | 3.91
| 12 | 1154 | 39 | 14 | 7 | 12 | 14.09 | 11.367 | 99.407 | 12.8 |  | 3.054 | 2.43 | 49.36 | 51.79 | 109.66 | 470.79 | 5.02 | 335.017 | 23.99 | 0.211 | 32.04 | 63.278 | 318.038 | 50.62 | 9.49 | 19.95 | 19.94 | 3612.2 | 61.58 | 25.09 | 24.7 |  | 44 | 68.865 | 45 | 79.95 | 119.89 | 28.98 | 31.09 |  | 30.27 | 3475 | 29 | 31.37 | 78 | 31 | 64.313 |  | 12.94 | 0.86 | -4.69
| 12 | 1155 | 39 | 15 | 8 | 12 | 14.303 | 11.371 | 99.408 | 13.07 |  | 3.061 | 2.66 | 49.33 | 51.98 | 110.21 | 479.68 | 6.01 | 334.532 | 23.99 | 0.201 | 32.06 | 63.1 | 327.637 | 51.64 | 10.52 | 19.95 | 19.93 | 4009.3 | 61.22 | 25.05 | 24.7 |  | 44 | 68.907 | 45 | 79.89 | 119.98 | 29 | 31.13 |  | 30.3 | 3861.5 | 30 | 31.37 | 78 | 31 | 61.96 |  | 12.94 | 0.16 | -4.69
| 2 | 1156 | 39 | 16 | 1 | 2 | 13.994 | 11.372 | 99.407 | 13.18 |  | 3.02 | 2.83 | 49.31 | 52.14 | 110.55 | 490.23 | 6.4 | 334.255 | 23.99 | 0.233 | 32.08 | 61.972 | 333.952 | 52.35 | 11.25 | 19.95 | 19.93 | 4300.6 | 60.81 | 24.98 | 24.7 |  | 44 | 68.946 | 45 | 79.98 | 119.66 | 29.04 | 31.17 |  | 30.33 | 4180.25 | 32 | 32.16 | 78 | 31 | 61.175 |  | 13.73 | 0.9 | -11.72
| 2 | 1157 | 39 | 17 | 2 | 2 | 14.106 | 11.372 | 99.408 | 12.23 |  | 2.886 | 3.13 | 49.31 | 52.44 | 103.89 | 501.15 | 6.53 | 335.653 | 23.98 | 0.339 | 32.1 | 51.676 | 337.281 | 52.86 | 11.35 | 19.95 | 19.94 | 4346.8 | 60.48 | 24.93 | 24.71 |  | 44 | 68.967 | 45 | 79.89 | 119.88 | 29.07 | 31.2 |  | 30.36 | 4360 | 37 | 27.45 | 78 | 31 | 45.097 |  | 9.02 | 0.84 | -18.75
| 2 | 1158 | 39 | 18 | 3 | 2 | 14.212 | 11.367 | 99.408 | 9.92 |  | 2.692 | 3.39 | 49.29 | 52.68 | 104.01 | 509.35 | 5.45 | 336.266 | 23.99 | 0.345 | 32.11 | 45.091 | 337.74 | 53.34 | 11.29 | 19.97 | 19.95 | 4309.4 | 60.35 | 25.02 | 24.72 |  | 44 | 69.021 | 45 | 80 | 119.41 | 29.1 | 31.23 |  | 30.39 | 4325 | 37 | 27.45 | 78 | 31 | 40.784 |  | 9.02 | 0.66 | -19.53
| 2 | 1159 | 39 | 19 | 4 | 2 | 14.337 | 11.363 | 99.408 | 8.24 |  | 2.562 | 3.35 | 49.3 | 52.66 | 104.53 | 514.92 | 4.52 | 336.368 | 23.99 | 0.321 | 32.11 | 43.083 | 336.798 | 53.81 | 11.19 | 19.96 | 19.95 | 4281.8 | 60.38 | 24.97 | 24.76 |  | 44 | 69.028 | 45 | 79.91 | 119.76 | 29.12 | 31.24 |  | 30.39 | 4295.25 | 36 | 27.45 | 78 | 31 | 40.784 |  | 9.02 | 0.04 | -12.5
| 2 | 1160 | 39 | 20 | 5 | 2 | 14.263 | 11.374 | 99.407 | 7.51 |  | 2.518 | 3.38 | 49.3 | 52.69 | 105.59 | 519.72 | 4.33 | 336.102 | 23.99 | 0.303 | 32.12 | 44.63 | 335.879 | 54.27 | 11.31 | 19.96 | 19.95 | 4306.3 | 60.45 | 25.08 | 24.8 |  | 44 | 69.051 | 45 | 80.15 | 119.42 | 29.13 | 31.24 |  | 30.38 | 4300 | 36 | 28.24 | 78 | 31 | 44.705 |  | 10.2 | 0.53 | -10.16
| 2 | 1161 | 39 | 21 | 6 | 2 | 14.035 | 11.369 | 99.409 | 7.27 |  | 2.51 | 3.38 | 49.3 | 52.68 | 104.72 | 524.69 | 4.67 | 336.37 | 24 | 0.338 | 32.14 | 44.609 | 335.935 | 54.68 | 11.34 | 19.97 | 19.95 | 4328.2 | 60.52 | 25.02 | 24.82 |  | 44 | 69.07 | 45 | 79.96 | 120.01 | 29.14 | 31.23 |  | 30.35 | 4329.5 | 36.5 | 27.84 | 78 | 31 | 45.489 |  | 9.41 | 0.86 | -17.19
| 2 | 1162 | 39 | 22 | 7 | 2 | 14.096 | 11.368 | 99.409 | 6.98 |  | 2.48 | 3.43 | 49.32 | 52.76 | 104.16 | 529.55 | 4.68 | 336.665 | 24 | 0.341 | 32.15 | 42.364 | 335.71 | 55.03 | 11.28 | 19.97 | 19.96 | 4289.9 | 60.58 | 25.1 | 24.85 |  | 44 | 69.103 | 45 | 80.23 | 119.86 | 29.15 | 31.21 |  | 30.32 | 4310 | 37 | 27.45 | 78 | 31 | 40.391 |  | 9.02 | 0.84 | -18.75
| 21 | 1163 | 39 | 23 | 1 | 21 | 14.386 | 11.368 | 99.409 | 6.79 |  | 2.462 | 3.39 | 49.36 | 52.75 | 104.49 | 533.44 | 4.34 | 336.557 | 24.01 | 0.415 | 32.15 | 42.536 | 334.879 | 55.36 | 11.11 | 19.97 | 19.96 | 4275.4 | 60.65 | 24.81 | 24.85 |  | 44 | 69.106 | 45 | 80.03 | 120.07 | 29.16 | 31.19 |  | 30.29 | 4280.25 | 41.5 | 28.24 | 78 | 31 | 41.96 |  | 9.8 | 0.04 | -11.72
| 21 | 1164 | 39 | 24 | 2 | 21 | 13.858 | 11.368 | 99.409 | 6.09 |  | 2.377 | 3.36 | 49.41 | 52.77 | 99.2 | 537.1 | 4.02 | 338.511 | 24 | 0.491 | 32.14 | 25.478 | 332.716 | 55.65 | 9.8 | 19.98 | 19.96 | 3790.9 | 60.72 | 24.69 | 24.84 |  | 44 | 69.12 | 45 | 80.04 | 120.09 | 29.16 | 31.15 |  | 30.25 | 4067 | 31.5 | 18.82 | 78 | 31 | 16.47 |  | 0.39 | 0.12 | 0
| 21 | 1165 | 39 | 25 | 3 | 21 | 22.477 | 11.365 | 99.409 | 4.03 |  | 2.216 | 3.32 | 49.48 | 52.8 | 98.99 | 532.41 | 2.13 | 339.2 | 24.01 | 0.304 | 32.16 | 17.692 | 326.937 | 55.95 | 8.64 | 19.98 | 19.97 | 3319.9 | 60.83 | 24.85 | 24.84 |  | 44 | 69.137 | 45 | 80.22 | 120.26 | 29.15 | 31.13 |  | 30.22 | 3550.75 | 29.5 | 18.43 | 78 | 31 | 12.157 |  | 0 | 0 | 0
| 21 | 1166 | 39 | 26 | 4 | 21 | 22.493 | 11.365 | 99.409 | 4.67 |  | 2.161 | 3.06 | 49.54 | 52.6 | 99.39 | 519.98 | 0.49 | 339.238 | 24.01 | 0.184 | 32.16 | 15.299 | 317.956 | 56.23 | 7.28 | 19.98 | 19.97 | 2807.7 | 60.9 | 24.76 | 24.86 |  | 44 | 69.115 | 45 | 80.12 | 119.63 | 29.13 | 31.09 |  | 30.17 | 3026.5 | 27 | 18.43 | 78 | 31 | 13.333 |  | 0 | 0 | 0
| 21 | 1167 | 39 | 27 | 5 | 21 | 22.496 | 11.365 | 99.409 | 8.28 |  | 2.204 | 2.67 | 49.61 | 52.28 | 99.57 | 507.06 | 0.05 | 339.315 | 24.02 | 0.163 | 32.15 | 15.359 | 307.69 | 56.45 | 5.85 | 19.98 | 19.97 | 2261.7 | 60.95 | 24.72 | 24.86 |  | 44 | 69.069 | 45 | 79.91 | 119.73 | 29.09 | 31.06 |  | 30.13 | 2525 | 24 | 18.82 | 78 | 31 | 13.333 |  | 0.39 | 0 | 0
| 21 | 1168 | 39 | 28 | 6 | 21 | 20.392 | 11.362 | 99.41 | 8.42 |  | 2.246 | 2.36 | 49.68 | 52.04 | 99.53 | 495.26 | 0.04 | 339.071 | 24.02 | 0.157 | 32.13 | 16.194 | 286.773 | 56.62 | 4.83 | 19.98 | 19.97 | 1868.2 | 61.02 | 24.69 | 24.86 |  | 44 | 69.046 | 45 | 79.97 | 120.13 | 29.06 | 31.02 |  | 30.08 | 2057.75 | 22 | 18.82 | 78 | 31 | 15.686 |  | 0.39 | 0.02 | 0
| 21 | 1169 | 39 | 29 | 7 | 21 | 14.991 | 11.362 | 99.41 | 5.42 |  | 2.219 | 2.17 | 49.69 | 51.85 | 99.52 | 486.1 | 0.43 | 339.085 | 24.01 | 0.152 | 32.1 | 18.468 | 243.911 | 56.76 | 3.82 | 19.99 | 19.97 | 1476.9 | 61.08 | 24.68 | 24.86 |  | 44 | 69.015 | 45 | 79.91 | 120.09 | 29.02 | 30.98 |  | 30.05 | 1641.25 | 21.5 | 19.22 | 78 | 31 | 18.431 |  | 0.78 | 0.33 | 2.34
| 21 | 1170 | 39 | 30 | 8 | 21 | 15.303 | 11.362 | 99.411 | 3.04 |  | 2.173 | 2 | 49.72 | 51.72 | 99.85 | 479.54 | 0.66 | 339.097 | 24.01 | 0.178 | 32.08 | 20.663 | 196.583 | 56.85 | 2.87 | 19.99 | 19.97 | 1116 | 61.21 | 24.57 | 24.85 |  | 44 | 68.975 | 45 | 80.12 | 119.82 | 28.99 | 30.94 |  | 30.03 | 1279.5 | 19.5 | 18.43 | 78 | 31 | 19.608 |  | 0.39 | 0.02 | 5.47
| 1 | 1171 | 40 | 1 | 1 | 1 | 14.289 | 11.363 | 99.41 | 2.7 |  | 2.161 | 1.94 | 49.73 | 51.66 | 99.55 | 474.29 | 0.69 | 339.13 | 24.01 | 0.185 | 32.07 | 22.727 | 160.652 | 56.87 | 2.3 | 19.98 | 19.98 | 894.7 | 61.34 | 24.59 | 24.84 |  | 44 | 68.944 | 45 | 80.08 | 120.01 | 28.97 | 30.91 |  | 30.02 | 998.25 | 17 | 18.43 | 78 | 31 | 22.745 |  | 0 | 0.92 | 2.34
| 1 | 1172 | 40 | 2 | 2 | 1 | 13.899 | 11.36 | 99.411 | 4.41 |  | 2.202 | 1.84 | 49.72 | 51.56 | 99.59 | 469.75 | 0.57 | 338.985 | 24.02 | 0.129 | 32.07 | 29.848 | 136.876 | 56.8 | 2.08 | 20 | 19.98 | 790.5 | 61.48 | 25.14 | 24.84 |  | 44 | 68.922 | 45 | 79.93 | 119.79 | 28.96 | 30.9 |  | 30.01 | 810 | 14.5 | 19.61 | 78 | 31 | 29.803 |  | 1.18 | 0.9 | -0.78
| 1 | 1173 | 40 | 3 | 3 | 1 | 14.456 | 11.357 | 99.41 | 6.48 |  | 2.3 | 1.75 | 49.68 | 51.43 | 99.66 | 465.81 | 0.63 | 338.892 | 24.01 | 0.141 | 32.05 | 36.261 | 129.889 | 56.65 | 2.14 | 20 | 19.98 | 811.7 | 61.6 | 25.16 | 24.83 |  | 44 | 68.89 | 45 | 79.74 | 119.88 | 28.94 | 30.88 |  | 29.99 | 800 | 14.5 | 19.61 | 78 | 31 | 38.823 |  | 1.18 | 0.72 | -3.13
| 1 | 1174 | 40 | 4 | 4 | 1 | 14.675 | 11.36 | 99.41 | 7.05 |  | 2.363 | 1.66 | 49.66 | 51.32 | 99.69 | 462.35 | 0.74 | 338.778 | 24 | 0.157 | 32.03 | 37.996 | 128.729 | 56.43 | 2.19 | 20 | 19.98 | 833.8 | 61.62 | 25.14 | 24.83 |  | 44 | 68.828 | 45 | 79.9 | 119.37 | 28.92 | 30.87 |  | 29.99 | 824 | 15.5 | 19.61 | 78 | 31 | 38.431 |  | 1.18 | 0.06 | 3.13
| 1 | 1175 | 40 | 5 | 5 | 1 | 14.372 | 11.36 | 99.41 | 6.96 |  | 2.393 | 1.57 | 49.67 | 51.24 | 99.68 | 459.08 | 0.82 | 338.733 | 24 | 0.171 | 32.02 | 38.093 | 127.427 | 56.08 | 2.25 | 20.01 | 19.99 | 854.7 | 61.63 | 25.1 | 24.83 |  | 44 | 68.784 | 45 | 79.89 | 119.93 | 28.91 | 30.86 |  | 29.99 | 845.25 | 16.5 | 19.61 | 78 | 31 | 37.254 |  | 1.18 | 0.23 | 6.25
| 1 | 1176 | 40 | 6 | 6 | 1 | 14.253 | 11.359 | 99.41 | 6.62 |  | 2.396 | 1.54 | 49.65 | 51.19 | 99.65 | 456.03 | 0.85 | 338.806 | 24 | 0.196 | 32.02 | 36.916 | 126.628 | 55.48 | 2.22 | 20.02 | 19.99 | 850.1 | 61.64 | 24.89 | 24.82 |  | 44 | 68.782 | 45 | 80 | 120.12 | 28.91 | 30.85 |  | 30.02 | 855.25 | 17 | 19.22 | 78 | 31 | 35.294 |  | 1.18 | 0.84 | 0
| 1 | 1177 | 40 | 7 | 7 | 1 | 14.3 | 11.36 | 99.41 | 6.55 |  | 2.38 | 1.48 | 49.64 | 51.12 | 99.65 | 453.14 | 0.82 | 338.869 | 23.98 | 0.215 | 32 | 36.507 | 127.774 | 54.68 | 2.18 | 20.02 | 19.99 | 834.1 | 61.66 | 24.93 | 24.81 |  | 44 | 68.737 | 45 | 80.1 | 120.1 | 28.9 | 30.85 |  | 30.04 | 840.5 | 16.5 | 19.22 | 78 | 31 | 35.294 |  | 1.18 | 0.74 | -3.13
| 12 | 1178 | 40 | 8 | 1 | 12 | 14.564 | 11.36 | 99.41 | 6.75 |  | 2.346 | 1.53 | 49.59 | 51.12 | 99.66 | 450.27 | 0.76 | 338.823 | 23.99 | 0.205 | 32 | 36.771 | 129.165 | 53.76 | 2.16 | 20.02 | 20 | 824.5 | 61.62 | 25.06 | 24.82 |  | 44 | 68.745 | 45 | 80.02 | 120.11 | 28.9 | 30.84 |  | 30.08 | 823.25 | 14 | 19.22 | 78 | 31 | 35.686 |  | 1.18 | 0.06 | 3.13
| 12 | 1179 | 40 | 9 | 2 | 12 | 15.19 | 11.358 | 99.41 | 7.07 |  | 2.456 | 1.49 | 49.52 | 51.02 | 102.29 | 447.36 | 0.8 | 337.821 | 23.99 | 0.334 | 31.99 | 65.525 | 133.897 | 52.87 | 2.95 | 20.03 | 20.01 | 1086.2 | 61.55 | 25.91 | 24.84 |  | 44 | 68.72 | 45 | 79.78 | 119.82 | 28.9 | 30.82 |  | 30.13 | 956.25 | -8.5 | 28.63 | 78 | 31 | 76.469 |  | 10.59 | 0 | 0
| 12 | 1180 | 40 | 10 | 3 | 12 | 15.033 | 11.361 | 99.41 | 8.48 |  | 2.652 | 1.47 | 49.47 | 50.94 | 104.72 | 447.87 | 1.82 | 336.862 | 23.98 | 0.324 | 32 | 81.164 | 155.984 | 51.95 | 4.31 | 20.03 | 20.01 | 1602.1 | 61.52 | 25.68 | 24.84 |  | 44 | 68.687 | 45 | 79.74 | 119.82 | 28.9 | 30.8 |  | 30.16 | 1317.75 | 5 | 31.76 | 78 | 31 | 91.371 |  | 13.33 | 0.02 | 3.13
| 12 | 1181 | 40 | 11 | 4 | 12 | 14.228 | 11.357 | 99.41 | 10.02 |  | 2.902 | 1.69 | 49.4 | 51.09 | 106.25 | 453.97 | 3.26 | 336.173 | 23.97 | 0.351 | 32.01 | 80.684 | 224.357 | 50.87 | 6.18 | 20.03 | 20.02 | 2341.6 | 61.53 | 25.21 | 24.83 |  | 44 | 68.709 | 45 | 79.89 | 119.65 | 28.92 | 30.79 |  | 30.19 | 2029.5 | 23.5 | 30.59 | 78 | 31 | 83.136 |  | 11.76 | 0.21 | 9.38
| 12 | 1182 | 40 | 12 | 5 | 12 | 14.307 | 11.353 | 99.411 | 11.68 |  | 3.053 | 1.98 | 49.38 | 51.36 | 104.75 | 461.76 | 4.4 | 335.989 | 23.98 | 0.316 | 32.04 | 66.994 | 280.368 | 49.83 | 7.26 | 20.05 | 20.02 | 2758.6 | 61.57 | 25.13 | 24.82 |  | 44 | 68.7 | 45 | 80.01 | 120.17 | 28.95 | 30.8 |  | 30.22 | 2592.75 | 27.5 | 28.24 | 78 | 31 | 59.215 |  | 9.8 | 0.53 | 0
| 12 | 1183 | 40 | 13 | 6 | 12 | 14.21 | 11.355 | 99.41 | 12.76 |  | 3.082 | 2.3 | 49.33 | 51.63 | 106.57 | 467.83 | 4.62 | 335.684 | 23.97 | 0.256 | 32.05 | 62.477 | 303.46 | 50.01 | 8.25 | 20.04 | 20.02 | 3140 | 61.6 | 25.1 | 24.8 |  | 44 | 68.693 | 45 | 80.04 | 120.25 | 28.98 | 30.84 |  | 30.25 | 2973.25 | 29 | 29.41 | 78 | 31 | 57.646 |  | 10.98 | 0.82 | -0.78
| 12 | 1184 | 40 | 14 | 7 | 12 | 14.182 | 11.358 | 99.411 | 12.76 |  | 3.055 | 2.49 | 49.29 | 51.78 | 108.94 | 475.17 | 5.16 | 335.055 | 23.97 | 0.223 | 32.08 | 62.121 | 317.208 | 51.11 | 9.26 | 20.04 | 20.03 | 3531.9 | 61.51 | 25.05 | 24.8 |  | 44 | 68.71 | 45 | 79.96 | 120.56 | 28.99 | 30.88 |  | 30.28 | 3362.5 | 29 | 30.98 | 78 | 31 | 59.999 |  | 12.55 | 0.84 | -3.91
| 12 | 1185 | 40 | 15 | 8 | 12 | 14.004 | 11.357 | 99.411 | 12.85 |  | 3.064 | 2.69 | 49.27 | 51.97 | 110.7 | 484.32 | 5.73 | 334.461 | 23.97 | 0.186 | 32.1 | 63.419 | 326.313 | 51.98 | 10.28 | 20.06 | 20.04 | 3918.4 | 61.22 | 25.05 | 24.79 |  | 44 | 68.739 | 45 | 80.25 | 120.32 | 29.01 | 30.93 |  | 30.31 | 3760.75 | 29.5 | 31.76 | 78 | 31 | 63.136 |  | 13.33 | 0.88 | -7.03
| 2 | 1186 | 40 | 16 | 1 | 2 | 14.286 | 11.357 | 99.411 | 13.31 |  | 3.051 | 2.69 | 49.27 | 51.97 | 110.62 | 484.32 | 6.36 | 334.381 | 23.97 | 0.183 | 32.1 | 62.742 | 332.271 | 51.98 | 11.1 | 20.06 | 20.04 | 4234.7 | 61.22 | 25.04 | 24.79 |  | 44 | 68.776 | 45 | 80.06 | 120.26 | 29.04 | 30.98 |  | 30.33 | 4115.5 | 30 | 31.37 | 78 | 31 | 63.136 |  | 12.94 | 0.25 | -8.59
| 2 | 1187 | 40 | 17 | 2 | 2 | 14.046 | 11.359 | 99.411 | 12.73 |  | 2.942 | 2.95 | 49.26 | 52.21 | 104.52 | 495.11 | 6.59 | 335.579 | 23.97 | 0.35 | 32.1 | 54.037 | 336.609 | 52.59 | 11.36 | 20.05 | 20.04 | 4349.5 | 60.82 | 24.95 | 24.78 |  | 44 | 68.795 | 45 | 80.04 | 120.22 | 29.08 | 31.01 |  | 30.35 | 4339.75 | 36.5 | 27.84 | 78 | 31 | 51.372 |  | 9.41 | 0.88 | -17.19
| 2 | 1188 | 40 | 18 | 3 | 2 | 14.097 | 11.36 | 99.411 | 10.42 |  | 2.737 | 3.14 | 49.25 | 52.39 | 103.68 | 505.92 | 5.73 | 336.094 | 23.97 | 0.345 | 32.11 | 45.631 | 337.596 | 53.1 | 11.22 | 20.06 | 20.04 | 4309.3 | 60.51 | 24.86 | 24.78 |  | 44 | 68.847 | 45 | 79.89 | 120.18 | 29.1 | 31.05 |  | 30.37 | 4329.5 | 37 | 27.45 | 78 | 31 | 39.999 |  | 9.02 | 0.86 | -18.75
| 2 | 1189 | 40 | 19 | 4 | 2 | 14.425 | 11.358 | 99.41 | 8.66 |  | 2.596 | 3.34 | 49.26 | 52.6 | 104.72 | 512.86 | 4.61 | 336.037 | 23.98 | 0.315 | 32.13 | 43.752 | 336.975 | 53.61 | 11.28 | 20.06 | 20.05 | 4286.2 | 60.41 | 25.12 | 24.77 |  | 44 | 68.892 | 45 | 79.89 | 120.38 | 29.13 | 31.07 |  | 30.37 | 4295.25 | 35.5 | 27.84 | 78 | 31 | 40.784 |  | 9.41 | 0.04 | -12.5
| 2 | 1190 | 40 | 20 | 5 | 2 | 14.125 | 11.355 | 99.41 | 7.74 |  | 2.529 | 3.4 | 49.24 | 52.64 | 105.36 | 517.89 | 4.4 | 335.807 | 23.99 | 0.306 | 32.13 | 44.77 | 336.302 | 54.07 | 11.28 | 20.06 | 20.05 | 4312 | 60.44 | 24.97 | 24.75 |  | 44 | 68.916 | 45 | 79.92 | 120.4 | 29.14 | 31.09 |  | 30.36 | 4300 | 35.5 | 28.24 | 78 | 31 | 44.313 |  | 9.8 | 0.59 | -10.16
| 2 | 1191 | 40 | 21 | 6 | 2 | 14.034 | 11.358 | 99.41 | 7.32 |  | 2.507 | 3.39 | 49.24 | 52.63 | 104.83 | 522.86 | 4.67 | 335.946 | 23.99 | 0.342 | 32.14 | 44.619 | 335.994 | 54.53 | 11.34 | 20.07 | 20.05 | 4327.5 | 60.53 | 25.03 | 24.76 |  | 44 | 68.948 | 45 | 80.16 | 120.19 | 29.15 | 31.09 |  | 30.33 | 4329.5 | 36.5 | 27.84 | 78 | 31 | 44.313 |  | 9.41 | 0.86 | -17.19
| 2 | 1192 | 40 | 22 | 7 | 2 | 14.238 | 11.364 | 99.41 | 7.06 |  | 2.477 | 3.36 | 49.27 | 52.63 | 104.23 | 527.86 | 4.7 | 336.185 | 23.99 | 0.344 | 32.14 | 42.84 | 335.462 | 54.94 | 11.2 | 20.07 | 20.06 | 4296.1 | 60.6 | 24.9 | 24.78 |  | 44 | 68.968 | 45 | 80.24 | 120.26 | 29.16 | 31.08 |  | 30.3 | 4314.75 | 37 | 27.45 | 78 | 31 | 40.784 |  | 9.02 | 0.51 | -19.53
| 21 | 1193 | 40 | 23 | 1 | 21 | 14.343 | 11.362 | 99.41 | 6.82 |  | 2.45 | 3.35 | 49.31 | 52.66 | 104.38 | 532.27 | 4.39 | 336.129 | 23.99 | 0.318 | 32.13 | 42.333 | 334.845 | 55.29 | 11.2 | 20.07 | 20.06 | 4275.3 | 60.64 | 25.02 | 24.85 |  | 44 | 68.982 | 45 | 80.23 | 120.52 | 29.17 | 31.06 |  | 30.25 | 4285 | 40.5 | 27.84 | 78 | 31 | 40.784 |  | 9.41 | 0.08 | -11.72
| 21 | 1194 | 40 | 24 | 2 | 21 | 13.297 | 11.359 | 99.41 | 6.59 |  | 2.42 | 3.41 | 49.34 | 52.75 | 99.64 | 536.01 | 4.2 | 337.748 | 24 | 0.496 | 32.15 | 28.117 | 333.581 | 55.61 | 10.18 | 20.08 | 20.07 | 3925.6 | 60.7 | 24.77 | 24.91 |  | 44 | 68.979 | 45 | 80.27 | 119.89 | 29.17 | 31.04 |  | 30.2 | 4107 | 31.5 | 19.22 | 78 | 31 | 17.647 |  | 0.78 | 0.76 | -18.75
| 21 | 1195 | 40 | 25 | 3 | 21 | 18.58 | 11.358 | 99.41 | 4.71 |  | 2.268 | 3.43 | 49.4 | 52.83 | 98.72 | 537.37 | 2.62 | 338.414 | 24 | 0.32 | 32.15 | 18.989 | 328.443 | 55.89 | 8.86 | 20.07 | 20.07 | 3407.7 | 60.78 | 24.82 | 24.95 |  | 44 | 68.995 | 45 | 80.04 | 120.04 | 29.16 | 31.01 |  | 30.15 | 3588.25 | 29.5 | 18.43 | 78 | 31 | 12.549 |  | 0 | 0 | 0
| 21 | 1196 | 40 | 26 | 4 | 21 | 22.491 | 11.359 | 99.41 | 4.47 |  | 2.179 | 3.24 | 49.45 | 52.69 | 99.25 | 527.56 | 0.78 | 338.628 | 23.99 | 0.191 | 32.14 | 15.269 | 320.143 | 56.16 | 7.52 | 20.08 | 20.06 | 2893.6 | 60.86 | 24.82 | 24.94 |  | 44 | 68.973 | 45 | 79.94 | 120.19 | 29.15 | 30.98 |  | 30.11 | 3063.25 | 27 | 18.43 | 78 | 31 | 12.157 |  | 0.39 | 0 | 0
| 21 | 1197 | 40 | 27 | 5 | 21 | 22.495 | 11.352 | 99.41 | 7.91 |  | 2.2 | 2.93 | 49.52 | 52.45 | 99.27 | 514.51 | 0.11 | 338.763 | 24.01 | 0.186 | 32.14 | 14.836 | 310.505 | 56.42 | 6.2 | 20.09 | 20.08 | 2393.1 | 60.87 | 24.74 | 24.93 |  | 44 | 68.964 | 45 | 79.81 | 120.21 | 29.13 | 30.95 |  | 30.08 | 2559.25 | 24.5 | 18.43 | 78 | 31 | 13.725 |  | 0 | 0 | 0
| 21 | 1198 | 40 | 28 | 6 | 21 | 22.29 | 11.351 | 99.41 | 8.7 |  | 2.22 | 2.55 | 49.59 | 52.14 | 99.65 | 502.05 | 0.02 | 338.58 | 23.99 | 0.166 | 32.12 | 15.852 | 292.713 | 56.62 | 5.04 | 20.08 | 20.07 | 1949.5 | 60.88 | 24.7 | 24.91 |  | 44 | 68.957 | 45 | 79.97 | 119.84 | 29.09 | 30.91 |  | 30.05 | 2091.25 | 21.5 | 18.82 | 78 | 31 | 16.078 |  | 0.39 | 0.02 | 0
| 21 | 1199 | 40 | 29 | 7 | 21 | 15.009 | 11.348 | 99.411 | 5.25 |  | 2.164 | 2.22 | 49.66 | 51.88 | 99.55 | 491.52 | 0.36 | 338.618 | 24 | 0.171 | 32.1 | 17.365 | 253.845 | 56.77 | 3.97 | 20.09 | 20.08 | 1539.3 | 60.89 | 24.64 | 24.9 |  | 44 | 68.903 | 45 | 79.92 | 119.95 | 29.04 | 30.87 |  | 30.03 | 1675.75 | 20.5 | 18.82 | 78 | 31 | 17.255 |  | 0.39 | 0.45 | 3.91
| 21 | 1200 | 40 | 30 | 8 | 21 | 14.934 | 11.35 | 99.41 | 2.67 |  | 2.11 | 2.05 | 49.71 | 51.76 | 99.75 | 483.57 | 0.54 | 338.621 | 24 | 0.185 | 32.09 | 19.348 | 206.589 | 56.87 | 3.01 | 20.09 | 20.08 | 1174.1 | 61.06 | 24.49 | 24.9 |  | 44 | 68.894 | 45 | 79.81 | 120.12 | 29 | 30.83 |  | 30.01 | 1291.25 | 18.5 | 18.43 | 78 | 31 | 19.215 |  | 0 | 0 | 6.25
| 1 | 1201 | 41 | 1 | 1 | 1 | 14.546 | 11.355 | 99.41 | 2.35 |  | 2.123 | 1.97 | 49.71 | 51.68 | 99.59 | 477.2 | 0.52 | 338.619 | 24 | 0.187 | 32.07 | 22.83 | 163.749 | 56.93 | 2.44 | 20.09 | 20.07 | 943.8 | 61.2 | 24.65 | 24.9 |  | 44 | 68.862 | 45 | 80 | 120.22 | 28.98 | 30.8 |  | 30 | 1017.75 | 18 | 18.43 | 78 | 31 | 25.098 |  | 0 | 0.92 | 3.13
| 1 | 1202 | 41 | 2 | 2 | 1 | 13.815 | 11.356 | 99.411 | 3.83 |  | 2.169 | 1.85 | 49.7 | 51.55 | 99.53 | 471.84 | 0.6 | 338.749 | 24 | 0.159 | 32.07 | 27.476 | 138.827 | 56.88 | 2.03 | 20.09 | 20.07 | 778.3 | 61.34 | 24.92 | 24.94 |  | 44 | 68.84 | 45 | 80.12 | 119.99 | 28.96 | 30.79 |  | 29.99 | 821.75 | 17 | 18.82 | 78 | 31 | 27.058 |  | 0.78 | 0.94 | 0.78
| 1 | 1203 | 41 | 3 | 3 | 1 | 14.069 | 11.352 | 99.411 | 6.33 |  | 2.262 | 1.74 | 49.7 | 51.43 | 99.56 | 467.25 | 0.62 | 338.548 | 24 | 0.139 | 32.04 | 34.26 | 130.316 | 56.76 | 2.03 | 20.1 | 20.08 | 770.5 | 61.45 | 25.22 | 24.98 |  | 44 | 68.774 | 45 | 79.97 | 119.82 | 28.94 | 30.77 |  | 29.98 | 759.25 | 14 | 19.61 | 78 | 31 | 37.646 |  | 1.18 | 0.84 | -2.34
| 1 | 1204 | 41 | 4 | 4 | 1 | 14.564 | 11.349 | 99.41 | 7.63 |  | 2.348 | 1.68 | 49.69 | 51.37 | 99.63 | 463.54 | 0.68 | 338.526 | 23.99 | 0.155 | 32.03 | 38.3 | 127.689 | 56.56 | 2.12 | 20.1 | 20.08 | 803.8 | 61.53 | 25.16 | 24.97 |  | 44 | 68.758 | 45 | 79.99 | 120.23 | 28.93 | 30.75 |  | 29.97 | 791.25 | 14.5 | 19.61 | 78 | 31 | 39.607 |  | 1.18 | 0.33 | 1.56
| 1 | 1205 | 41 | 5 | 5 | 1 | 14.511 | 11.352 | 99.41 | 7.65 |  | 2.389 | 1.56 | 49.69 | 51.26 | 99.7 | 460.1 | 0.79 | 338.477 | 23.99 | 0.179 | 32.01 | 38.734 | 126.687 | 56.24 | 2.2 | 20.09 | 20.08 | 838.8 | 61.59 | 25.06 | 24.97 |  | 44 | 68.724 | 45 | 79.89 | 119.88 | 28.92 | 30.74 |  | 29.97 | 827.25 | 16 | 19.61 | 78 | 31 | 38.431 |  | 1.18 | 0.08 | 4.69
| 1 | 1206 | 41 | 6 | 6 | 1 | 14.208 | 11.352 | 99.41 | 7.22 |  | 2.4 | 1.54 | 49.67 | 51.21 | 99.65 | 456.82 | 0.83 | 338.446 | 23.98 | 0.191 | 32.01 | 37.46 | 127.861 | 55.83 | 2.19 | 20.1 | 20.09 | 837.8 | 61.64 | 24.93 | 24.97 |  | 44 | 68.668 | 45 | 79.87 | 120.26 | 28.91 | 30.76 |  | 29.98 | 838.25 | 16.5 | 19.22 | 78 | 31 | 35.686 |  | 1.18 | 0.88 | 0.78
| 1 | 1207 | 41 | 7 | 7 | 1 | 14.228 | 11.356 | 99.41 | 7 |  | 2.378 | 1.53 | 49.63 | 51.16 | 99.66 | 453.78 | 0.8 | 338.54 | 23.98 | 0.21 | 32 | 36.904 | 128.892 | 55.23 | 2.16 | 20.11 | 20.08 | 828.4 | 61.68 | 24.95 | 24.93 |  | 44 | 68.654 | 45 | 79.97 | 119.88 | 28.9 | 30.79 |  | 30 | 831.25 | 16 | 19.22 | 78 | 31 | 35.686 |  | 1.18 | 0.82 | -2.34
| 12 | 1208 | 41 | 8 | 1 | 12 | 14.448 | 11.354 | 99.41 | 7.05 |  | 2.366 | 1.49 | 49.61 | 51.1 | 99.65 | 450.81 | 0.79 | 338.527 | 23.98 | 0.248 | 31.98 | 37.202 | 129.987 | 54.32 | 2.15 | 20.12 | 20.09 | 820 | 61.72 | 25.03 | 24.93 |  | 44 | 68.636 | 45 | 79.62 | 119.77 | 28.9 | 30.81 |  | 30.04 | 821.75 | 14 | 19.22 | 78 | 31 | 36.078 |  | 1.18 | 0.25 | 2.34
| 12 | 1209 | 41 | 9 | 2 | 12 | 15.177 | 11.353 | 99.411 | 7.24 |  | 2.437 | 1.44 | 49.55 | 51 | 102.25 | 447.88 | 0.8 | 337.584 | 23.97 | 0.357 | 31.98 | 63.071 | 133.255 | 53.32 | 2.96 | 20.1 | 20.08 | 1083.1 | 61.73 | 26.14 | 24.91 |  | 44 | 68.641 | 45 | 79.91 | 120.25 | 28.89 | 30.81 |  | 30.07 | 935.75 | -9 | 30.98 | 78 | 31 | 81.959 |  | 12.55 | 0.02 | 0
| 12 | 1210 | 41 | 10 | 3 | 12 | 14.967 | 11.354 | 99.41 | 8.83 |  | 2.679 | 1.47 | 49.5 | 50.97 | 104.87 | 446.1 | 1.82 | 336.598 | 23.98 | 0.311 | 31.98 | 81.198 | 159.662 | 52.39 | 4.44 | 20.11 | 20.09 | 1652.2 | 61.74 | 25.68 | 24.91 |  | 44 | 68.625 | 45 | 80.21 | 120.2 | 28.89 | 30.8 |  | 30.11 | 1437.5 | 7.5 | 32.16 | 78 | 31 | 90.587 |  | 13.73 | 0.02 | 3.91
| 12 | 1211 | 41 | 11 | 4 | 12 | 14.436 | 11.357 | 99.41 | 10.05 |  | 2.9 | 1.57 | 49.45 | 51.02 | 105.9 | 450.65 | 3.51 | 336.232 | 23.97 | 0.285 | 31.99 | 77.265 | 232.222 | 51.27 | 6.33 | 20.12 | 20.1 | 2395.2 | 61.73 | 25.24 | 24.89 |  | 44 | 68.63 | 45 | 80.21 | 120 | 28.92 | 30.8 |  | 30.15 | 2110.75 | 22 | 29.8 | 78 | 31 | 72.94 |  | 11.76 | 0.04 | 10.16
| 12 | 1212 | 41 | 12 | 5 | 12 | 13.752 | 11.355 | 99.409 | 11.58 |  | 3.068 | 1.87 | 49.4 | 51.26 | 103.94 | 457.48 | 4.32 | 336.353 | 23.97 | 0.372 | 32.02 | 67.558 | 281.215 | 50.14 | 7.38 | 20.11 | 20.1 | 2823.7 | 61.7 | 24.96 | 24.88 |  | 44 | 68.667 | 45 | 80.16 | 119.8 | 28.94 | 30.81 |  | 30.19 | 2721 | 29.5 | 27.45 | 78 | 31 | 62.352 |  | 9.02 | 0.92 | 2.34
| 12 | 1213 | 41 | 13 | 6 | 12 | 14.508 | 11.354 | 99.409 | 12.52 |  | 3.047 | 2.21 | 49.33 | 51.54 | 107.2 | 464.21 | 4.68 | 335.515 | 23.96 | 0.222 | 32.05 | 61.111 | 305.762 | 49.68 | 8.35 | 20.12 | 20.11 | 3162.1 | 61.67 | 25.23 | 24.87 |  | 44 | 68.675 | 45 | 80.05 | 119.76 | 28.97 | 30.86 |  | 30.24 | 2987.5 | 28 | 30.2 | 78 | 31 | 52.548 |  | 11.76 | 0.04 | 4.69
| 12 | 1214 | 41 | 14 | 7 | 12 | 14.166 | 11.352 | 99.409 | 12.82 |  | 3.06 | 2.38 | 49.32 | 51.71 | 110.15 | 469.9 | 5.14 | 334.726 | 23.97 | 0.198 | 32.05 | 63.864 | 319.195 | 50.69 | 9.59 | 20.12 | 20.11 | 3654.2 | 61.6 | 25.05 | 24.87 |  | 44 | 68.734 | 45 | 80.11 | 120.1 | 28.99 | 30.91 |  | 30.28 | 3424 | 29 | 31.76 | 78 | 31 | 63.528 |  | 13.33 | 0.86 | -4.69
| 12 | 1215 | 41 | 15 | 8 | 12 | 14.031 | 11.351 | 99.41 | 13.13 |  | 3.083 | 2.63 | 49.3 | 51.93 | 110.49 | 478.9 | 5.96 | 334.304 | 23.96 | 0.197 | 32.06 | 64.487 | 327.539 | 51.7 | 10.52 | 20.13 | 20.11 | 4007.3 | 61.35 | 25.06 | 24.85 |  | 44 | 68.728 | 45 | 80.16 | 119.96 | 29.01 | 30.95 |  | 30.31 | 3853.75 | 30 | 31.37 | 78 | 31 | 65.881 |  | 13.33 | 0.9 | -7.81
| 2 | 1216 | 41 | 16 | 1 | 2 | 14.112 | 11.349 | 99.41 | 13.42 |  | 3.056 | 2.82 | 49.28 | 52.1 | 111.39 | 489.95 | 6.54 | 334.063 | 23.97 | 0.191 | 32.07 | 63.306 | 334.042 | 52.39 | 11.37 | 20.12 | 20.11 | 4310.5 | 60.99 | 25.19 | 24.83 |  | 44 | 68.771 | 45 | 80.08 | 120.14 | 29.05 | 31 |  | 30.33 | 4185 | 31 | 32.16 | 78 | 31 | 61.568 |  | 13.73 | 0.84 | -6.25
| 2 | 1217 | 41 | 17 | 2 | 2 | 14.052 | 11.35 | 99.41 | 12.49 |  | 2.92 | 3.07 | 49.27 | 52.34 | 103.66 | 501.32 | 6.7 | 335.591 | 23.98 | 0.35 | 32.1 | 51.9 | 338.102 | 52.91 | 11.42 | 20.13 | 20.12 | 4381.4 | 60.66 | 24.89 | 24.82 |  | 44 | 68.839 | 45 | 80.12 | 119.91 | 29.09 | 31.03 |  | 30.37 | 4396 | 37.5 | 27.45 | 78 | 31 | 47.45 |  | 9.02 | 0.86 | -18.75
| 2 | 1218 | 41 | 18 | 3 | 2 | 14.111 | 11.353 | 99.41 | 10.19 |  | 2.729 | 3.31 | 49.26 | 52.57 | 103.65 | 509.85 | 5.62 | 336.132 | 23.97 | 0.353 | 32.11 | 44.776 | 338.384 | 53.39 | 11.26 | 20.12 | 20.12 | 4325.2 | 60.44 | 24.87 | 24.81 |  | 44 | 68.852 | 45 | 80.23 | 120.15 | 29.11 | 31.07 |  | 30.39 | 4354.5 | 37.5 | 27.06 | 78 | 31 | 39.215 |  | 9.02 | 0.86 | -18.75
| 2 | 1219 | 41 | 19 | 4 | 2 | 14.465 | 11.349 | 99.41 | 8.31 |  | 2.578 | 3.42 | 49.25 | 52.68 | 104.74 | 515.22 | 4.47 | 336.043 | 23.98 | 0.32 | 32.11 | 42.854 | 337.445 | 53.85 | 11.27 | 20.12 | 20.12 | 4287.8 | 60.44 | 25.1 | 24.8 |  | 44 | 68.896 | 45 | 80.19 | 119.93 | 29.13 | 31.1 |  | 30.4 | 4300 | 35.5 | 27.84 | 78 | 31 | 39.607 |  | 9.41 | 0.04 | -13.28
| 2 | 1220 | 41 | 20 | 5 | 2 | 14.301 | 11.346 | 99.41 | 7.54 |  | 2.522 | 3.32 | 49.26 | 52.58 | 105.4 | 519.96 | 4.3 | 335.884 | 23.98 | 0.314 | 32.1 | 44.547 | 336.732 | 54.31 | 11.31 | 20.12 | 20.12 | 4316 | 60.53 | 25.01 | 24.79 |  | 44 | 68.896 | 45 | 80.02 | 119.9 | 29.15 | 31.11 |  | 30.38 | 4304.5 | 35.5 | 28.24 | 78 | 31 | 44.705 |  | 9.8 | 0.1 | -11.72
| 2 | 1221 | 41 | 21 | 6 | 2 | 14.019 | 11.346 | 99.41 | 7.22 |  | 2.505 | 3.43 | 49.28 | 52.71 | 104.54 | 525.06 | 4.64 | 336.182 | 23.98 | 0.339 | 32.11 | 44.074 | 336.413 | 54.73 | 11.31 | 20.12 | 20.11 | 4323.5 | 60.65 | 24.98 | 24.79 |  | 44 | 68.94 | 45 | 79.98 | 120.37 | 29.16 | 31.11 |  | 30.35 | 4325 | 36.5 | 27.45 | 78 | 31 | 44.705 |  | 9.02 | 0.88 | -16.41
| 2 | 1222 | 41 | 22 | 7 | 2 | 14.222 | 11.347 | 99.41 | 6.96 |  | 2.474 | 3.46 | 49.29 | 52.75 | 104.09 | 529.75 | 4.59 | 336.461 | 23.98 | 0.347 | 32.13 | 42.334 | 335.789 | 55.11 | 11.2 | 20.11 | 20.11 | 4289.3 | 60.73 | 24.94 | 24.78 |  | 44 | 68.968 | 45 | 79.96 | 120.27 | 29.16 | 31.1 |  | 30.31 | 4310 | 37 | 27.45 | 78 | 31 | 40.391 |  | 9.02 | 0.64 | -18.75
| 21 | 1223 | 41 | 23 | 1 | 21 | 14.22 | 11.345 | 99.409 | 6.77 |  | 2.458 | 3.37 | 49.33 | 52.7 | 104.28 | 533.6 | 4.31 | 336.214 | 23.98 | 0.41 | 32.12 | 42.46 | 334.936 | 55.44 | 11.22 | 20.1 | 20.1 | 4272.8 | 60.79 | 25.08 | 24.77 |  | 44 | 68.962 | 45 | 79.92 | 120.31 | 29.16 | 31.08 |  | 30.26 | 4280.25 | 41.5 | 28.24 | 78 | 31 | 41.568 |  | 9.8 | 0.08 | -10.94
| 21 | 1224 | 41 | 24 | 2 | 21 | 13.786 | 11.347 | 99.41 | 6.5 |  | 2.406 | 3.36 | 49.39 | 52.75 | 99.31 | 537.02 | 4.12 | 338.099 | 23.99 | 0.493 | 32.12 | 26.839 | 333.371 | 55.75 | 10.01 | 20.11 | 20.11 | 3845.8 | 60.85 | 24.84 | 24.81 |  | 44 | 68.973 | 45 | 79.93 | 120.28 | 29.16 | 31.06 |  | 30.22 | 4075.75 | 31.5 | 18.43 | 78 | 31 | 16.078 |  | 0.39 | 0.7 | 0
| 21 | 1225 | 41 | 25 | 3 | 21 | 22.439 | 11.345 | 99.41 | 4.2 |  | 2.22 | 3.3 | 49.44 | 52.74 | 98.91 | 531.19 | 2.21 | 338.926 | 24 | 0.314 | 32.12 | 17.575 | 327.196 | 56.06 | 8.64 | 20.12 | 20.11 | 3323.1 | 60.91 | 24.83 | 24.86 |  | 44 | 68.958 | 45 | 80.05 | 120.11 | 29.16 | 31.03 |  | 30.19 | 3557.75 | 29.5 | 18.04 | 78 | 31 | 12.157 |  | 0 | 0 | 0
| 21 | 1226 | 41 | 26 | 4 | 21 | 22.493 | 11.346 | 99.41 | 4.7 |  | 2.163 | 3.03 | 49.5 | 52.53 | 99.36 | 518.58 | 0.56 | 339.001 | 24 | 0.193 | 32.11 | 15.149 | 318.292 | 56.32 | 7.3 | 20.1 | 20.11 | 2811 | 60.97 | 24.79 | 24.87 |  | 44 | 68.945 | 45 | 80 | 120.02 | 29.15 | 31 |  | 30.17 | 3026.5 | 27 | 18.43 | 78 | 31 | 12.941 |  | 0 | 0 | 0
| 21 | 1227 | 41 | 27 | 5 | 21 | 22.495 | 11.346 | 99.411 | 8.15 |  | 2.188 | 2.67 | 49.56 | 52.23 | 99.46 | 505.68 | 0.07 | 339.047 | 23.99 | 0.17 | 32.09 | 15.216 | 309.25 | 56.51 | 5.99 | 20.09 | 20.09 | 2312.7 | 61 | 24.75 | 24.86 |  | 44 | 68.932 | 45 | 79.89 | 120 | 29.11 | 30.97 |  | 30.14 | 2528 | 24 | 18.82 | 78 | 31 | 14.117 |  | 0.39 | 0 | 0
| 21 | 1228 | 41 | 28 | 6 | 21 | 20.871 | 11.349 | 99.411 | 8.34 |  | 2.218 | 2.34 | 49.63 | 51.97 | 99.47 | 494 | 0.01 | 338.944 | 24 | 0.161 | 32.09 | 15.853 | 287.213 | 56.68 | 4.86 | 20.1 | 20.11 | 1877 | 60.98 | 24.7 | 24.87 |  | 44 | 68.891 | 45 | 79.77 | 119.6 | 29.07 | 30.94 |  | 30.11 | 2067 | 21.5 | 18.43 | 78 | 31 | 14.902 |  | 0.39 | 0.02 | 0
| 21 | 1229 | 41 | 29 | 7 | 21 | 14.761 | 11.349 | 99.411 | 5.02 |  | 2.195 | 2.18 | 49.66 | 51.84 | 99.67 | 485.05 | 0.34 | 338.719 | 24 | 0.171 | 32.06 | 18.175 | 244.565 | 56.81 | 3.82 | 20.09 | 20.1 | 1481.2 | 61.08 | 24.64 | 24.88 |  | 44 | 68.859 | 45 | 79.78 | 119.92 | 29.03 | 30.91 |  | 30.07 | 1651.5 | 20.5 | 18.82 | 78 | 31 | 18.039 |  | 0.78 | 0.02 | 3.13
| 21 | 1230 | 41 | 30 | 8 | 21 | 15.338 | 11.348 | 99.411 | 2.9 |  | 2.176 | 2.06 | 49.69 | 51.75 | 99.86 | 478.23 | 0.54 | 338.688 | 24.01 | 0.173 | 32.05 | 20.429 | 200.943 | 56.91 | 2.96 | 20.09 | 20.09 | 1147.3 | 61.27 | 24.66 | 24.89 |  | 44 | 68.84 | 45 | 79.81 | 120.22 | 29 | 30.88 |  | 30.04 | 1267 | 19.5 | 18.82 | 78 | 31 | 20.784 |  | 0.39 | 0.02 | 5.47
| 1 | 1231 | 42 | 1 | 1 | 1 | 14.268 | 11.345 | 99.411 | 2.54 |  | 2.172 | 1.88 | 49.72 | 51.6 | 99.56 | 472.82 | 0.63 | 338.761 | 24.01 | 0.189 | 32.05 | 22.703 | 161.142 | 56.92 | 2.32 | 20.1 | 20.1 | 900.6 | 61.43 | 24.58 | 24.92 |  | 44 | 68.757 | 45 | 80.04 | 120.01 | 28.99 | 30.84 |  | 30.01 | 1003 | 17 | 18.43 | 78 | 31 | 22.353 |  | 0 | 0.9 | 1.56
| 1 | 1232 | 42 | 2 | 2 | 1 | 13.932 | 11.346 | 99.41 | 4.28 |  | 2.205 | 1.77 | 49.72 | 51.49 | 99.58 | 468.22 | 0.64 | 338.692 | 24 | 0.138 | 32.03 | 28.945 | 136.91 | 56.81 | 2.06 | 20.09 | 20.1 | 785.3 | 61.58 | 25.06 | 24.93 |  | 44 | 68.729 | 45 | 80 | 119.58 | 28.97 | 30.82 |  | 29.99 | 811.5 | 15.5 | 19.22 | 78 | 31 | 29.803 |  | 0.78 | 0.92 | -0.78
| 1 | 1233 | 42 | 3 | 3 | 1 | 14.242 | 11.343 | 99.41 | 6.44 |  | 2.29 | 1.71 | 49.69 | 51.39 | 99.62 | 464.3 | 0.65 | 338.657 | 24 | 0.141 | 32.01 | 35.376 | 130.13 | 56.65 | 2.1 | 20.07 | 20.08 | 797 | 61.68 | 25.18 | 24.92 |  | 44 | 68.703 | 45 | 80.2 | 119.69 | 28.95 | 30.81 |  | 29.98 | 784.25 | 14 | 19.61 | 78 | 31 | 38.039 |  | 1.18 | 0.78 | -3.13
| 1 | 1234 | 42 | 4 | 4 | 1 | 14.673 | 11.345 | 99.41 | 7.32 |  | 2.351 | 1.62 | 49.69 | 51.31 | 99.68 | 460.87 | 0.75 | 338.616 | 24 | 0.149 | 32.01 | 38.081 | 126.693 | 56.4 | 2.17 | 20.08 | 20.08 | 824.2 | 61.75 | 25.11 | 24.94 |  | 44 | 68.669 | 45 | 80.08 | 120.34 | 28.93 | 30.79 |  | 29.99 | 809.25 | 15 | 19.61 | 78 | 31 | 38.823 |  | 1.18 | 0.08 | 2.34
| 1 | 1235 | 42 | 5 | 5 | 1 | 14.458 | 11.349 | 99.411 | 7.16 |  | 2.372 | 1.55 | 49.69 | 51.23 | 99.69 | 457.57 | 0.78 | 338.522 | 24 | 0.168 | 32 | 38.301 | 126.857 | 56.08 | 2.23 | 20.09 | 20.08 | 848.3 | 61.77 | 25.05 | 24.94 |  | 44 | 68.629 | 45 | 80.24 | 119.95 | 28.92 | 30.78 |  | 30.01 | 836.5 | 16.5 | 19.61 | 78 | 31 | 37.646 |  | 1.18 | 0.08 | 5.47
| 1 | 1236 | 42 | 6 | 6 | 1 | 14.235 | 11.349 | 99.411 | 6.8 |  | 2.383 | 1.51 | 49.68 | 51.19 | 99.65 | 454.51 | 0.85 | 338.534 | 24 | 0.194 | 31.98 | 37.811 | 127.908 | 55.57 | 2.26 | 20.08 | 20.07 | 862.2 | 61.75 | 25.04 | 24.93 |  | 44 | 68.644 | 45 | 80.09 | 120.27 | 28.91 | 30.78 |  | 30.03 | 857 | 17 | 19.61 | 78 | 31 | 36.862 |  | 1.18 | 0.88 | 1.56
| 1 | 1237 | 42 | 7 | 7 | 1 | 14.243 | 11.351 | 99.41 | 6.45 |  | 2.372 | 1.52 | 49.61 | 51.13 | 99.64 | 451.59 | 0.88 | 338.623 | 23.98 | 0.21 | 31.97 | 36.575 | 128.088 | 54.75 | 2.21 | 20.06 | 20.05 | 848.9 | 61.71 | 24.89 | 24.91 |  | 44 | 68.602 | 45 | 79.97 | 120.2 | 28.91 | 30.78 |  | 30.05 | 855.25 | 17 | 19.22 | 78 | 31 | 34.901 |  | 1.18 | 0.82 | -0.78
| 12 | 1238 | 42 | 8 | 1 | 12 | 14.381 | 11.35 | 99.41 | 6.48 |  | 2.354 | 1.51 | 49.57 | 51.08 | 99.66 | 448.79 | 0.82 | 338.72 | 23.99 | 0.201 | 31.96 | 36.414 | 129.883 | 53.74 | 2.17 | 20.07 | 20.06 | 831.2 | 61.66 | 24.97 | 24.91 |  | 44 | 68.617 | 45 | 80.12 | 120.42 | 28.89 | 30.78 |  | 30.07 | 839.75 | 15 | 19.22 | 78 | 31 | 35.294 |  | 1.18 | 0.59 | -3.91
| 12 | 1239 | 42 | 9 | 2 | 12 | 15.207 | 11.348 | 99.41 | 6.86 |  | 2.426 | 1.51 | 49.57 | 51.08 | 102.1 | 448.79 | 0.81 | 337.903 | 23.99 | 0.311 | 31.96 | 63.127 | 133.486 | 53.74 | 2.91 | 20.07 | 20.06 | 1062 | 61.66 | 26.12 | 24.91 |  | 44 | 68.564 | 45 | 79.96 | 120.19 | 28.89 | 30.77 |  | 30.1 | 953 | 15 | 29.02 | 78 | 31 | 79.214 |  | 10.59 | 0 | 0
| 12 | 1240 | 42 | 10 | 3 | 12 | 14.864 | 11.351 | 99.411 | 8.7 |  | 2.69 | 1.47 | 49.46 | 50.93 | 104.94 | 447.07 | 2 | 337.04 | 23.98 | 0.297 | 31.97 | 81.606 | 162.676 | 51.85 | 4.64 | 20.07 | 20.06 | 1720.4 | 61.57 | 25.75 | 24.89 |  | 44 | 68.527 | 45 | 79.93 | 120.14 | 28.9 | 30.75 |  | 30.16 | 1346.75 | 5.5 | 31.76 | 78 | 31 | 91.371 |  | 13.33 | 0.02 | 3.13
| 12 | 1241 | 42 | 11 | 4 | 12 | 14.147 | 11.351 | 99.411 | 10.18 |  | 2.916 | 1.47 | 49.46 | 50.93 | 105.31 | 447.07 | 3.26 | 336.913 | 23.98 | 0.348 | 31.97 | 78.863 | 228.758 | 51.85 | 6.23 | 20.07 | 20.06 | 2366 | 61.57 | 25.15 | 24.89 |  | 44 | 68.555 | 45 | 79.89 | 119.71 | 28.91 | 30.73 |  | 30.2 | 2082.75 | 24 | 29.02 | 78 | 31 | 82.744 |  | 10.2 | 0.86 | 5.47
| 12 | 1242 | 42 | 12 | 5 | 12 | 14.347 | 11.352 | 99.411 | 11.78 |  | 3.028 | 1.7 | 49.42 | 51.12 | 104.29 | 453.44 | 4.38 | 336.756 | 23.99 | 0.342 | 32 | 65.253 | 281.889 | 50.8 | 7.25 | 20.08 | 20.06 | 2755.8 | 61.56 | 25.14 | 24.89 |  | 44 | 68.561 | 45 | 79.85 | 119.81 | 28.94 | 30.73 |  | 30.26 | 2602.25 | 27.5 | 27.84 | 78 | 31 | 57.646 |  | 9.41 | 0.16 | 7.03
| 12 | 1243 | 42 | 13 | 6 | 12 | 14.288 | 11.352 | 99.411 | 12.77 |  | 3.031 | 2.28 | 49.36 | 51.64 | 107.26 | 466.5 | 4.56 | 336.029 | 23.98 | 0.239 | 32.02 | 62.04 | 305.492 | 50.21 | 8.36 | 20.07 | 20.06 | 3174.3 | 61.6 | 25.16 | 24.86 |  | 44 | 68.572 | 45 | 79.86 | 120.14 | 28.97 | 30.78 |  | 30.3 | 2952.25 | 28.5 | 29.8 | 78 | 31 | 58.43 |  | 11.37 | 0.21 | 4.69
| 12 | 1244 | 42 | 14 | 7 | 12 | 14.169 | 11.352 | 99.411 | 12.79 |  | 3.027 | 2.28 | 49.36 | 51.64 | 109.11 | 466.5 | 5.22 | 335.644 | 23.98 | 0.209 | 32.02 | 62.824 | 317.241 | 50.21 | 9.3 | 20.07 | 20.06 | 3550.4 | 61.6 | 25 | 24.86 |  | 44 | 68.628 | 45 | 80.23 | 119.76 | 28.98 | 30.82 |  | 30.34 | 3378 | 29 | 30.98 | 78 | 31 | 62.352 |  | 12.55 | 0.84 | -4.69
| 12 | 1245 | 42 | 15 | 8 | 12 | 14.18 | 11.351 | 99.41 | 12.84 |  | 3.047 | 2.46 | 49.36 | 51.82 | 111.04 | 474.13 | 5.86 | 335.157 | 23.98 | 0.183 | 32.03 | 63.984 | 326.609 | 51.29 | 10.32 | 20.06 | 20.06 | 3938.5 | 61.49 | 25.02 | 24.86 |  | 44 | 68.653 | 45 | 80.15 | 120.19 | 29.01 | 30.86 |  | 30.36 | 3779.5 | 29.5 | 32.16 | 78 | 31 | 63.136 |  | 13.73 | 0.84 | -8.59
| 2 | 1246 | 42 | 16 | 1 | 2 | 14.149 | 11.354 | 99.411 | 13.26 |  | 3.043 | 2.72 | 49.32 | 52.04 | 110.52 | 483.78 | 6.4 | 335.154 | 23.98 | 0.194 | 32.05 | 62.873 | 333.046 | 52.08 | 11.15 | 20.06 | 20.05 | 4254.5 | 61.2 | 25.02 | 24.85 |  | 44 | 68.688 | 45 | 79.92 | 119.6 | 29.04 | 30.91 |  | 30.38 | 4134.25 | 30.5 | 31.37 | 78 | 31 | 60.783 |  | 13.33 | 0.86 | -12.5
| 2 | 1247 | 42 | 17 | 2 | 2 | 14.147 | 11.352 | 99.41 | 12.71 |  | 2.955 | 2.96 | 49.28 | 52.24 | 104.82 | 494.93 | 6.6 | 336.369 | 23.98 | 0.346 | 32.05 | 55.172 | 336.732 | 52.65 | 11.36 | 20.06 | 20.06 | 4358.6 | 60.81 | 24.88 | 24.84 |  | 44 | 68.715 | 45 | 79.91 | 119.29 | 29.07 | 30.95 |  | 30.41 | 4354.5 | 36.5 | 28.24 | 78 | 31 | 49.411 |  | 9.8 | 0.72 | -19.53
| 2 | 1248 | 42 | 18 | 3 | 2 | 14.22 | 11.352 | 99.411 | 10.5 |  | 2.747 | 3.16 | 49.27 | 52.42 | 103.61 | 505.48 | 5.75 | 336.844 | 23.99 | 0.341 | 32.05 | 46.066 | 337.63 | 53.15 | 11.22 | 20.06 | 20.07 | 4319.1 | 60.51 | 24.8 | 24.84 |  | 44 | 68.76 | 45 | 79.89 | 120.01 | 29.11 | 30.98 |  | 30.44 | 4339.75 | 37 | 27.45 | 78 | 31 | 39.999 |  | 9.02 | 0.16 | -14.06
| 2 | 1249 | 42 | 19 | 4 | 2 | 14.188 | 11.353 | 99.41 | 8.52 |  | 2.591 | 3.35 | 49.25 | 52.6 | 104.52 | 512.26 | 4.53 | 336.803 | 23.99 | 0.324 | 32.04 | 43.345 | 337.113 | 53.65 | 11.22 | 20.05 | 20.06 | 4285.5 | 60.42 | 24.99 | 24.83 |  | 44 | 68.82 | 45 | 79.93 | 120.14 | 29.13 | 31.02 |  | 30.45 | 4295.25 | 36 | 27.84 | 78 | 31 | 40.391 |  | 9.41 | 0.18 | -11.72
| 2 | 1250 | 42 | 20 | 5 | 2 | 14.043 | 11.353 | 99.41 | 7.69 |  | 2.536 | 3.34 | 49.24 | 52.58 | 105.67 | 517.27 | 4.3 | 336.483 | 23.99 | 0.305 | 32.07 | 45.123 | 336.604 | 54.12 | 11.35 | 20.04 | 20.05 | 4321.3 | 60.49 | 25.09 | 24.81 |  | 44 | 68.853 | 45 | 80.42 | 120.57 | 29.14 | 31.03 |  | 30.44 | 4310 | 35.5 | 28.63 | 78 | 31 | 45.489 |  | 10.2 | 0.84 | -16.41
| 2 | 1251 | 42 | 21 | 6 | 2 | 14.16 | 11.352 | 99.41 | 7.28 |  | 2.521 | 3.3 | 49.27 | 52.57 | 104.31 | 522.21 | 4.64 | 336.835 | 23.99 | 0.347 | 32.07 | 43.702 | 336.318 | 54.53 | 11.28 | 20.04 | 20.05 | 4315.4 | 60.58 | 24.96 | 24.8 |  | 44 | 68.877 | 45 | 80.1 | 120.22 | 29.15 | 31.04 |  | 30.39 | 4329.5 | 37 | 27.45 | 78 | 31 | 41.96 |  | 9.02 | 0.63 | -19.53
| 2 | 1252 | 42 | 22 | 7 | 2 | 14.184 | 11.352 | 99.41 | 6.97 |  | 2.484 | 3.38 | 49.29 | 52.67 | 104.24 | 527.21 | 4.5 | 336.837 | 24 | 0.344 | 32.07 | 42.4 | 335.531 | 54.89 | 11.25 | 20.03 | 20.04 | 4285.1 | 60.67 | 25.06 | 24.78 |  | 44 | 68.937 | 45 | 80.27 | 120.2 | 29.16 | 31.03 |  | 30.33 | 4300 | 37 | 27.45 | 78 | 31 | 40.784 |  | 9.02 | 0.14 | -12.5
| 21 | 1253 | 42 | 23 | 1 | 21 | 14.193 | 11.352 | 99.41 | 6.76 |  | 2.466 | 3.33 | 49.31 | 52.64 | 105.34 | 531.34 | 4.33 | 336.437 | 24 | 0.322 | 32.06 | 43.313 | 334.96 | 55.26 | 11.21 | 20.03 | 20.03 | 4283.6 | 60.76 | 24.99 | 24.77 |  | 44 | 68.957 | 45 | 80.12 | 120.16 | 29.17 | 31.01 |  | 30.27 | 4270.25 | 40.5 | 28.24 | 78 | 31 | 42.744 |  | 10.2 | 0.12 | -10.16
| 21 | 1254 | 42 | 24 | 2 | 21 | 13.365 | 11.351 | 99.41 | 6.58 |  | 2.433 | 3.38 | 49.36 | 52.74 | 99.57 | 535.19 | 4.33 | 338.343 | 24.01 | 0.488 | 32.08 | 28.225 | 333.643 | 55.6 | 10.16 | 20.03 | 20.03 | 3920.9 | 60.82 | 24.73 | 24.76 |  | 44 | 68.943 | 45 | 80.16 | 120.2 | 29.17 | 30.98 |  | 30.22 | 4102.25 | 31.5 | 18.82 | 78 | 31 | 16.47 |  | 0.78 | 0.74 | -18.75
| 21 | 1255 | 42 | 25 | 3 | 21 | 16.314 | 11.353 | 99.41 | 4.36 |  | 2.256 | 3.32 | 49.42 | 52.73 | 98.74 | 535.75 | 2.74 | 338.833 | 24.02 | 0.324 | 32.08 | 18.448 | 327.644 | 55.91 | 8.8 | 20.03 | 20.04 | 3405.9 | 60.86 | 24.66 | 24.75 |  | 44 | 68.948 | 45 | 79.85 | 119.44 | 29.17 | 30.96 |  | 30.19 | 3584.25 | 29.5 | 18.43 | 78 | 31 | 12.549 |  | 0 | 0 | 0
| 21 | 1256 | 42 | 26 | 4 | 21 | 22.49 | 11.353 | 99.41 | 4.22 |  | 2.174 | 3.17 | 49.48 | 52.64 | 99.35 | 525 | 0.82 | 339.152 | 24.02 | 0.167 | 32.09 | 15.476 | 319.999 | 56.2 | 7.5 | 20.02 | 20.03 | 2892 | 60.91 | 24.75 | 24.73 |  | 44 | 68.897 | 45 | 79.96 | 119.87 | 29.15 | 30.93 |  | 30.18 | 3065.5 | 27 | 18.82 | 78 | 31 | 11.765 |  | 0.78 | 0 | 0
| 21 | 1257 | 42 | 27 | 5 | 21 | 22.494 | 11.352 | 99.41 | 7.8 |  | 2.186 | 2.86 | 49.53 | 52.4 | 99.25 | 511.89 | 0.11 | 339.454 | 24.02 | 0.193 | 32.07 | 14.742 | 310.266 | 56.45 | 6.2 | 20.02 | 20.02 | 2391.4 | 60.97 | 24.78 | 24.71 |  | 44 | 68.876 | 45 | 79.97 | 119.73 | 29.12 | 30.91 |  | 30.17 | 2559.25 | 24.5 | 18.43 | 78 | 31 | 13.725 |  | 0 | 0 | 0
| 21 | 1258 | 42 | 28 | 6 | 21 | 22.489 | 11.355 | 99.41 | 8.37 |  | 2.174 | 2.5 | 49.61 | 52.11 | 99.68 | 499.51 | 0.01 | 339.2 | 24.02 | 0.161 | 32.06 | 15.94 | 290.397 | 56.63 | 5.04 | 20.01 | 20.01 | 1947 | 60.97 | 24.7 | 24.69 |  | 44 | 68.825 | 45 | 79.88 | 120.23 | 29.07 | 30.87 |  | 30.15 | 2096.75 | 21.5 | 18.82 | 78 | 31 | 15.686 |  | 0.39 | 0.02 | 0
| 21 | 1259 | 42 | 29 | 7 | 21 | 15.228 | 11.356 | 99.41 | 5.09 |  | 2.142 | 2.19 | 49.66 | 51.85 | 99.71 | 489.15 | 0.35 | 339.29 | 24.02 | 0.164 | 32.03 | 17.487 | 253.634 | 56.77 | 3.96 | 20 | 20 | 1537.7 | 60.93 | 24.6 | 24.67 |  | 44 | 68.769 | 45 | 80.26 | 119.87 | 29.03 | 30.84 |  | 30.13 | 1671.75 | 21 | 18.82 | 78 | 31 | 17.255 |  | 0.39 | 0.47 | -2.34
| 21 | 1260 | 42 | 30 | 8 | 21 | 15.148 | 11.353 | 99.41 | 2.62 |  | 2.118 | 2.08 | 49.68 | 51.76 | 99.74 | 481.41 | 0.57 | 339.322 | 24.02 | 0.193 | 32.02 | 19.202 | 206.294 | 56.88 | 2.98 | 19.99 | 19.99 | 1164.5 | 61.04 | 24.46 | 24.67 |  | 44 | 68.727 | 45 | 80.06 | 120.14 | 28.99 | 30.81 |  | 30.1 | 1292.75 | 18 | 18.04 | 78 | 31 | 18.823 |  | 0 | 0.02 | 6.25
| 1 | 1261 | 43 | 1 | 1 | 1 | 14.509 | 11.354 | 99.41 | 2.43 |  | 2.134 | 1.97 | 49.71 | 51.68 | 99.57 | 475.08 | 0.64 | 339.287 | 24.02 | 0.186 | 32.02 | 22.776 | 162.857 | 56.93 | 2.38 | 19.99 | 20 | 922.1 | 61.19 | 24.63 | 24.68 |  | 44 | 68.685 | 45 | 80.19 | 119.82 | 28.97 | 30.78 |  | 30.07 | 992.75 | 17.5 | 18.43 | 78 | 31 | 24.313 |  | 0 | 0.92 | 2.34
| 1 | 1262 | 43 | 2 | 2 | 1 | 13.862 | 11.358 | 99.41 | 3.86 |  | 2.181 | 1.88 | 49.72 | 51.6 | 99.57 | 469.9 | 0.58 | 339.278 | 24.03 | 0.153 | 32 | 27.456 | 139.386 | 56.87 | 2.03 | 19.99 | 19.99 | 780.2 | 61.35 | 24.85 | 24.67 |  | 44 | 68.684 | 45 | 80 | 119.44 | 28.95 | 30.76 |  | 30.06 | 811.5 | 16 | 19.22 | 78 | 31 | 28.627 |  | 0.78 | 0.92 | 0
| 1 | 1263 | 43 | 3 | 3 | 1 | 14.137 | 11.357 | 99.41 | 6.48 |  | 2.274 | 1.74 | 49.71 | 51.45 | 99.58 | 465.54 | 0.63 | 339.292 | 24.02 | 0.144 | 31.98 | 34.699 | 129.778 | 56.75 | 2.05 | 19.98 | 19.99 | 775.5 | 61.53 | 25.2 | 24.67 |  | 44 | 68.627 | 45 | 79.94 | 119.82 | 28.92 | 30.75 |  | 30.04 | 773.25 | 14 | 19.61 | 78 | 31 | 37.646 |  | 1.18 | 0.8 | -2.34
| 1 | 1264 | 43 | 4 | 4 | 1 | 14.52 | 11.354 | 99.41 | 7.63 |  | 2.356 | 1.64 | 49.71 | 51.36 | 99.64 | 461.98 | 0.76 | 339.363 | 24.02 | 0.154 | 31.98 | 38.262 | 127.684 | 56.56 | 2.11 | 19.98 | 19.98 | 803.7 | 61.65 | 25.08 | 24.67 |  | 44 | 68.599 | 45 | 79.84 | 119.96 | 28.91 | 30.74 |  | 30.02 | 796 | 14.5 | 19.61 | 78 | 31 | 39.607 |  | 1.18 | 0.35 | 0.78
| 1 | 1265 | 43 | 5 | 5 | 1 | 14.537 | 11.353 | 99.411 | 7.7 |  | 2.399 | 1.57 | 49.68 | 51.25 | 99.68 | 458.64 | 0.78 | 339.263 | 24.02 | 0.165 | 31.96 | 38.787 | 126.634 | 56.26 | 2.2 | 19.98 | 19.98 | 835.4 | 61.73 | 25.13 | 24.66 |  | 44 | 68.582 | 45 | 79.91 | 120.15 | 28.9 | 30.73 |  | 30.01 | 825.75 | 15.5 | 19.61 | 78 | 31 | 38.431 |  | 1.18 | 0.06 | 3.91
| 1 | 1266 | 43 | 6 | 6 | 1 | 14.328 | 11.355 | 99.411 | 7.26 |  | 2.402 | 1.56 | 49.7 | 51.26 | 99.65 | 455.41 | 0.82 | 339.199 | 24.03 | 0.19 | 31.95 | 37.92 | 127.172 | 55.85 | 2.22 | 19.98 | 19.97 | 850.2 | 61.77 | 24.98 | 24.67 |  | 44 | 68.562 | 45 | 80.03 | 120.25 | 28.9 | 30.74 |  | 30.02 | 849 | 17 | 19.22 | 78 | 31 | 37.254 |  | 1.18 | 0.86 | 1.56
| 1 | 1267 | 43 | 7 | 7 | 1 | 14.189 | 11.354 | 99.411 | 6.87 |  | 2.387 | 1.5 | 49.68 | 51.18 | 99.61 | 452.39 | 0.83 | 339.252 | 24.01 | 0.218 | 31.95 | 36.053 | 127.603 | 55.24 | 2.15 | 19.98 | 19.96 | 826.6 | 61.78 | 24.84 | 24.66 |  | 44 | 68.552 | 45 | 80.08 | 119.91 | 28.89 | 30.76 |  | 30.05 | 838.25 | 17 | 19.22 | 78 | 31 | 34.117 |  | 0.78 | 0.86 | -0.78
| 12 | 1268 | 43 | 8 | 1 | 12 | 14.252 | 11.354 | 99.41 | 7.08 |  | 2.363 | 1.46 | 49.64 | 51.09 | 99.58 | 449.5 | 0.79 | 339.236 | 24.01 | 0.262 | 31.92 | 35.707 | 128.993 | 54.3 | 2.07 | 19.97 | 19.96 | 794.2 | 61.77 | 24.93 | 24.65 |  | 44 | 68.538 | 45 | 79.97 | 120.01 | 28.88 | 30.77 |  | 30.08 | 805.25 | 12 | 19.22 | 78 | 31 | 34.509 |  | 0.78 | 0.78 | -3.91
| 12 | 1269 | 43 | 9 | 2 | 12 | 15.153 | 11.352 | 99.411 | 7.64 |  | 2.454 | 1.48 | 49.58 | 51.06 | 102.32 | 446.6 | 0.8 | 338.2 | 24.01 | 0.354 | 31.92 | 64.634 | 131.984 | 53.36 | 2.96 | 19.98 | 19.96 | 1064 | 61.76 | 26.57 | 24.64 |  | 44 | 68.508 | 45 | 80 | 120.17 | 28.88 | 30.77 |  | 30.13 | 941.25 | -8.5 | 31.37 | 78 | 31 | 87.449 |  | 13.33 | 0.02 | 0
| 12 | 1270 | 43 | 10 | 3 | 12 | 14.932 | 11.352 | 99.411 | 9.22 |  | 2.691 | 1.52 | 49.48 | 51 | 104.79 | 445.38 | 1.85 | 337.25 | 24.01 | 0.32 | 31.92 | 81.69 | 158.274 | 52.54 | 4.5 | 19.97 | 19.96 | 1668.5 | 61.7 | 25.76 | 24.64 |  | 44 | 68.517 | 45 | 79.85 | 120.07 | 28.88 | 30.76 |  | 30.18 | 1426.5 | 9 | 32.16 | 78 | 31 | 89.802 |  | 13.73 | 0.02 | 3.13
| 12 | 1271 | 43 | 11 | 4 | 12 | 14.376 | 11.353 | 99.412 | 10.28 |  | 2.911 | 1.62 | 49.44 | 51.06 | 106.63 | 450.29 | 3.31 | 336.64 | 24.01 | 0.265 | 31.94 | 79.801 | 225.782 | 51.43 | 6.31 | 19.97 | 19.96 | 2381.1 | 61.65 | 25.29 | 24.64 |  | 44 | 68.501 | 45 | 79.7 | 120.28 | 28.9 | 30.76 |  | 30.22 | 2141.25 | 22 | 30.98 | 78 | 31 | 77.254 |  | 12.55 | 0.2 | 10.16
| 12 | 1272 | 43 | 12 | 5 | 12 | 13.712 | 11.354 | 99.412 | 11.85 |  | 3.112 | 1.92 | 49.4 | 51.31 | 103.62 | 457.9 | 4.51 | 336.701 | 24.01 | 0.379 | 31.96 | 68.027 | 282.103 | 50.2 | 7.5 | 19.97 | 19.96 | 2876 | 61.64 | 24.91 | 24.64 |  | 44 | 68.483 | 45 | 80.04 | 119.99 | 28.94 | 30.8 |  | 30.26 | 2793.75 | 30 | 26.67 | 78 | 31 | 66.666 |  | 8.63 | 0.92 | 0
| 12 | 1273 | 43 | 13 | 6 | 12 | 14.602 | 11.35 | 99.412 | 12.58 |  | 3.073 | 2.26 | 49.35 | 51.62 | 107.71 | 465.12 | 4.68 | 335.526 | 24.01 | 0.201 | 31.98 | 61.42 | 306.015 | 49.83 | 8.39 | 19.96 | 19.95 | 3171.7 | 61.65 | 25.26 | 24.63 |  | 44 | 68.504 | 45 | 80.06 | 120.24 | 28.97 | 30.84 |  | 30.29 | 3026.5 | 28 | 30.98 | 78 | 31 | 54.509 |  | 12.94 | 0.04 | 4.69
| 12 | 1274 | 43 | 14 | 7 | 12 | 14.112 | 11.353 | 99.412 | 12.94 |  | 3.069 | 2.42 | 49.33 | 51.74 | 109.47 | 471.44 | 4.94 | 335.014 | 24.01 | 0.201 | 32 | 63.566 | 318.315 | 50.9 | 9.52 | 19.97 | 19.95 | 3622.7 | 61.51 | 25.09 | 24.62 |  | 44 | 68.512 | 45 | 80 | 120.19 | 28.98 | 30.89 |  | 30.32 | 3488.25 | 29 | 31.37 | 78 | 31 | 63.92 |  | 12.94 | 0.86 | -4.69
| 12 | 1275 | 43 | 15 | 8 | 12 | 14.091 | 11.353 | 99.412 | 13.12 |  | 3.07 | 2.68 | 49.28 | 51.96 | 110.25 | 480.95 | 6 | 334.483 | 24.01 | 0.203 | 32.01 | 63.152 | 327.501 | 51.86 | 10.54 | 19.97 | 19.96 | 4016.5 | 61.24 | 25.07 | 24.62 |  | 44 | 68.56 | 45 | 80.04 | 119.63 | 29.01 | 30.95 |  | 30.35 | 3873.25 | 30 | 31.37 | 78 | 31 | 62.352 |  | 13.33 | 0.86 | -8.59
| 2 | 1276 | 43 | 16 | 1 | 2 | 14.082 | 11.354 | 99.412 | 13.23 |  | 3.032 | 2.91 | 49.26 | 52.17 | 111.27 | 491.67 | 6.43 | 334.201 | 24.01 | 0.181 | 32 | 62.498 | 333.837 | 52.51 | 11.35 | 19.96 | 19.95 | 4312.5 | 60.91 | 25.14 | 24.61 |  | 44 | 68.609 | 45 | 80.27 | 119.62 | 29.04 | 31 |  | 30.38 | 4189.75 | 31 | 32.16 | 78 | 31 | 59.999 |  | 13.73 | 0.88 | -11.72
| 2 | 1277 | 43 | 17 | 2 | 2 | 14.021 | 11.353 | 99.412 | 12.47 |  | 2.915 | 3.13 | 49.26 | 52.4 | 104.03 | 502.84 | 6.61 | 335.415 | 24.01 | 0.34 | 32.02 | 52.806 | 337.432 | 53.02 | 11.44 | 19.96 | 19.96 | 4388 | 60.57 | 24.89 | 24.6 |  | 44 | 68.647 | 45 | 80.15 | 119.58 | 29.08 | 31.04 |  | 30.41 | 4396 | 31 | 27.45 | 78 | 31 | 47.058 |  | 9.41 | 0.88 | -18.75
| 2 | 1278 | 43 | 18 | 3 | 2 | 14.107 | 11.352 | 99.412 | 10.08 |  | 2.713 | 3.37 | 49.25 | 52.62 | 103.57 | 510.88 | 5.62 | 336.125 | 24.02 | 0.355 | 32.04 | 44.645 | 337.927 | 53.49 | 11.26 | 19.96 | 19.95 | 4326.7 | 60.47 | 24.85 | 24.58 |  | 44 | 68.719 | 45 | 80.04 | 119.55 | 29.11 | 31.07 |  | 30.43 | 4354.5 | 37.5 | 27.06 | 78 | 31 | 39.607 |  | 8.63 | 0.84 | -19.53
| 2 | 1279 | 43 | 19 | 4 | 2 | 14.441 | 11.354 | 99.412 | 8.19 |  | 2.565 | 3.34 | 49.26 | 52.6 | 104.76 | 516.1 | 4.48 | 336.071 | 24.01 | 0.326 | 32.05 | 42.639 | 336.918 | 53.94 | 11.17 | 19.96 | 19.95 | 4286.4 | 60.53 | 24.9 | 24.57 |  | 44 | 68.779 | 45 | 80.04 | 119.76 | 29.13 | 31.1 |  | 30.44 | 4300 | 35.5 | 27.84 | 78 | 31 | 39.215 |  | 9.41 | 0.04 | -12.5
| 2 | 1280 | 43 | 20 | 5 | 2 | 14.257 | 11.35 | 99.413 | 7.44 |  | 2.514 | 3.35 | 49.28 | 52.63 | 105.61 | 520.67 | 4.27 | 335.785 | 24.02 | 0.309 | 32.05 | 44.71 | 336.22 | 54.33 | 11.33 | 19.94 | 19.94 | 4319 | 60.58 | 25.06 | 24.57 |  | 44 | 68.817 | 45 | 79.86 | 119.96 | 29.14 | 31.11 |  | 30.44 | 4304.5 | 35.5 | 28.24 | 78 | 31 | 45.097 |  | 10.2 | 0.1 | -10.94
| 2 | 1281 | 43 | 21 | 6 | 2 | 14.031 | 11.348 | 99.412 | 7.16 |  | 2.509 | 3.36 | 49.29 | 52.65 | 104.38 | 525.77 | 4.69 | 336.108 | 24.02 | 0.347 | 32.04 | 43.749 | 335.959 | 54.71 | 11.27 | 19.93 | 19.93 | 4320.4 | 60.65 | 24.9 | 24.56 |  | 44 | 68.813 | 45 | 80.03 | 119.64 | 29.15 | 31.1 |  | 30.43 | 4335 | 37 | 27.45 | 78 | 31 | 43.529 |  | 9.02 | 0.55 | -12.5
| 2 | 1282 | 43 | 22 | 7 | 2 | 14.133 | 11.353 | 99.413 | 6.94 |  | 2.481 | 3.41 | 49.29 | 52.69 | 104.28 | 530.34 | 4.57 | 336.289 | 24.03 | 0.342 | 32.05 | 42.464 | 335.266 | 55.11 | 11.27 | 19.93 | 19.93 | 4291.6 | 60.71 | 25.08 | 24.61 |  | 44 | 68.836 | 45 | 79.85 | 119.98 | 29.16 | 31.09 |  | 30.4 | 4304.5 | 37 | 27.45 | 78 | 31 | 40.784 |  | 9.02 | 0.8 | -17.97
| 21 | 1283 | 43 | 23 | 1 | 21 | 14.342 | 11.354 | 99.413 | 6.72 |  | 2.455 | 3.38 | 49.33 | 52.72 | 104.28 | 534.23 | 4.34 | 336.105 | 24.03 | 0.41 | 32.07 | 42.411 | 334.54 | 55.47 | 11.14 | 19.94 | 19.94 | 4274.2 | 60.76 | 24.88 | 24.67 |  | 44 | 68.863 | 45 | 80.01 | 119.7 | 29.16 | 31.06 |  | 30.35 | 4280.25 | 41.5 | 28.24 | 78 | 31 | 41.568 |  | 9.8 | 0.06 | -11.72
| 21 | 1284 | 43 | 24 | 2 | 21 | 14.156 | 11.354 | 99.413 | 6.09 |  | 2.37 | 3.4 | 49.39 | 52.79 | 99.27 | 537.47 | 4.07 | 338.177 | 24.03 | 0.485 | 32.07 | 25.516 | 332.449 | 55.77 | 9.79 | 19.93 | 19.93 | 3793 | 60.81 | 24.66 | 24.69 |  | 44 | 68.879 | 45 | 80.07 | 119.32 | 29.17 | 31.04 |  | 30.29 | 4062.5 | 31.5 | 18.43 | 78 | 31 | 15.294 |  | 0 | 0.8 | 0
| 21 | 1285 | 43 | 25 | 3 | 21 | 22.18 | 11.358 | 99.413 | 3.89 |  | 2.22 | 3.33 | 49.44 | 52.77 | 99.01 | 530.79 | 2.17 | 338.845 | 24.03 | 0.301 | 32.06 | 17.745 | 326.881 | 56.06 | 8.65 | 19.92 | 19.92 | 3322.4 | 60.87 | 24.85 | 24.69 |  | 44 | 68.867 | 45 | 80.35 | 119.58 | 29.16 | 31.02 |  | 30.25 | 3553.75 | 29.5 | 18.43 | 78 | 31 | 11.765 |  | 0 | 0 | 0
| 21 | 1286 | 43 | 26 | 4 | 21 | 22.492 | 11.358 | 99.412 | 4.61 |  | 2.19 | 3 | 49.51 | 52.51 | 99.37 | 517.97 | 0.48 | 338.975 | 24.04 | 0.177 | 32.05 | 15.199 | 318.052 | 56.32 | 7.29 | 19.92 | 19.93 | 2810.5 | 60.91 | 24.79 | 24.7 |  | 44 | 68.813 | 45 | 80.16 | 119.7 | 29.14 | 30.99 |  | 30.21 | 3033.5 | 27 | 18.43 | 78 | 31 | 13.333 |  | 0 | 0 | 0
| 21 | 1287 | 43 | 27 | 5 | 21 | 22.495 | 11.358 | 99.411 | 8.23 |  | 2.229 | 2.61 | 49.56 | 52.17 | 99.5 | 505.09 | 0.05 | 339.137 | 24.04 | 0.176 | 32.03 | 15.302 | 307.792 | 56.5 | 5.86 | 19.91 | 19.91 | 2263.3 | 60.89 | 24.71 | 24.71 |  | 44 | 68.78 | 45 | 80.16 | 119.75 | 29.1 | 30.95 |  | 30.17 | 2526.5 | 24.5 | 18.82 | 78 | 31 | 14.117 |  | 0.39 | 0 | 0
| 21 | 1288 | 43 | 28 | 6 | 21 | 21.591 | 11.355 | 99.411 | 8.38 |  | 2.278 | 2.35 | 49.6 | 51.95 | 99.67 | 493.56 | 0.01 | 338.889 | 24.04 | 0.161 | 32.02 | 15.77 | 286.747 | 56.68 | 4.83 | 19.91 | 19.92 | 1867.6 | 60.88 | 24.71 | 24.73 |  | 44 | 68.739 | 45 | 80.04 | 120.36 | 29.06 | 30.92 |  | 30.15 | 2060 | 21.5 | 18.43 | 78 | 31 | 14.902 |  | 0 | 0.02 | 0
| 21 | 1289 | 43 | 29 | 7 | 21 | 14.914 | 11.357 | 99.411 | 5.61 |  | 2.272 | 2.19 | 49.63 | 51.83 | 99.7 | 484.67 | 0.33 | 338.868 | 24.04 | 0.158 | 32.02 | 18.2 | 244.068 | 56.82 | 3.8 | 19.91 | 19.92 | 1474.8 | 60.97 | 24.61 | 24.75 |  | 44 | 68.685 | 45 | 80.05 | 119.74 | 29.03 | 30.88 |  | 30.12 | 1644.5 | 21 | 18.82 | 78 | 31 | 18.039 |  | 0.78 | 0.2 | 4.69
| 21 | 1290 | 43 | 30 | 8 | 21 | 15.098 | 11.361 | 99.411 | 3.71 |  | 2.235 | 2.05 | 49.65 | 51.7 | 99.81 | 478.3 | 0.6 | 338.887 | 24.04 | 0.179 | 31.99 | 20.825 | 196.165 | 56.89 | 2.88 | 19.9 | 19.91 | 1118.1 | 61.16 | 24.61 | 24.77 |  | 44 | 68.653 | 45 | 80.05 | 120.39 | 29 | 30.85 |  | 30.09 | 1273.25 | 19.5 | 18.82 | 78 | 31 | 21.176 |  | 0.39 | 0.02 | 7.03
| 1 | 1291 | 44 | 1 | 1 | 1 | 14.233 | 11.36 | 99.411 | 3.44 |  | 2.23 | 1.89 | 49.67 | 51.56 | 99.51 | 473.35 | 0.67 | 338.962 | 24.05 | 0.17 | 31.98 | 22.78 | 160.538 | 56.89 | 2.29 | 19.91 | 19.91 | 891.6 | 61.31 | 24.57 | 24.79 |  | 44 | 68.586 | 45 | 80.08 | 120.03 | 28.99 | 30.82 |  | 30.06 | 996.75 | 18 | 18.43 | 78 | 31 | 22.353 |  | 0 | 0.92 | 3.13
| 1 | 1292 | 44 | 2 | 2 | 1 | 13.867 | 11.359 | 99.411 | 4.79 |  | 2.266 | 1.85 | 49.67 | 51.51 | 99.59 | 468.76 | 0.66 | 338.852 | 24.04 | 0.13 | 31.97 | 30.029 | 137.332 | 56.8 | 2.11 | 19.9 | 19.9 | 801.5 | 61.47 | 25.11 | 24.79 |  | 44 | 68.56 | 45 | 80.15 | 120.4 | 28.98 | 30.81 |  | 30.03 | 816.25 | 15 | 19.61 | 78 | 31 | 31.372 |  | 1.18 | 0.92 | 0
| 1 | 1293 | 44 | 3 | 3 | 1 | 14.282 | 11.358 | 99.412 | 6.5 |  | 2.357 | 1.7 | 49.66 | 51.36 | 99.63 | 464.95 | 0.68 | 338.686 | 24.03 | 0.141 | 31.96 | 36.055 | 129.013 | 56.65 | 2.16 | 19.89 | 19.89 | 817.4 | 61.61 | 25.18 | 24.81 |  | 44 | 68.545 | 45 | 80.09 | 120.51 | 28.96 | 30.79 |  | 30.01 | 808.5 | 15 | 19.61 | 78 | 31 | 38.431 |  | 1.18 | 0.76 | -2.34
| 1 | 1294 | 44 | 4 | 4 | 1 | 14.618 | 11.359 | 99.411 | 7.06 |  | 2.408 | 1.6 | 49.65 | 51.25 | 99.68 | 461.54 | 0.76 | 338.663 | 24.03 | 0.152 | 31.94 | 37.817 | 126.868 | 56.43 | 2.19 | 19.9 | 19.89 | 834.2 | 61.69 | 25.06 | 24.81 |  | 44 | 68.506 | 45 | 80.21 | 119.87 | 28.94 | 30.78 |  | 30.01 | 823.25 | 15.5 | 19.61 | 78 | 31 | 38.039 |  | 1.18 | 0.2 | 2.34
| 1 | 1295 | 44 | 5 | 5 | 1 | 14.392 | 11.357 | 99.412 | 7.03 |  | 2.43 | 1.54 | 49.66 | 51.2 | 99.66 | 458.34 | 0.79 | 338.703 | 24.03 | 0.17 | 31.93 | 38.028 | 127.488 | 56.09 | 2.24 | 19.89 | 19.89 | 853.2 | 61.72 | 25.05 | 24.82 |  | 44 | 68.465 | 45 | 80.09 | 120.01 | 28.93 | 30.76 |  | 30.02 | 845.25 | 16.5 | 19.61 | 78 | 31 | 37.254 |  | 1.18 | 0.12 | 5.47
| 1 | 1296 | 44 | 6 | 6 | 1 | 14.271 | 11.36 | 99.412 | 6.79 |  | 2.422 | 1.54 | 49.64 | 51.19 | 99.66 | 455.29 | 0.84 | 338.724 | 24.03 | 0.189 | 31.92 | 37.679 | 127.972 | 55.52 | 2.26 | 19.91 | 19.89 | 863 | 61.7 | 24.98 | 24.82 |  | 44 | 68.454 | 45 | 79.89 | 120.13 | 28.92 | 30.75 |  | 30.04 | 860.75 | 17 | 19.61 | 78 | 31 | 36.47 |  | 1.18 | 0.82 | 0
| 1 | 1297 | 44 | 7 | 7 | 1 | 14.444 | 11.361 | 99.412 | 6.5 |  | 2.411 | 1.54 | 49.64 | 51.19 | 99.64 | 455.29 | 0.82 | 338.701 | 24.03 | 0.203 | 31.92 | 37.392 | 128.122 | 55.52 | 2.27 | 19.91 | 19.89 | 866.7 | 61.7 | 25.03 | 24.82 |  | 44 | 68.441 | 45 | 80.04 | 120.14 | 28.92 | 30.76 |  | 30.08 | 864.75 | 17 | 19.61 | 78 | 31 | 36.078 |  | 1.18 | 0.18 | 4.69
| 12 | 1298 | 44 | 8 | 1 | 12 | 14.234 | 11.363 | 99.412 | 6.34 |  | 2.397 | 1.51 | 49.59 | 51.1 | 99.61 | 452.35 | 0.83 | 338.762 | 24.02 | 0.21 | 31.91 | 35.845 | 129.389 | 54.68 | 2.2 | 19.91 | 19.9 | 845.5 | 61.65 | 24.88 | 24.83 |  | 44 | 68.453 | 45 | 79.91 | 119.8 | 28.91 | 30.75 |  | 30.1 | 862.5 | 16.5 | 19.22 | 78 | 31 | 34.117 |  | 0.78 | 0.9 | 1.56
| 12 | 1299 | 44 | 9 | 2 | 12 | 15.217 | 11.362 | 99.411 | 6.83 |  | 2.491 | 1.49 | 49.55 | 51.04 | 102.48 | 449.49 | 0.87 | 337.825 | 24.01 | 0.337 | 31.9 | 65.872 | 134.193 | 53.66 | 3.01 | 19.9 | 19.89 | 1106.1 | 61.61 | 25.95 | 24.82 |  | 44 | 68.438 | 45 | 79.79 | 120.06 | 28.91 | 30.73 |  | 30.12 | 937.5 | -9 | 29.8 | 78 | 31 | 77.254 |  | 11.76 | 0.02 | 0
| 12 | 1300 | 44 | 10 | 3 | 12 | 14.901 | 11.362 | 99.412 | 8.52 |  | 2.7 | 1.49 | 49.49 | 50.99 | 104.83 | 446.72 | 1.9 | 337.074 | 24.01 | 0.301 | 31.91 | 80.954 | 159.276 | 52.66 | 4.5 | 19.91 | 19.89 | 1672.7 | 61.59 | 25.68 | 24.82 |  | 44 | 68.442 | 45 | 80.27 | 120.23 | 28.91 | 30.71 |  | 30.14 | 1364 | 6.5 | 31.76 | 78 | 31 | 90.979 |  | 13.33 | 0.02 | 3.13
| 12 | 1301 | 44 | 11 | 4 | 12 | 14.15 | 11.363 | 99.412 | 10.1 |  | 2.922 | 1.49 | 49.44 | 50.93 | 105.27 | 448.74 | 3.34 | 336.816 | 24.01 | 0.362 | 31.91 | 78.587 | 230.34 | 51.73 | 6.28 | 19.91 | 19.89 | 2387.9 | 61.57 | 25.12 | 24.82 |  | 44 | 68.422 | 45 | 80.06 | 120.22 | 28.93 | 30.69 |  | 30.17 | 2107.75 | 24 | 29.02 | 78 | 31 | 82.744 |  | 10.2 | 0.84 | 5.47
| 12 | 1302 | 44 | 12 | 5 | 12 | 14.339 | 11.365 | 99.412 | 11.75 |  | 3.027 | 1.73 | 49.39 | 51.12 | 104.27 | 455.54 | 4.4 | 336.512 | 24.01 | 0.336 | 31.94 | 64.857 | 282.53 | 50.74 | 7.29 | 19.91 | 19.9 | 2764.2 | 61.59 | 25.18 | 24.81 |  | 44 | 68.446 | 45 | 79.83 | 120.16 | 28.96 | 30.7 |  | 30.19 | 2610.75 | 28 | 27.84 | 78 | 31 | 57.254 |  | 9.41 | 0.12 | 7.81
| 12 | 1303 | 44 | 13 | 6 | 12 | 14.276 | 11.367 | 99.411 | 12.68 |  | 3.028 | 2.09 | 49.35 | 51.44 | 106.79 | 462.58 | 4.42 | 335.946 | 24.01 | 0.264 | 31.96 | 61.675 | 304.16 | 49.85 | 8.24 | 19.91 | 19.89 | 3136.7 | 61.61 | 25.09 | 24.79 |  | 44 | 68.466 | 45 | 79.87 | 120.08 | 28.97 | 30.75 |  | 30.21 | 2959.25 | 28.5 | 29.8 | 78 | 31 | 57.254 |  | 11.37 | 0.47 | -1.56
| 12 | 1304 | 44 | 14 | 7 | 12 | 14.201 | 11.367 | 99.412 | 12.66 |  | 3.027 | 2.36 | 49.32 | 51.68 | 109.02 | 468.35 | 4.7 | 335.463 | 24.01 | 0.222 | 31.97 | 62.463 | 317.249 | 50.35 | 9.29 | 19.91 | 19.9 | 3545.5 | 61.62 | 25.03 | 24.78 |  | 44 | 68.443 | 45 | 80.12 | 120.11 | 28.99 | 30.8 |  | 30.23 | 3368.75 | 29 | 30.98 | 78 | 31 | 62.352 |  | 12.55 | 0.82 | -4.69
| 12 | 1305 | 44 | 15 | 8 | 12 | 14.192 | 11.366 | 99.412 | 12.74 |  | 3.048 | 2.52 | 49.29 | 51.81 | 110.9 | 476.07 | 5.63 | 334.925 | 24 | 0.176 | 31.98 | 63.871 | 326.281 | 51.4 | 10.36 | 19.91 | 19.9 | 3935.1 | 61.45 | 25.14 | 24.78 |  | 44 | 68.482 | 45 | 80.17 | 120.11 | 29.01 | 30.84 |  | 30.26 | 3771.75 | 29 | 32.16 | 78 | 31 | 63.92 |  | 13.73 | 0.84 | -8.59
| 2 | 1306 | 44 | 16 | 1 | 2 | 14.164 | 11.366 | 99.411 | 13.19 |  | 3.034 | 2.68 | 49.28 | 51.97 | 110.49 | 485.78 | 6.35 | 334.802 | 24.01 | 0.19 | 32 | 62.818 | 332.682 | 52.16 | 11.18 | 19.92 | 19.91 | 4253 | 61.19 | 25.1 | 24.78 |  | 44 | 68.514 | 45 | 79.96 | 120.27 | 29.04 | 30.89 |  | 30.3 | 4139 | 30.5 | 31.37 | 78 | 31 | 61.175 |  | 13.33 | 0.84 | -12.5
| 2 | 1307 | 44 | 17 | 2 | 2 | 14.202 | 11.365 | 99.411 | 12.54 |  | 2.924 | 2.89 | 49.31 | 52.2 | 104.4 | 496.94 | 6.59 | 335.987 | 24.01 | 0.333 | 32.02 | 53.919 | 336.797 | 52.72 | 11.43 | 19.92 | 19.91 | 4353.6 | 60.87 | 25.08 | 24.77 |  | 44 | 68.565 | 45 | 80.05 | 120.09 | 29.07 | 30.93 |  | 30.34 | 4354.5 | 36.5 | 27.84 | 78 | 31 | 49.019 |  | 9.41 | 0.74 | -19.53
| 2 | 1308 | 44 | 18 | 3 | 2 | 14.354 | 11.37 | 99.411 | 10.22 |  | 2.717 | 3.22 | 49.28 | 52.5 | 103.74 | 507.31 | 5.63 | 336.613 | 24.01 | 0.346 | 32.02 | 45.569 | 337.672 | 53.2 | 11.24 | 19.92 | 19.91 | 4312.1 | 60.63 | 24.88 | 24.75 |  | 44 | 68.593 | 45 | 80.28 | 119.99 | 29.1 | 30.96 |  | 30.37 | 4335 | 37 | 27.45 | 78 | 31 | 39.999 |  | 9.02 | 0.08 | -14.84
| 2 | 1309 | 44 | 19 | 4 | 2 | 14.256 | 11.369 | 99.411 | 8.55 |  | 2.587 | 3.32 | 49.28 | 52.6 | 104.82 | 513.75 | 4.64 | 336.547 | 24.01 | 0.315 | 32.01 | 43.583 | 337.156 | 53.71 | 11.2 | 19.92 | 19.9 | 4289.2 | 60.55 | 24.92 | 24.73 |  | 44 | 68.608 | 45 | 80.04 | 120.08 | 29.12 | 30.99 |  | 30.38 | 4289.75 | 35.5 | 28.24 | 78 | 31 | 39.999 |  | 9.8 | 0.08 | -11.72
| 2 | 1310 | 44 | 20 | 5 | 2 | 14.061 | 11.366 | 99.411 | 7.68 |  | 2.534 | 3.36 | 49.26 | 52.62 | 105.58 | 518.68 | 4.39 | 336.239 | 24.01 | 0.316 | 32.02 | 45.027 | 336.591 | 54.18 | 11.34 | 19.92 | 19.92 | 4325.6 | 60.58 | 25.04 | 24.73 |  | 44 | 68.678 | 45 | 80.02 | 119.74 | 29.13 | 31.01 |  | 30.36 | 4314.75 | 35.5 | 28.24 | 78 | 31 | 45.097 |  | 10.2 | 0.86 | -15.63
| 2 | 1311 | 44 | 21 | 6 | 2 | 14.141 | 11.369 | 99.411 | 7.27 |  | 2.504 | 3.4 | 49.28 | 52.67 | 104.36 | 523.81 | 4.69 | 336.633 | 24.02 | 0.35 | 32.04 | 43.328 | 336.167 | 54.63 | 11.23 | 19.91 | 19.91 | 4310.3 | 60.59 | 24.87 | 24.73 |  | 44 | 68.683 | 45 | 80.08 | 119.85 | 29.14 | 31.02 |  | 30.32 | 4319.5 | 37 | 27.45 | 78 | 31 | 40.391 |  | 9.02 | 0.84 | -17.97
| 2 | 1312 | 44 | 22 | 7 | 2 | 14.205 | 11.373 | 99.412 | 6.97 |  | 2.47 | 3.38 | 49.27 | 52.65 | 104.32 | 528.64 | 4.53 | 336.699 | 24.01 | 0.331 | 32.03 | 42.373 | 335.386 | 55.01 | 11.24 | 19.92 | 19.9 | 4281.3 | 60.66 | 25.06 | 24.69 |  | 44 | 68.749 | 45 | 80 | 120.02 | 29.14 | 31.01 |  | 30.27 | 4295.25 | 36 | 27.45 | 78 | 31 | 40.784 |  | 9.02 | 0.18 | -13.28
| 21 | 1313 | 44 | 23 | 1 | 21 | 14.274 | 11.375 | 99.412 | 6.79 |  | 2.463 | 3.38 | 49.31 | 52.69 | 105.33 | 532.56 | 4.35 | 336.297 | 24.02 | 0.331 | 32.04 | 43.956 | 334.781 | 55.35 | 11.24 | 19.91 | 19.9 | 4300.6 | 60.77 | 24.96 | 24.69 |  | 44 | 68.745 | 45 | 80.12 | 120.11 | 29.14 | 30.99 |  | 30.23 | 4295.25 | 40.5 | 28.24 | 78 | 31 | 44.313 |  | 9.8 | 0.06 | -11.72
| 21 | 1314 | 44 | 24 | 2 | 21 | 13.432 | 11.374 | 99.412 | 6.58 |  | 2.422 | 3.35 | 49.37 | 52.72 | 99.58 | 536.59 | 4.4 | 338.113 | 24.04 | 0.485 | 32.04 | 28.198 | 333.702 | 55.66 | 10.14 | 19.93 | 19.92 | 3924.7 | 60.85 | 24.66 | 24.72 |  | 44 | 68.766 | 45 | 80.12 | 120.3 | 29.15 | 30.97 |  | 30.21 | 4107 | 31.5 | 19.22 | 78 | 31 | 17.255 |  | 0.78 | 0.72 | -18.75
| 21 | 1315 | 44 | 25 | 3 | 21 | 16.59 | 11.376 | 99.412 | 4.49 |  | 2.27 | 3.33 | 49.44 | 52.77 | 98.72 | 536.04 | 2.71 | 338.761 | 24.02 | 0.32 | 32.04 | 18.974 | 328.38 | 55.91 | 8.87 | 19.93 | 19.92 | 3409.3 | 60.88 | 24.83 | 24.72 |  | 44 | 68.76 | 45 | 80.08 | 120.1 | 29.15 | 30.95 |  | 30.18 | 3588.25 | 29.5 | 18.43 | 78 | 31 | 12.549 |  | 0 | 0 | 0
| 21 | 1316 | 44 | 26 | 4 | 21 | 22.49 | 11.38 | 99.412 | 4.23 |  | 2.189 | 3.19 | 49.51 | 52.7 | 99.29 | 524.79 | 0.83 | 338.973 | 24.03 | 0.175 | 32.04 | 15.356 | 319.877 | 56.21 | 7.5 | 19.93 | 19.91 | 2895.3 | 60.89 | 24.74 | 24.73 |  | 44 | 68.74 | 45 | 79.99 | 120.01 | 29.13 | 30.92 |  | 30.14 | 3067.75 | 27 | 18.82 | 78 | 31 | 11.765 |  | 0.39 | 0 | 0
| 21 | 1317 | 44 | 27 | 5 | 21 | 22.495 | 11.379 | 99.412 | 7.69 |  | 2.195 | 2.86 | 49.56 | 52.42 | 99.27 | 511.74 | 0.12 | 339.155 | 24.03 | 0.184 | 32.04 | 14.754 | 310.536 | 56.46 | 6.21 | 19.93 | 19.92 | 2394.5 | 60.92 | 24.76 | 24.72 |  | 44 | 68.737 | 45 | 79.86 | 120.13 | 29.1 | 30.9 |  | 30.1 | 2560.75 | 24.5 | 18.43 | 78 | 31 | 13.333 |  | 0 | 0 | 0
| 21 | 1318 | 44 | 28 | 6 | 21 | 22.35 | 11.379 | 99.413 | 8.48 |  | 2.256 | 2.49 | 49.62 | 52.11 | 99.71 | 499.45 | 0.01 | 338.83 | 24.04 | 0.169 | 32.02 | 16.092 | 290.746 | 56.66 | 5.06 | 19.93 | 19.92 | 1952.6 | 60.89 | 24.73 | 24.71 |  | 44 | 68.705 | 45 | 80.31 | 119.83 | 29.06 | 30.87 |  | 30.06 | 2094.5 | 21.5 | 18.82 | 78 | 31 | 16.078 |  | 0.78 | 0.02 | 0
| 21 | 1319 | 44 | 29 | 7 | 21 | 14.942 | 11.375 | 99.413 | 5.51 |  | 2.238 | 2.2 | 49.69 | 51.89 | 99.66 | 489.28 | 0.38 | 338.899 | 24.02 | 0.168 | 32 | 17.614 | 249.891 | 56.78 | 3.87 | 19.93 | 19.92 | 1503.1 | 60.89 | 24.6 | 24.71 |  | 44 | 68.68 | 45 | 79.97 | 120.21 | 29.02 | 30.83 |  | 30.02 | 1674 | 20.5 | 18.82 | 78 | 31 | 16.862 |  | 0.78 | 0.76 | -3.13
| 21 | 1320 | 44 | 30 | 8 | 21 | 15.288 | 11.381 | 99.413 | 3.06 |  | 2.165 | 2.09 | 49.72 | 51.81 | 99.66 | 481.54 | 0.57 | 338.903 | 24.02 | 0.188 | 31.99 | 19.318 | 206.801 | 56.87 | 3.01 | 19.93 | 19.93 | 1172.3 | 61.04 | 24.49 | 24.73 |  | 44 | 68.648 | 45 | 80.06 | 119.98 | 29 | 30.8 |  | 30 | 1293.75 | 18 | 18.43 | 78 | 31 | 20 |  | 0 | 0 | 4.69
| 1 | 1321 | 45 | 1 | 1 | 1 | 14.75 | 11.385 | 99.413 | 2.39 |  | 2.129 | 1.91 | 49.77 | 51.68 | 99.56 | 475.21 | 0.65 | 338.905 | 24.04 | 0.181 | 31.99 | 22.514 | 163.212 | 56.92 | 2.37 | 19.94 | 19.93 | 920 | 61.24 | 24.65 | 24.77 |  | 44 | 68.621 | 45 | 79.85 | 120.41 | 28.98 | 30.77 |  | 29.99 | 993.75 | 17.5 | 18.43 | 78 | 31 | 23.529 |  | 0 | 0.92 | 2.34
| 1 | 1322 | 45 | 2 | 2 | 1 | 13.86 | 11.383 | 99.413 | 4.08 |  | 2.182 | 1.85 | 49.76 | 51.61 | 99.55 | 470.05 | 0.54 | 338.909 | 24.03 | 0.137 | 31.97 | 28.292 | 137.955 | 56.87 | 2.03 | 19.93 | 19.92 | 777.9 | 61.4 | 24.94 | 24.78 |  | 44 | 68.585 | 45 | 79.96 | 120.02 | 28.96 | 30.75 |  | 29.97 | 812.5 | 15.5 | 19.22 | 78 | 31 | 29.019 |  | 0.78 | 0.92 | 0
| 1 | 1323 | 45 | 3 | 3 | 1 | 14.178 | 11.384 | 99.413 | 6.35 |  | 2.273 | 1.76 | 49.75 | 51.51 | 99.58 | 465.74 | 0.58 | 338.828 | 24.02 | 0.146 | 31.95 | 34.912 | 129.484 | 56.73 | 2.07 | 19.93 | 19.91 | 783.9 | 61.54 | 25.24 | 24.76 |  | 44 | 68.523 | 45 | 79.96 | 120.05 | 28.94 | 30.74 |  | 29.96 | 778.75 | 14.5 | 19.61 | 78 | 31 | 38.431 |  | 1.18 | 0.8 | -3.13
| 1 | 1324 | 45 | 4 | 4 | 1 | 14.534 | 11.385 | 99.413 | 7.45 |  | 2.357 | 1.65 | 49.73 | 51.38 | 99.63 | 462.2 | 0.72 | 338.739 | 24.02 | 0.154 | 31.94 | 38.158 | 127.272 | 56.54 | 2.12 | 19.94 | 19.93 | 806.4 | 61.66 | 25.1 | 24.76 |  | 44 | 68.502 | 45 | 80.19 | 120.41 | 28.92 | 30.73 |  | 29.95 | 796.75 | 14.5 | 19.61 | 78 | 31 | 39.215 |  | 1.18 | 0.29 | 1.56
| 1 | 1325 | 45 | 5 | 5 | 1 | 14.543 | 11.383 | 99.413 | 7.55 |  | 2.4 | 1.57 | 49.75 | 51.32 | 99.68 | 458.86 | 0.81 | 338.659 | 24.02 | 0.167 | 31.93 | 38.692 | 127.814 | 56.22 | 2.2 | 19.95 | 19.93 | 836.7 | 61.74 | 25.13 | 24.74 |  | 44 | 68.51 | 45 | 79.92 | 120.43 | 28.91 | 30.72 |  | 29.96 | 823.25 | 15.5 | 19.61 | 78 | 31 | 38.039 |  | 1.18 | 0.06 | 3.91
| 1 | 1326 | 45 | 6 | 6 | 1 | 14.361 | 11.383 | 99.413 | 7.2 |  | 2.397 | 1.51 | 49.72 | 51.23 | 99.66 | 455.65 | 0.86 | 338.666 | 24.02 | 0.195 | 31.93 | 38.222 | 128.141 | 55.74 | 2.24 | 19.95 | 19.94 | 854.1 | 61.79 | 25.04 | 24.73 |  | 44 | 68.476 | 45 | 80.04 | 120.45 | 28.9 | 30.72 |  | 29.98 | 848.25 | 17 | 19.22 | 78 | 31 | 37.254 |  | 1.18 | 0.55 | 3.13
| 1 | 1327 | 45 | 7 | 7 | 1 | 14.177 | 11.387 | 99.412 | 6.77 |  | 2.382 | 1.52 | 49.71 | 51.22 | 99.65 | 452.62 | 0.87 | 338.672 | 24.01 | 0.22 | 31.91 | 36.267 | 129.341 | 54.91 | 2.17 | 19.95 | 19.94 | 835 | 61.79 | 24.84 | 24.71 |  | 44 | 68.446 | 45 | 80.08 | 119.68 | 28.9 | 30.74 |  | 30.03 | 843.75 | 17 | 19.22 | 78 | 31 | 34.117 |  | 0.78 | 0.88 | 0
| 12 | 1328 | 45 | 8 | 1 | 12 | 14.205 | 11.384 | 99.412 | 6.93 |  | 2.352 | 1.49 | 49.65 | 51.15 | 99.61 | 449.75 | 0.81 | 338.825 | 24.01 | 0.244 | 31.9 | 36.091 | 130.173 | 53.86 | 2.09 | 19.95 | 19.94 | 800.2 | 61.72 | 24.96 | 24.71 |  | 44 | 68.429 | 45 | 80.18 | 120.24 | 28.89 | 30.74 |  | 30.07 | 811.5 | 13 | 19.22 | 78 | 31 | 34.117 |  | 0.78 | 0.82 | -2.34
| 12 | 1329 | 45 | 9 | 2 | 12 | 15.145 | 11.38 | 99.412 | 7.41 |  | 2.442 | 1.48 | 49.59 | 51.07 | 102.24 | 446.87 | 0.79 | 337.867 | 24 | 0.336 | 31.9 | 64.193 | 132.78 | 52.78 | 2.92 | 19.96 | 19.94 | 1056.7 | 61.64 | 26.38 | 24.7 |  | 44 | 68.401 | 45 | 79.85 | 120.1 | 28.89 | 30.74 |  | 30.1 | 914.75 | -9 | 31.37 | 78 | 31 | 85.489 |  | 13.33 | 0.02 | 0
| 12 | 1330 | 45 | 10 | 3 | 12 | 14.934 | 11.381 | 99.412 | 9.09 |  | 2.705 | 1.47 | 49.53 | 51 | 104.8 | 446.14 | 1.84 | 336.853 | 24.01 | 0.306 | 31.91 | 81.603 | 158.634 | 51.9 | 4.5 | 19.97 | 19.95 | 1669.4 | 61.6 | 25.76 | 24.72 |  | 44 | 68.374 | 45 | 80.07 | 120.19 | 28.89 | 30.74 |  | 30.13 | 1415.5 | 9 | 32.16 | 78 | 31 | 89.802 |  | 13.73 | 0.02 | 3.91
| 12 | 1331 | 45 | 11 | 4 | 12 | 14.335 | 11.386 | 99.411 | 10.32 |  | 2.918 | 1.58 | 49.49 | 51.07 | 106.73 | 451.37 | 3.34 | 336.075 | 24 | 0.266 | 31.92 | 79.697 | 233.364 | 50.97 | 6.34 | 19.97 | 19.95 | 2392 | 61.6 | 25.3 | 24.73 |  | 44 | 68.377 | 45 | 79.94 | 120 | 28.91 | 30.73 |  | 30.15 | 2152.25 | 21.5 | 30.98 | 78 | 31 | 78.038 |  | 12.55 | 0.16 | 10.16
| 12 | 1332 | 45 | 12 | 5 | 12 | 13.697 | 11.39 | 99.411 | 11.87 |  | 3.114 | 1.94 | 49.43 | 51.37 | 103.44 | 459.18 | 4.54 | 336.485 | 23.99 | 0.381 | 31.93 | 68.004 | 282.691 | 49.88 | 7.52 | 19.98 | 19.94 | 2887.9 | 61.63 | 24.86 | 24.74 |  | 44 | 68.388 | 45 | 79.99 | 120.35 | 28.94 | 30.75 |  | 30.17 | 2808.5 | 30.5 | 26.27 | 78 | 31 | 63.528 |  | 8.24 | 0.92 | 0.78
| 12 | 1333 | 45 | 13 | 6 | 12 | 14.604 | 11.392 | 99.41 | 12.56 |  | 3.067 | 2.21 | 49.4 | 51.61 | 107.6 | 466.05 | 4.63 | 335.52 | 24 | 0.218 | 31.95 | 61.125 | 306.285 | 49.77 | 8.38 | 19.98 | 19.95 | 3175.8 | 61.67 | 25.19 | 24.74 |  | 44 | 68.431 | 45 | 80.06 | 120.22 | 28.96 | 30.79 |  | 30.19 | 3028.75 | 28 | 30.98 | 78 | 31 | 54.117 |  | 12.55 | 0.04 | 4.69
| 12 | 1334 | 45 | 14 | 7 | 12 | 14.147 | 11.39 | 99.41 | 12.91 |  | 3.065 | 2.43 | 49.37 | 51.79 | 109.32 | 472.57 | 5 | 334.81 | 23.99 | 0.214 | 31.98 | 63.456 | 319.395 | 50.91 | 9.62 | 19.98 | 19.96 | 3669.6 | 61.49 | 25.03 | 24.74 |  | 44 | 68.413 | 45 | 80.23 | 120.09 | 28.98 | 30.84 |  | 30.23 | 3497.5 | 29.5 | 31.37 | 78 | 31 | 63.92 |  | 12.94 | 0.86 | -5.47
| 12 | 1335 | 45 | 15 | 8 | 12 | 14.088 | 11.393 | 99.41 | 13.06 |  | 3.065 | 2.62 | 49.36 | 51.98 | 110.1 | 482.12 | 6.03 | 334.55 | 24 | 0.195 | 31.99 | 62.99 | 327.638 | 51.88 | 10.56 | 19.98 | 19.97 | 4022.3 | 61.14 | 25.07 | 24.72 |  | 44 | 68.442 | 45 | 80.15 | 119.97 | 29.01 | 30.89 |  | 30.27 | 3877.25 | 30 | 31.37 | 78 | 31 | 61.96 |  | 13.33 | 0.86 | -8.59
| 2 | 1336 | 45 | 16 | 1 | 2 | 14.064 | 11.391 | 99.41 | 13.15 |  | 3.02 | 2.89 | 49.33 | 52.22 | 111.05 | 492.79 | 6.4 | 334.235 | 23.99 | 0.203 | 31.99 | 62.516 | 333.78 | 52.53 | 11.37 | 19.98 | 19.97 | 4318.2 | 60.8 | 25.13 | 24.72 |  | 44 | 68.515 | 45 | 80.27 | 120.1 | 29.04 | 30.94 |  | 30.3 | 4199 | 31 | 32.16 | 78 | 31 | 61.568 |  | 13.73 | 0.88 | -12.5
| 2 | 1337 | 45 | 17 | 2 | 2 | 14.117 | 11.393 | 99.41 | 12.25 |  | 2.898 | 3.17 | 49.3 | 52.47 | 103.67 | 504.01 | 6.61 | 335.733 | 24 | 0.351 | 31.99 | 51.776 | 337.274 | 53.07 | 11.48 | 19.99 | 19.97 | 4388.5 | 60.47 | 24.98 | 24.71 |  | 44 | 68.539 | 45 | 80.14 | 120.06 | 29.08 | 30.98 |  | 30.33 | 4396 | 37.5 | 27.45 | 78 | 31 | 47.842 |  | 9.41 | 0.84 | -19.53
| 2 | 1338 | 45 | 18 | 3 | 2 | 14.107 | 11.393 | 99.409 | 10.04 |  | 2.713 | 3.27 | 49.33 | 52.6 | 103.49 | 511.78 | 5.56 | 336.26 | 23.99 | 0.355 | 32 | 44.484 | 337.792 | 53.58 | 11.28 | 19.99 | 19.98 | 4326.7 | 60.36 | 24.9 | 24.7 |  | 44 | 68.591 | 45 | 80.12 | 119.65 | 29.1 | 31.01 |  | 30.35 | 4360 | 37.5 | 27.06 | 78 | 31 | 39.215 |  | 8.63 | 0.84 | -19.53
| 2 | 1339 | 45 | 19 | 4 | 2 | 14.467 | 11.395 | 99.41 | 8.22 |  | 2.577 | 3.38 | 49.31 | 52.69 | 104.74 | 516.83 | 4.42 | 336.246 | 23.99 | 0.315 | 32.01 | 42.814 | 336.913 | 54.07 | 11.2 | 19.99 | 19.98 | 4292.8 | 60.4 | 24.9 | 24.69 |  | 44 | 68.624 | 45 | 80.3 | 119.83 | 29.12 | 31.04 |  | 30.34 | 4304.5 | 35.5 | 27.84 | 78 | 31 | 40.391 |  | 9.41 | 0.04 | -12.5
| 2 | 1340 | 45 | 20 | 5 | 2 | 14.217 | 11.394 | 99.41 | 7.47 |  | 2.526 | 3.36 | 49.32 | 52.67 | 105.54 | 521.38 | 4.28 | 335.995 | 24 | 0.309 | 32.02 | 44.751 | 336.145 | 54.52 | 11.32 | 20 | 19.99 | 4323.7 | 60.5 | 24.99 | 24.69 |  | 44 | 68.661 | 45 | 80.27 | 120.23 | 29.14 | 31.05 |  | 30.32 | 4314.75 | 35.5 | 28.24 | 78 | 31 | 44.705 |  | 10.2 | 0.12 | -10.94
| 2 | 1341 | 45 | 21 | 6 | 2 | 14.001 | 11.395 | 99.411 | 7.23 |  | 2.516 | 3.32 | 49.31 | 52.64 | 104.18 | 526.46 | 4.62 | 336.414 | 24 | 0.348 | 32.01 | 43.604 | 336.171 | 54.91 | 11.26 | 20 | 19.99 | 4319 | 60.59 | 24.89 | 24.68 |  | 44 | 68.674 | 45 | 80.12 | 120.1 | 29.15 | 31.05 |  | 30.3 | 4339.75 | 37 | 27.45 | 78 | 31 | 43.529 |  | 9.02 | 0.88 | -17.97
| 2 | 1342 | 45 | 22 | 7 | 2 | 14.254 | 11.391 | 99.411 | 6.95 |  | 2.478 | 3.37 | 49.34 | 52.71 | 104.08 | 530.82 | 4.57 | 336.536 | 24.01 | 0.339 | 32.01 | 41.999 | 335.334 | 55.27 | 11.23 | 20.01 | 19.99 | 4279.1 | 60.69 | 25.05 | 24.68 |  | 44 | 68.725 | 45 | 79.98 | 120.04 | 29.15 | 31.03 |  | 30.27 | 4300 | 36.5 | 27.45 | 78 | 31 | 40.391 |  | 9.02 | 0.33 | -14.06
| 21 | 1343 | 45 | 23 | 1 | 21 | 14.199 | 11.397 | 99.411 | 6.81 |  | 2.469 | 3.43 | 49.38 | 52.81 | 104.54 | 534.57 | 4.3 | 336.162 | 24.01 | 0.421 | 32.03 | 43.398 | 334.684 | 55.62 | 11.18 | 20.01 | 20 | 4287.2 | 60.77 | 24.9 | 24.68 |  | 44 | 68.752 | 45 | 80.34 | 120.28 | 29.15 | 31.01 |  | 30.25 | 4280.25 | 42 | 28.63 | 78 | 31 | 43.529 |  | 10.2 | 0.1 | -10.94
| 21 | 1344 | 45 | 24 | 2 | 21 | 13.681 | 11.399 | 99.411 | 6.35 |  | 2.394 | 3.36 | 49.45 | 52.81 | 99.31 | 537.67 | 4.25 | 338.125 | 24.01 | 0.495 | 32.04 | 27.08 | 333.136 | 55.91 | 9.97 | 20.02 | 20.01 | 3852.8 | 60.88 | 24.7 | 24.68 |  | 44 | 68.753 | 45 | 80.06 | 119.92 | 29.16 | 30.99 |  | 30.21 | 4089 | 31.5 | 18.43 | 78 | 31 | 16.47 |  | 0 | 0.82 | 0
| 21 | 1345 | 45 | 25 | 3 | 21 | 21.386 | 11.398 | 99.412 | 3.96 |  | 2.217 | 3.28 | 49.5 | 52.78 | 98.92 | 529.73 | 2.33 | 339.127 | 24.01 | 0.311 | 32.03 | 17.742 | 326.887 | 56.2 | 8.65 | 20 | 20 | 3330.4 | 60.96 | 24.79 | 24.68 |  | 44 | 68.772 | 45 | 80.04 | 120.13 | 29.16 | 30.96 |  | 30.16 | 3550.75 | 29.5 | 18.04 | 78 | 31 | 12.157 |  | 0 | 0 | 0
| 21 | 1346 | 45 | 26 | 4 | 21 | 22.492 | 11.398 | 99.412 | 4.51 |  | 2.165 | 2.98 | 49.54 | 52.52 | 99.32 | 516.78 | 0.52 | 339.427 | 24.02 | 0.183 | 32.02 | 15.112 | 317.896 | 56.47 | 7.32 | 20.01 | 20.01 | 2818.3 | 60.98 | 24.8 | 24.69 |  | 44 | 68.793 | 45 | 79.96 | 119.75 | 29.14 | 30.93 |  | 30.12 | 3038.25 | 27 | 18.43 | 78 | 31 | 12.941 |  | 0 | 0 | 0
| 21 | 1347 | 45 | 27 | 5 | 21 | 22.495 | 11.398 | 99.412 | 7.97 |  | 2.178 | 2.62 | 49.62 | 52.24 | 99.47 | 504 | 0.06 | 339.579 | 24.02 | 0.17 | 32 | 15.321 | 308.765 | 56.67 | 6.02 | 20.02 | 20.02 | 2319.6 | 60.96 | 24.77 | 24.69 |  | 44 | 68.733 | 45 | 80.04 | 119.86 | 29.11 | 30.9 |  | 30.09 | 2535 | 24.5 | 18.82 | 78 | 31 | 14.51 |  | 0.39 | 0 | 0
| 21 | 1348 | 45 | 28 | 6 | 21 | 22.385 | 11.397 | 99.412 | 8.43 |  | 2.227 | 2.33 | 49.66 | 51.99 | 99.31 | 492.6 | 0.01 | 339.52 | 24.02 | 0.162 | 31.99 | 15.682 | 287.201 | 56.82 | 4.86 | 20.02 | 20.01 | 1878.5 | 60.96 | 24.72 | 24.72 |  | 44 | 68.693 | 45 | 79.93 | 120.3 | 29.06 | 30.87 |  | 30.09 | 2067 | 21.5 | 18.43 | 78 | 31 | 14.51 |  | 0.39 | 0.02 | 0
| 21 | 1349 | 45 | 29 | 7 | 21 | 14.986 | 11.398 | 99.412 | 5.15 |  | 2.198 | 2.07 | 49.71 | 51.78 | 99.56 | 483.79 | 0.36 | 339.491 | 24.01 | 0.165 | 31.98 | 18.126 | 244.962 | 56.93 | 3.84 | 20.02 | 20.01 | 1488 | 60.99 | 24.64 | 24.78 |  | 44 | 68.674 | 45 | 80.08 | 119.65 | 29.02 | 30.83 |  | 30.08 | 1653.75 | 20.5 | 18.82 | 78 | 31 | 18.039 |  | 0.78 | 0.31 | 3.91
| 21 | 1350 | 45 | 30 | 8 | 21 | 15.112 | 11.399 | 99.412 | 2.75 |  | 2.144 | 1.99 | 49.71 | 51.71 | 99.8 | 477.36 | 0.65 | 339.451 | 24.02 | 0.177 | 31.97 | 20.21 | 201.554 | 57.01 | 2.96 | 20.03 | 20.02 | 1149.4 | 61.15 | 24.6 | 24.84 |  | 44 | 68.582 | 45 | 80.15 | 120.54 | 28.99 | 30.81 |  | 30.06 | 1279.5 | 19 | 18.43 | 78 | 31 | 20.392 |  | 0.39 | 0.02 | 7.03
| 1 | 1351 | 46 | 1 | 1 | 1 | 14.25 | 11.399 | 99.412 | 2.27 |  | 2.129 | 1.93 | 49.72 | 51.65 | 99.52 | 472.37 | 0.7 | 339.355 | 24.02 | 0.187 | 31.95 | 22.429 | 161.027 | 56.98 | 2.3 | 20.03 | 20.03 | 893.6 | 61.3 | 24.54 | 24.87 |  | 44 | 68.53 | 45 | 79.89 | 120.08 | 28.98 | 30.78 |  | 30.03 | 999 | 16.5 | 18.43 | 78 | 31 | 21.96 |  | 0 | 0.92 | 2.34
| 1 | 1352 | 46 | 2 | 2 | 1 | 13.888 | 11.4 | 99.411 | 4.1 |  | 2.163 | 1.82 | 49.7 | 51.51 | 99.59 | 467.82 | 0.65 | 339.268 | 24.01 | 0.133 | 31.94 | 29.488 | 136.968 | 56.82 | 2.08 | 20.03 | 20.02 | 791.6 | 61.42 | 25.04 | 24.86 |  | 44 | 68.509 | 45 | 79.96 | 120.41 | 28.96 | 30.75 |  | 29.99 | 811.5 | 15 | 19.61 | 78 | 31 | 30.588 |  | 1.18 | 0.92 | 0
| 1 | 1353 | 46 | 3 | 3 | 1 | 14.27 | 11.395 | 99.412 | 6.17 |  | 2.27 | 1.82 | 49.7 | 51.51 | 99.64 | 467.82 | 0.67 | 338.957 | 24.01 | 0.139 | 31.94 | 35.701 | 129.374 | 56.82 | 2.14 | 20.03 | 20.02 | 811.3 | 61.42 | 25.19 | 24.86 |  | 44 | 68.483 | 45 | 79.96 | 119.92 | 28.94 | 30.74 |  | 29.96 | 796.75 | 14.5 | 19.61 | 78 | 31 | 38.823 |  | 1.18 | 0.76 | -3.13
| 1 | 1354 | 46 | 4 | 4 | 1 | 14.674 | 11.393 | 99.412 | 6.94 |  | 2.344 | 1.68 | 49.72 | 51.4 | 99.7 | 464.09 | 0.76 | 338.847 | 24.02 | 0.145 | 31.93 | 38.089 | 126.55 | 56.63 | 2.19 | 20.04 | 20.02 | 833.4 | 61.53 | 25.1 | 24.87 |  | 44 | 68.463 | 45 | 79.96 | 119.62 | 28.92 | 30.72 |  | 29.95 | 821 | 15 | 19.61 | 78 | 31 | 38.431 |  | 1.18 | 0.14 | 2.34
| 1 | 1355 | 46 | 5 | 5 | 1 | 14.529 | 11.39 | 99.411 | 6.91 |  | 2.391 | 1.65 | 49.71 | 51.36 | 99.69 | 460.7 | 0.83 | 338.789 | 24.01 | 0.163 | 31.92 | 38.686 | 127.569 | 56.35 | 2.27 | 20.05 | 20.03 | 863.5 | 61.62 | 25.09 | 24.88 |  | 44 | 68.417 | 45 | 79.96 | 119.93 | 28.91 | 30.71 |  | 29.95 | 850 | 16.5 | 19.61 | 78 | 31 | 38.431 |  | 1.18 | 0.06 | 5.47
| 1 | 1356 | 46 | 6 | 6 | 1 | 14.322 | 11.391 | 99.411 | 6.56 |  | 2.402 | 1.59 | 49.69 | 51.28 | 99.64 | 457.46 | 0.88 | 338.789 | 24.01 | 0.186 | 31.9 | 37.692 | 127.97 | 55.95 | 2.29 | 20.05 | 20.04 | 874.2 | 61.65 | 24.98 | 24.89 |  | 44 | 68.386 | 45 | 79.74 | 119.87 | 28.9 | 30.71 |  | 29.96 | 875.75 | 16.5 | 19.61 | 78 | 31 | 36.47 |  | 1.18 | 0.88 | 3.13
| 1 | 1357 | 46 | 7 | 7 | 1 | 14.151 | 11.391 | 99.411 | 6.25 |  | 2.382 | 1.57 | 49.66 | 51.23 | 99.64 | 454.44 | 0.88 | 338.7 | 24.01 | 0.211 | 31.9 | 36.313 | 128.444 | 55.33 | 2.23 | 20.05 | 20.03 | 854.9 | 61.64 | 24.88 | 24.9 |  | 44 | 68.363 | 45 | 79.94 | 120.15 | 28.89 | 30.7 |  | 29.99 | 860.75 | 17.5 | 19.22 | 78 | 31 | 34.509 |  | 1.18 | 0.86 | 0
| 12 | 1358 | 46 | 8 | 1 | 12 | 14.267 | 11.393 | 99.411 | 6.28 |  | 2.354 | 1.52 | 49.63 | 51.15 | 99.65 | 451.6 | 0.82 | 338.713 | 24.01 | 0.237 | 31.89 | 36.125 | 130.063 | 54.35 | 2.19 | 20.05 | 20.04 | 837.2 | 61.64 | 25.02 | 24.91 |  | 44 | 68.362 | 45 | 79.85 | 120.1 | 28.89 | 30.69 |  | 30.03 | 842.75 | 15 | 19.22 | 78 | 31 | 35.294 |  | 1.18 | 0.76 | -2.34
| 12 | 1359 | 46 | 9 | 2 | 12 | 15.345 | 11.389 | 99.411 | 6.64 |  | 2.423 | 1.49 | 49.59 | 51.08 | 102.1 | 448.78 | 0.79 | 337.809 | 24 | 0.314 | 31.88 | 63.893 | 133.331 | 53.3 | 2.91 | 20.06 | 20.04 | 1056.2 | 61.65 | 26.29 | 24.91 |  | 44 | 68.374 | 45 | 79.93 | 119.88 | 28.89 | 30.68 |  | 30.07 | 937.5 | -9.5 | 30.2 | 78 | 31 | 79.999 |  | 11.76 | 0 | 0
| 12 | 1360 | 46 | 10 | 3 | 12 | 14.908 | 11.388 | 99.412 | 8.49 |  | 2.671 | 1.48 | 49.54 | 51.02 | 104.82 | 446.06 | 1.93 | 336.859 | 24 | 0.31 | 31.89 | 81.263 | 159.533 | 52.4 | 4.5 | 20.07 | 20.05 | 1671 | 61.66 | 25.74 | 24.91 |  | 44 | 68.335 | 45 | 79.94 | 120.1 | 28.89 | 30.65 |  | 30.11 | 1373.25 | 7 | 31.76 | 78 | 31 | 91.371 |  | 13.33 | 0.02 | 3.13
| 12 | 1361 | 46 | 11 | 4 | 12 | 14.226 | 11.386 | 99.411 | 10.07 |  | 2.883 | 1.53 | 49.49 | 51.02 | 105.24 | 448.61 | 3.26 | 336.491 | 23.99 | 0.356 | 31.88 | 79.322 | 223.257 | 51.47 | 6.12 | 20.07 | 20.05 | 2318.7 | 61.64 | 25.19 | 24.9 |  | 44 | 68.366 | 45 | 79.89 | 119.74 | 28.91 | 30.63 |  | 30.14 | 2101.5 | 24 | 27.84 | 78 | 31 | 82.744 |  | 9.41 | 0.88 | 4.69
| 12 | 1362 | 46 | 12 | 5 | 12 | 14.093 | 11.388 | 99.411 | 11.71 |  | 3.025 | 1.79 | 49.41 | 51.21 | 104.69 | 455.67 | 4.34 | 336.033 | 23.99 | 0.331 | 31.91 | 66.911 | 279.593 | 50.5 | 7.22 | 20.07 | 20.05 | 2746.9 | 61.63 | 25.11 | 24.89 |  | 44 | 68.361 | 45 | 79.96 | 119.65 | 28.94 | 30.63 |  | 30.17 | 2612.5 | 27.5 | 28.24 | 78 | 31 | 59.607 |  | 9.8 | 0.88 | 4.69
| 12 | 1363 | 46 | 13 | 6 | 12 | 14.203 | 11.387 | 99.411 | 12.86 |  | 3.041 | 2.15 | 49.37 | 51.52 | 105.65 | 462.21 | 4.58 | 336.049 | 23.99 | 0.291 | 31.95 | 60.64 | 304.814 | 49.64 | 8.21 | 20.09 | 20.06 | 3129.6 | 61.65 | 25.05 | 24.87 |  | 44 | 68.395 | 45 | 79.98 | 120.02 | 28.97 | 30.67 |  | 30.19 | 2985 | 29.5 | 29.02 | 78 | 31 | 56.862 |  | 10.59 | 0.82 | -1.56
| 12 | 1364 | 46 | 14 | 7 | 12 | 14.081 | 11.388 | 99.411 | 12.54 |  | 3.016 | 2.43 | 49.33 | 51.76 | 109.16 | 468.2 | 4.65 | 335.233 | 24 | 0.21 | 31.95 | 61.428 | 316.51 | 50.29 | 9.16 | 20.09 | 20.06 | 3476.6 | 61.67 | 25.16 | 24.86 |  | 44 | 68.42 | 45 | 80.21 | 120.28 | 28.98 | 30.72 |  | 30.21 | 3329.5 | 28.5 | 31.37 | 78 | 31 | 59.215 |  | 13.33 | 0.88 | -1.56
| 12 | 1365 | 46 | 15 | 8 | 12 | 14.241 | 11.39 | 99.411 | 12.71 |  | 3.046 | 2.55 | 49.32 | 51.87 | 110.54 | 475.47 | 5.43 | 334.739 | 23.99 | 0.179 | 31.96 | 63.549 | 325.946 | 51.39 | 10.2 | 20.09 | 20.06 | 3882 | 61.57 | 25.1 | 24.87 |  | 44 | 68.45 | 45 | 79.94 | 120.21 | 29 | 30.77 |  | 30.23 | 3760.75 | 29 | 31.76 | 78 | 31 | 63.528 |  | 13.73 | 0.63 | -9.38
| 2 | 1366 | 46 | 16 | 1 | 2 | 14.19 | 11.383 | 99.411 | 13.17 |  | 3.039 | 2.7 | 49.3 | 52 | 110.5 | 485.31 | 6.38 | 334.745 | 23.99 | 0.182 | 31.97 | 62.442 | 332.86 | 52.16 | 11.1 | 20.09 | 20.07 | 4227.4 | 61.26 | 25.08 | 24.86 |  | 44 | 68.48 | 45 | 79.92 | 120.22 | 29.03 | 30.82 |  | 30.27 | 4111.5 | 30 | 31.76 | 78 | 31 | 59.607 |  | 13.33 | 0.82 | -12.5
| 2 | 1367 | 46 | 17 | 2 | 2 | 13.917 | 11.384 | 99.411 | 12.75 |  | 2.959 | 2.97 | 49.28 | 52.25 | 105.02 | 496.35 | 6.62 | 335.63 | 23.99 | 0.329 | 31.99 | 55.496 | 336.708 | 52.72 | 11.4 | 20.09 | 20.08 | 4349.2 | 60.89 | 25.03 | 24.86 |  | 44 | 68.522 | 45 | 80.04 | 120.21 | 29.06 | 30.86 |  | 30.3 | 4339.75 | 36.5 | 27.84 | 78 | 31 | 50.98 |  | 9.8 | 0.88 | -16.41
| 2 | 1368 | 46 | 18 | 3 | 2 | 14.137 | 11.386 | 99.411 | 10.61 |  | 2.763 | 3.22 | 49.29 | 52.5 | 103.54 | 506.39 | 5.91 | 336.102 | 23.99 | 0.347 | 32 | 46.306 | 338.025 | 53.23 | 11.2 | 20.1 | 20.08 | 4316.2 | 60.63 | 24.79 | 24.85 |  | 44 | 68.557 | 45 | 79.86 | 120.22 | 29.09 | 30.9 |  | 30.32 | 4335 | 37 | 27.45 | 78 | 31 | 40.391 |  | 9.02 | 0.84 | -18.75
| 2 | 1369 | 46 | 19 | 4 | 2 | 14.306 | 11.385 | 99.411 | 8.59 |  | 2.599 | 3.4 | 49.27 | 52.67 | 104.45 | 512.67 | 4.66 | 336.156 | 23.99 | 0.33 | 31.99 | 43.416 | 337.42 | 53.76 | 11.24 | 20.1 | 20.09 | 4279.7 | 60.57 | 25.08 | 24.85 |  | 44 | 68.575 | 45 | 80.03 | 120.16 | 29.11 | 30.93 |  | 30.31 | 4295.25 | 36 | 27.84 | 78 | 31 | 40.391 |  | 9.41 | 0.21 | -14.06
| 2 | 1370 | 46 | 20 | 5 | 2 | 14.164 | 11.387 | 99.411 | 7.69 |  | 2.537 | 3.32 | 49.28 | 52.6 | 105.39 | 517.56 | 4.34 | 335.912 | 24.01 | 0.305 | 31.99 | 44.704 | 336.596 | 54.22 | 11.22 | 20.1 | 20.09 | 4305.5 | 60.6 | 24.88 | 24.85 |  | 44 | 68.596 | 45 | 80.15 | 119.92 | 29.13 | 30.95 |  | 30.3 | 4295.25 | 35.5 | 28.24 | 78 | 31 | 45.489 |  | 10.2 | 0.61 | -17.19
| 2 | 1371 | 46 | 21 | 6 | 2 | 14.219 | 11.386 | 99.411 | 7.37 |  | 2.525 | 3.32 | 49.29 | 52.62 | 104.51 | 522.52 | 4.57 | 336.067 | 24.01 | 0.336 | 32 | 44.643 | 336.389 | 54.63 | 11.32 | 20.1 | 20.1 | 4324.1 | 60.63 | 24.99 | 24.85 |  | 44 | 68.613 | 45 | 80.18 | 120.15 | 29.13 | 30.95 |  | 30.27 | 4329.5 | 36.5 | 27.45 | 78 | 31 | 45.097 |  | 9.41 | 0.37 | -14.06
| 2 | 1372 | 46 | 22 | 7 | 2 | 14.241 | 11.387 | 99.412 | 7.01 |  | 2.495 | 3.34 | 49.3 | 52.63 | 104.16 | 527.67 | 4.62 | 336.117 | 24.01 | 0.341 | 32.02 | 42.769 | 335.805 | 55.01 | 11.22 | 20.1 | 20.09 | 4297 | 60.7 | 24.94 | 24.91 |  | 44 | 68.627 | 45 | 80.07 | 120.08 | 29.14 | 30.94 |  | 30.23 | 4310 | 37 | 27.45 | 78 | 31 | 40.391 |  | 9.02 | 0.47 | -12.5
| 21 | 1373 | 46 | 23 | 1 | 21 | 14.179 | 11.386 | 99.412 | 6.82 |  | 2.462 | 3.38 | 49.34 | 52.72 | 104.85 | 531.83 | 4.36 | 335.953 | 24.01 | 0.33 | 32.02 | 42.919 | 335.233 | 55.36 | 11.25 | 20.1 | 20.09 | 4282.8 | 60.76 | 25.09 | 24.91 |  | 44 | 68.663 | 45 | 80.12 | 120.15 | 29.14 | 30.92 |  | 30.18 | 4280.25 | 41.5 | 28.24 | 78 | 31 | 41.176 |  | 9.8 | 0.1 | -12.5
| 21 | 1374 | 46 | 24 | 2 | 21 | 13.287 | 11.389 | 99.412 | 6.64 |  | 2.427 | 3.42 | 49.39 | 52.81 | 99.64 | 535.67 | 4.26 | 337.836 | 24.02 | 0.492 | 32.03 | 28.156 | 333.766 | 55.69 | 10.13 | 20.12 | 20.11 | 3919.3 | 60.8 | 24.69 | 24.91 |  | 44 | 68.664 | 45 | 80.17 | 119.87 | 29.15 | 30.91 |  | 30.13 | 4102.25 | 31.5 | 19.22 | 78 | 31 | 17.255 |  | 0.78 | 0.76 | -18.75
| 21 | 1375 | 46 | 25 | 3 | 21 | 17.307 | 11.386 | 99.411 | 4.61 |  | 2.257 | 3.38 | 49.42 | 52.8 | 98.71 | 534.67 | 2.62 | 338.59 | 24.02 | 0.324 | 32.02 | 18.414 | 327.856 | 56.02 | 8.85 | 20.11 | 20.1 | 3403.3 | 60.86 | 24.82 | 24.88 |  | 44 | 68.694 | 45 | 80.25 | 120.26 | 29.15 | 30.88 |  | 30.08 | 3588.25 | 29.5 | 18.43 | 78 | 31 | 12.157 |  | 0 | 0 | 0
| 21 | 1376 | 46 | 26 | 4 | 21 | 22.49 | 11.387 | 99.411 | 4.37 |  | 2.185 | 3.14 | 49.49 | 52.63 | 99.31 | 523.31 | 0.74 | 338.704 | 24.02 | 0.173 | 32.02 | 15.462 | 320.05 | 56.3 | 7.5 | 20.11 | 20.1 | 2889.8 | 60.94 | 24.77 | 24.87 |  | 44 | 68.707 | 45 | 79.93 | 120.27 | 29.14 | 30.86 |  | 30.04 | 3058.5 | 27 | 18.82 | 78 | 31 | 12.549 |  | 0.39 | 0 | 0
| 21 | 1377 | 46 | 27 | 5 | 21 | 22.495 | 11.386 | 99.411 | 7.84 |  | 2.191 | 2.8 | 49.54 | 52.34 | 99.29 | 510.31 | 0.1 | 338.773 | 24.02 | 0.186 | 32.02 | 14.789 | 310.708 | 56.51 | 6.21 | 20.11 | 20.1 | 2389.2 | 61.01 | 24.8 | 24.86 |  | 44 | 68.681 | 45 | 79.93 | 119.63 | 29.11 | 30.83 |  | 30 | 2553.75 | 24.5 | 18.43 | 78 | 31 | 13.333 |  | 0 | 0 | 0
| 21 | 1378 | 46 | 28 | 6 | 21 | 22.364 | 11.386 | 99.412 | 8.51 |  | 2.203 | 2.42 | 49.61 | 52.03 | 99.46 | 498.12 | 0.02 | 338.522 | 24.02 | 0.167 | 32 | 15.935 | 290.628 | 56.68 | 5.05 | 20.1 | 20.1 | 1945.8 | 61.06 | 24.76 | 24.85 |  | 44 | 68.647 | 45 | 79.94 | 120.36 | 29.06 | 30.79 |  | 29.97 | 2089.75 | 21.5 | 18.82 | 78 | 31 | 15.686 |  | 0.39 | 0.02 | 0
| 21 | 1379 | 46 | 29 | 7 | 21 | 15.095 | 11.386 | 99.412 | 5.71 |  | 2.207 | 2.22 | 49.66 | 51.88 | 99.52 | 488.24 | 0.39 | 338.617 | 24.02 | 0.166 | 31.99 | 17.331 | 253.759 | 56.81 | 3.96 | 20.11 | 20.1 | 1534.5 | 61.12 | 24.62 | 24.84 |  | 44 | 68.574 | 45 | 80.27 | 120.07 | 29.03 | 30.77 |  | 29.95 | 1669.5 | 20.5 | 18.82 | 78 | 31 | 16.862 |  | 0.39 | 0.72 | -2.34
| 21 | 1380 | 46 | 30 | 8 | 21 | 15.266 | 11.385 | 99.413 | 3.05 |  | 2.173 | 2.06 | 49.7 | 51.76 | 99.69 | 480.53 | 0.55 | 338.706 | 24.02 | 0.173 | 31.98 | 19.465 | 206.486 | 56.91 | 2.99 | 20.11 | 20.11 | 1167.1 | 61.19 | 24.47 | 24.83 |  | 44 | 68.544 | 45 | 79.96 | 119.76 | 29 | 30.74 |  | 29.94 | 1290.5 | 20 | 18.04 | 78 | 31 | 20 |  | 0 | 0 | 5.47
| 1 | 1381 | 47 | 1 | 1 | 1 | 14.557 | 11.387 | 99.413 | 2.59 |  | 2.178 | 1.92 | 49.74 | 51.66 | 99.58 | 474.36 | 0.51 | 338.584 | 24.02 | 0.186 | 31.96 | 22.914 | 163.771 | 56.95 | 2.42 | 20.11 | 20.1 | 938.7 | 61.25 | 24.61 | 24.82 |  | 44 | 68.491 | 45 | 79.98 | 119.8 | 28.98 | 30.71 |  | 29.93 | 1011.5 | 17.5 | 18.43 | 78 | 31 | 24.313 |  | 0 | 0.92 | 2.34
| 1 | 1382 | 47 | 2 | 2 | 1 | 13.875 | 11.385 | 99.413 | 3.79 |  | 2.203 | 1.84 | 49.72 | 51.55 | 99.56 | 469.43 | 0.6 | 338.525 | 24.02 | 0.15 | 31.96 | 27.336 | 140.108 | 56.9 | 2.05 | 20.11 | 20.1 | 788.4 | 61.36 | 24.88 | 24.8 |  | 44 | 68.438 | 45 | 80.08 | 119.87 | 28.96 | 30.69 |  | 29.92 | 816.25 | 16 | 19.22 | 78 | 31 | 27.843 |  | 0.78 | 0.92 | -0.78
| 1 | 1383 | 47 | 3 | 3 | 1 | 14.17 | 11.38 | 99.413 | 6.31 |  | 2.287 | 1.76 | 49.71 | 51.47 | 99.57 | 465.21 | 0.65 | 338.478 | 24.01 | 0.145 | 31.94 | 34.302 | 129.743 | 56.76 | 2.05 | 20.1 | 20.09 | 777.9 | 61.5 | 25.18 | 24.78 |  | 44 | 68.389 | 45 | 79.91 | 119.91 | 28.94 | 30.68 |  | 29.92 | 773.25 | 14.5 | 19.61 | 78 | 31 | 37.254 |  | 1.18 | 0.8 | -3.13
| 1 | 1384 | 47 | 4 | 4 | 1 | 14.549 | 11.387 | 99.412 | 7.59 |  | 2.355 | 1.64 | 49.71 | 51.35 | 99.62 | 461.73 | 0.73 | 338.474 | 24.01 | 0.154 | 31.93 | 38.082 | 127.798 | 56.56 | 2.11 | 20.11 | 20.1 | 801 | 61.63 | 25.16 | 24.78 |  | 44 | 68.346 | 45 | 79.95 | 120.15 | 28.92 | 30.67 |  | 29.93 | 792.75 | 14 | 19.61 | 78 | 31 | 39.607 |  | 1.18 | 0.29 | 0.78
| 1 | 1385 | 47 | 5 | 5 | 1 | 14.589 | 11.387 | 99.412 | 7.74 |  | 2.401 | 1.55 | 49.71 | 51.26 | 99.7 | 458.41 | 0.77 | 338.444 | 24.01 | 0.167 | 31.92 | 38.82 | 127.939 | 56.28 | 2.19 | 20.11 | 20.1 | 832 | 61.7 | 25.08 | 24.78 |  | 44 | 68.296 | 45 | 80.19 | 120.1 | 28.91 | 30.66 |  | 29.95 | 821 | 15.5 | 19.61 | 78 | 31 | 38.431 |  | 1.18 | 0.06 | 3.91
| 1 | 1386 | 47 | 6 | 6 | 1 | 14.33 | 11.385 | 99.412 | 7.34 |  | 2.42 | 1.51 | 49.68 | 51.19 | 99.68 | 455.17 | 0.82 | 338.369 | 24 | 0.182 | 31.9 | 38.4 | 128.16 | 55.86 | 2.24 | 20.11 | 20.09 | 853.7 | 61.7 | 25.03 | 24.79 |  | 44 | 68.274 | 45 | 80.12 | 119.72 | 28.9 | 30.68 |  | 29.97 | 846.75 | 17 | 19.61 | 78 | 31 | 37.254 |  | 1.18 | 0.53 | 2.34
| 1 | 1387 | 47 | 7 | 7 | 1 | 14.246 | 11.383 | 99.412 | 6.88 |  | 2.401 | 1.48 | 49.67 | 51.15 | 99.62 | 452.15 | 0.87 | 338.417 | 24.01 | 0.222 | 31.9 | 36.257 | 129.622 | 55.13 | 2.17 | 20.12 | 20.11 | 835.8 | 61.68 | 24.85 | 24.8 |  | 44 | 68.259 | 45 | 80.04 | 120.33 | 28.9 | 30.7 |  | 29.99 | 850.75 | 17.5 | 19.22 | 78 | 31 | 34.901 |  | 0.78 | 0.84 | 0
| 12 | 1388 | 47 | 8 | 1 | 12 | 14.237 | 11.381 | 99.412 | 6.94 |  | 2.366 | 1.5 | 49.62 | 51.12 | 99.58 | 449.29 | 0.84 | 338.41 | 24 | 0.19 | 31.89 | 36.109 | 130.407 | 54.16 | 2.09 | 20.11 | 20.1 | 801.7 | 61.63 | 24.95 | 24.8 |  | 44 | 68.257 | 45 | 80.08 | 120.1 | 28.89 | 30.72 |  | 30.01 | 816.25 | 12.5 | 19.22 | 78 | 31 | 34.117 |  | 0.78 | 0.8 | -3.13
| 12 | 1389 | 47 | 9 | 2 | 12 | 15.059 | 11.378 | 99.412 | 7.51 |  | 2.481 | 1.5 | 49.55 | 51.05 | 102.66 | 446.4 | 0.83 | 337.391 | 23.99 | 0.326 | 31.88 | 67.114 | 134.095 | 53.14 | 3.09 | 20.1 | 20.09 | 1122 | 61.63 | 26.27 | 24.78 |  | 44 | 68.259 | 45 | 80.03 | 120.19 | 28.89 | 30.71 |  | 30.03 | 921 | -9 | 31.37 | 78 | 31 | 86.665 |  | 13.33 | 0.02 | 0
| 12 | 1390 | 47 | 10 | 3 | 12 | 14.822 | 11.384 | 99.412 | 9.21 |  | 2.701 | 1.45 | 49.48 | 50.93 | 104.96 | 446.2 | 2.06 | 336.516 | 23.99 | 0.332 | 31.88 | 82.166 | 163.578 | 52.24 | 4.62 | 20.11 | 20.09 | 1717.7 | 61.68 | 25.7 | 24.77 |  | 44 | 68.267 | 45 | 79.96 | 119.95 | 28.89 | 30.71 |  | 30.05 | 1422.5 | 8 | 32.16 | 78 | 31 | 90.195 |  | 13.73 | 0.02 | 3.91
| 12 | 1391 | 47 | 11 | 4 | 12 | 14.217 | 11.382 | 99.412 | 10.33 |  | 2.912 | 1.63 | 49.43 | 51.06 | 107.27 | 452.03 | 3.48 | 335.716 | 23.99 | 0.244 | 31.91 | 80.847 | 232.113 | 51.06 | 6.5 | 20.11 | 20.1 | 2455.8 | 61.74 | 25.28 | 24.77 |  | 44 | 68.282 | 45 | 79.89 | 120.46 | 28.91 | 30.71 |  | 30.09 | 2125.75 | 20.5 | 31.76 | 78 | 31 | 79.606 |  | 13.33 | 0.25 | 10.16
| 12 | 1392 | 47 | 12 | 5 | 12 | 13.672 | 11.381 | 99.412 | 12.17 |  | 3.123 | 1.94 | 49.4 | 51.35 | 103.13 | 460.34 | 4.69 | 336.226 | 23.99 | 0.372 | 31.93 | 66.733 | 285.411 | 49.92 | 7.57 | 20.11 | 20.1 | 2905.2 | 61.75 | 24.87 | 24.76 |  | 44 | 68.275 | 45 | 79.94 | 120.28 | 28.94 | 30.73 |  | 30.13 | 2808.5 | 30.5 | 26.67 | 78 | 31 | 61.96 |  | 8.24 | 0.92 | 0
| 12 | 1393 | 47 | 13 | 6 | 12 | 14.42 | 11.382 | 99.412 | 12.65 |  | 3.073 | 2.33 | 49.35 | 51.68 | 108.25 | 467.21 | 4.51 | 335.151 | 23.99 | 0.209 | 31.93 | 62.366 | 307.636 | 49.89 | 8.54 | 20.11 | 20.1 | 3232.2 | 61.75 | 25.22 | 24.75 |  | 44 | 68.319 | 45 | 79.92 | 120.15 | 28.96 | 30.78 |  | 30.17 | 3028.75 | 28 | 30.98 | 78 | 31 | 55.685 |  | 12.55 | 0.04 | 4.69
| 12 | 1394 | 47 | 14 | 7 | 12 | 14.154 | 11.381 | 99.411 | 12.98 |  | 3.057 | 2.47 | 49.34 | 51.81 | 109.33 | 474.19 | 4.94 | 334.746 | 23.99 | 0.204 | 31.96 | 63.765 | 319.497 | 51.01 | 9.64 | 20.12 | 20.11 | 3672.6 | 61.59 | 25.07 | 24.76 |  | 44 | 68.336 | 45 | 79.9 | 120.11 | 28.98 | 30.84 |  | 30.22 | 3497.5 | 29.5 | 31.37 | 78 | 31 | 65.097 |  | 12.94 | 0.84 | -5.47
| 12 | 1395 | 47 | 15 | 8 | 12 | 14.042 | 11.381 | 99.41 | 13.03 |  | 3.058 | 2.71 | 49.32 | 52.03 | 109.97 | 483.96 | 6.02 | 334.431 | 23.98 | 0.202 | 31.98 | 62.888 | 328.135 | 51.94 | 10.51 | 20.12 | 20.11 | 4017.9 | 61.33 | 24.98 | 24.76 |  | 44 | 68.384 | 45 | 80.15 | 120.02 | 29.01 | 30.89 |  | 30.27 | 3873.25 | 30 | 31.37 | 78 | 31 | 62.352 |  | 12.94 | 0.88 | -7.81
| 2 | 1396 | 47 | 16 | 1 | 2 | 13.978 | 11.384 | 99.41 | 13.07 |  | 3.021 | 2.93 | 49.3 | 52.23 | 111.4 | 494.47 | 6.42 | 334.102 | 23.99 | 0.2 | 32 | 62.698 | 333.896 | 52.58 | 11.29 | 20.13 | 20.1 | 4321.4 | 60.97 | 24.95 | 24.76 |  | 44 | 68.426 | 45 | 80.01 | 120.04 | 29.05 | 30.95 |  | 30.3 | 4189.75 | 31 | 32.16 | 78 | 31 | 61.568 |  | 14.12 | 0.9 | -11.72
| 2 | 1397 | 47 | 17 | 2 | 2 | 14.024 | 11.382 | 99.41 | 12.18 |  | 2.897 | 3.09 | 49.29 | 52.38 | 103.65 | 505.44 | 6.64 | 335.633 | 23.99 | 0.357 | 31.99 | 51.565 | 337.494 | 53.1 | 11.38 | 20.12 | 20.11 | 4384.6 | 60.6 | 24.78 | 24.76 |  | 44 | 68.489 | 45 | 80.05 | 120.09 | 29.08 | 30.99 |  | 30.33 | 4396 | 37.5 | 27.45 | 78 | 31 | 46.666 |  | 9.02 | 0.86 | -18.75
| 2 | 1398 | 47 | 18 | 3 | 2 | 14.105 | 11.381 | 99.41 | 9.75 |  | 2.689 | 3.31 | 49.29 | 52.6 | 103.63 | 512.61 | 5.41 | 336.23 | 23.99 | 0.357 | 32 | 44.023 | 337.932 | 53.55 | 11.23 | 20.11 | 20.1 | 4317.3 | 60.48 | 24.84 | 24.75 |  | 44 | 68.499 | 45 | 80.05 | 119.88 | 29.11 | 31.02 |  | 30.34 | 4350 | 37.5 | 27.06 | 78 | 31 | 38.823 |  | 8.63 | 0.84 | -18.75
| 2 | 1399 | 47 | 19 | 4 | 2 | 14.137 | 11.381 | 99.41 | 8.13 |  | 2.558 | 3.39 | 49.29 | 52.68 | 104.8 | 517.56 | 4.42 | 335.985 | 24 | 0.327 | 32.01 | 42.878 | 337.306 | 54 | 11.24 | 20.1 | 20.1 | 4291.3 | 60.53 | 25.01 | 24.73 |  | 44 | 68.537 | 45 | 80.21 | 119.9 | 29.13 | 31.04 |  | 30.33 | 4300 | 36 | 27.84 | 78 | 31 | 40.391 |  | 9.41 | 0.82 | -17.19
| 2 | 1400 | 47 | 20 | 5 | 2 | 14.274 | 11.377 | 99.41 | 7.4 |  | 2.517 | 3.33 | 49.26 | 52.59 | 105.54 | 522.24 | 4.29 | 335.683 | 24.01 | 0.312 | 32.02 | 44.677 | 336.527 | 54.43 | 11.28 | 20.11 | 20.11 | 4318.5 | 60.6 | 24.95 | 24.72 |  | 44 | 68.576 | 45 | 80.38 | 120.2 | 29.13 | 31.06 |  | 30.3 | 4310 | 35.5 | 28.24 | 78 | 31 | 45.097 |  | 10.2 | 0.16 | -11.72
| 2 | 1401 | 47 | 21 | 6 | 2 | 14.25 | 11.375 | 99.41 | 7.17 |  | 2.501 | 3.3 | 49.29 | 52.59 | 104.31 | 527.33 | 4.68 | 335.949 | 24 | 0.339 | 32.03 | 43.578 | 335.783 | 54.84 | 11.3 | 20.09 | 20.09 | 4314.9 | 60.63 | 25 | 24.71 |  | 44 | 68.563 | 45 | 80.04 | 120.02 | 29.14 | 31.05 |  | 30.28 | 4329.5 | 37 | 27.45 | 78 | 31 | 43.137 |  | 9.02 | 0.23 | -14.06
| 2 | 1402 | 47 | 22 | 7 | 2 | 14.103 | 11.371 | 99.41 | 6.91 |  | 2.477 | 3.37 | 49.31 | 52.69 | 104.18 | 531.72 | 4.54 | 336.14 | 24.01 | 0.339 | 32.02 | 42.416 | 335.137 | 55.22 | 11.22 | 20.09 | 20.1 | 4287.7 | 60.7 | 24.98 | 24.72 |  | 44 | 68.597 | 45 | 79.97 | 119.95 | 29.15 | 31.04 |  | 30.26 | 4304.5 | 37 | 27.45 | 78 | 31 | 40.784 |  | 9.02 | 0.84 | -17.19
| 21 | 1403 | 47 | 23 | 1 | 21 | 14.429 | 11.373 | 99.41 | 6.71 |  | 2.456 | 3.37 | 49.34 | 52.72 | 105.13 | 535.48 | 4.33 | 335.752 | 24.01 | 0.362 | 32.02 | 43.306 | 334.76 | 55.53 | 11.27 | 20.08 | 20.08 | 4282.8 | 60.74 | 25.14 | 24.71 |  | 44 | 68.612 | 45 | 80.27 | 119.54 | 29.15 | 31.02 |  | 30.24 | 4275.75 | 39 | 28.24 | 78 | 31 | 41.568 |  | 9.8 | 0.06 | -11.72
| 21 | 1404 | 47 | 24 | 2 | 21 | 13.583 | 11.373 | 99.41 | 6.41 |  | 2.403 | 3.43 | 49.42 | 52.85 | 99.45 | 538.59 | 4.22 | 337.708 | 24.01 | 0.497 | 32.04 | 27.156 | 333.14 | 55.84 | 9.98 | 20.09 | 20.09 | 3850.4 | 60.84 | 24.76 | 24.72 |  | 44 | 68.61 | 45 | 80.05 | 120.02 | 29.15 | 30.99 |  | 30.18 | 4120.25 | 31.5 | 19.22 | 78 | 31 | 18.039 |  | 0.78 | 0.76 | -17.97
| 21 | 1405 | 47 | 25 | 3 | 21 | 18.607 | 11.371 | 99.41 | 4.33 |  | 2.241 | 3.32 | 49.47 | 52.79 | 98.78 | 531.5 | 2.54 | 338.412 | 24.02 | 0.332 | 32.04 | 18.279 | 327.736 | 56.13 | 8.78 | 20.08 | 20.08 | 3380.4 | 60.95 | 24.8 | 24.75 |  | 44 | 68.599 | 45 | 80.04 | 119.59 | 29.15 | 30.97 |  | 30.13 | 3619.5 | 30 | 18.43 | 78 | 31 | 11.765 |  | 0.39 | 0 | 0
| 21 | 1406 | 47 | 26 | 4 | 21 | 22.491 | 11.373 | 99.411 | 4.49 |  | 2.189 | 2.95 | 49.54 | 52.5 | 99.27 | 518.63 | 0.62 | 338.643 | 24.03 | 0.189 | 32.04 | 15.175 | 318.968 | 56.4 | 7.43 | 20.08 | 20.08 | 2867.2 | 60.99 | 24.74 | 24.79 |  | 44 | 68.593 | 45 | 80.08 | 120 | 29.14 | 30.94 |  | 30.07 | 3091.25 | 27 | 18.43 | 78 | 31 | 12.549 |  | 0 | 0 | 0
| 21 | 1407 | 47 | 27 | 5 | 21 | 22.495 | 11.371 | 99.411 | 8.13 |  | 2.224 | 2.6 | 49.6 | 52.2 | 99.43 | 505.76 | 0.06 | 338.792 | 24.02 | 0.184 | 32.02 | 15.175 | 308.971 | 56.61 | 6.01 | 20.07 | 20.07 | 2317.7 | 60.96 | 24.75 | 24.79 |  | 44 | 68.567 | 45 | 80.08 | 119.52 | 29.11 | 30.91 |  | 30.02 | 2584.25 | 24.5 | 18.82 | 78 | 31 | 14.117 |  | 0.39 | 0 | 0
| 21 | 1408 | 47 | 28 | 6 | 21 | 22.467 | 11.368 | 99.41 | 8.65 |  | 2.236 | 2.6 | 49.6 | 52.2 | 99.27 | 505.76 | 0.01 | 338.584 | 24.02 | 0.159 | 32.02 | 15.509 | 290.396 | 56.61 | 4.96 | 20.07 | 20.07 | 1919 | 60.96 | 24.7 | 24.79 |  | 44 | 68.511 | 45 | 79.88 | 120.01 | 29.08 | 30.88 |  | 29.99 | 2106.25 | 21.5 | 18.82 | 78 | 31 | 14.117 |  | 0.39 | 0 | 0
| 21 | 1409 | 47 | 29 | 7 | 21 | 14.977 | 11.368 | 99.411 | 5.07 |  | 2.18 | 2.32 | 49.66 | 51.98 | 99.7 | 494.31 | 0.27 | 338.583 | 24.02 | 0.178 | 32.01 | 17.526 | 249.371 | 56.8 | 3.93 | 20.07 | 20.08 | 1521.7 | 60.99 | 24.64 | 24.79 |  | 44 | 68.488 | 45 | 79.93 | 119.93 | 29.04 | 30.84 |  | 29.96 | 1690.5 | 20 | 18.82 | 78 | 31 | 18.039 |  | 0.39 | 0.41 | 2.34
| 21 | 1410 | 47 | 30 | 8 | 21 | 14.963 | 11.366 | 99.411 | 2.28 |  | 2.096 | 2.11 | 49.7 | 51.8 | 99.91 | 485.57 | 0.56 | 338.572 | 24.03 | 0.179 | 31.99 | 20.301 | 201.335 | 56.94 | 3.03 | 20.07 | 20.07 | 1175.4 | 61.14 | 24.59 | 24.79 |  | 44 | 68.477 | 45 | 79.85 | 119.62 | 29.01 | 30.8 |  | 29.94 | 1307.75 | 19.5 | 18.82 | 78 | 31 | 20.392 |  | 0.39 | 0.02 | 4.69
| 1 | 1411 | 48 | 1 | 1 | 1 | 14.401 | 11.368 | 99.41 | 1.96 |  | 2.089 | 1.99 | 49.7 | 51.69 | 99.54 | 479.03 | 0.6 | 338.539 | 24.02 | 0.183 | 31.98 | 22.235 | 163.88 | 57.01 | 2.34 | 20.06 | 20.06 | 907.1 | 61.32 | 24.59 | 24.77 |  | 44 | 68.433 | 45 | 80.16 | 119.82 | 28.98 | 30.78 |  | 29.93 | 1015.5 | 17 | 18.43 | 78 | 31 | 21.568 |  | 0 | 0.9 | 1.56
| 1 | 1412 | 48 | 2 | 2 | 1 | 13.935 | 11.367 | 99.411 | 3.58 |  | 2.121 | 1.94 | 49.7 | 51.64 | 99.56 | 474.19 | 0.54 | 338.48 | 24.02 | 0.144 | 31.96 | 27.703 | 138.095 | 57 | 2.05 | 20.06 | 20.05 | 787.1 | 61.46 | 24.91 | 24.77 |  | 44 | 68.401 | 45 | 80.1 | 120.14 | 28.95 | 30.76 |  | 29.91 | 814.75 | 15.5 | 19.22 | 78 | 31 | 29.019 |  | 0.78 | 0.92 | -0.78
| 1 | 1413 | 48 | 3 | 3 | 1 | 14.213 | 11.367 | 99.411 | 6.25 |  | 2.25 | 1.83 | 49.72 | 51.55 | 99.61 | 469.73 | 0.58 | 338.405 | 24.03 | 0.14 | 31.96 | 34.888 | 129.543 | 56.89 | 2.08 | 20.05 | 20.05 | 784.5 | 61.54 | 25.3 | 24.78 |  | 44 | 68.382 | 45 | 79.81 | 120.01 | 28.94 | 30.74 |  | 29.92 | 778.75 | 14.5 | 19.61 | 78 | 31 | 38.039 |  | 1.18 | 0.78 | -3.91
| 1 | 1414 | 48 | 4 | 4 | 1 | 14.587 | 11.37 | 99.411 | 7.32 |  | 2.323 | 1.71 | 49.7 | 51.41 | 99.64 | 465.96 | 0.69 | 338.428 | 24.02 | 0.148 | 31.94 | 38.01 | 127.188 | 56.71 | 2.13 | 20.05 | 20.05 | 809.8 | 61.61 | 25.11 | 24.79 |  | 44 | 68.331 | 45 | 79.78 | 119.91 | 28.92 | 30.72 |  | 29.93 | 803 | 14.5 | 19.61 | 78 | 31 | 39.215 |  | 1.18 | 0.2 | 0.78
| 1 | 1415 | 48 | 5 | 5 | 1 | 14.564 | 11.37 | 99.412 | 7.46 |  | 2.383 | 1.61 | 49.7 | 51.31 | 99.68 | 462.55 | 0.75 | 338.333 | 24.02 | 0.165 | 31.93 | 38.622 | 126.055 | 56.43 | 2.2 | 20.05 | 20.04 | 837.4 | 61.7 | 25.1 | 24.83 |  | 44 | 68.309 | 45 | 79.89 | 119.99 | 28.91 | 30.7 |  | 29.94 | 828 | 16 | 19.61 | 78 | 31 | 38.039 |  | 1.18 | 0.06 | 3.91
| 1 | 1416 | 48 | 6 | 6 | 1 | 14.338 | 11.368 | 99.412 | 7.08 |  | 2.396 | 1.55 | 49.68 | 51.24 | 99.66 | 459.21 | 0.79 | 338.368 | 24.02 | 0.18 | 31.92 | 38.183 | 127.664 | 56.06 | 2.25 | 20.05 | 20.04 | 856.6 | 61.75 | 25.09 | 24.83 |  | 44 | 68.282 | 45 | 79.83 | 120.01 | 28.9 | 30.71 |  | 29.95 | 850.75 | 16.5 | 19.61 | 78 | 31 | 37.254 |  | 1.18 | 0.59 | 2.34
| 1 | 1417 | 48 | 7 | 7 | 1 | 14.233 | 11.37 | 99.412 | 6.71 |  | 2.395 | 1.49 | 49.69 | 51.17 | 99.63 | 456.07 | 0.81 | 338.424 | 24.02 | 0.214 | 31.91 | 36.628 | 129.327 | 55.52 | 2.2 | 20.05 | 20.04 | 844.4 | 61.77 | 24.86 | 24.82 |  | 44 | 68.282 | 45 | 79.97 | 120.15 | 28.9 | 30.73 |  | 29.96 | 853.75 | 17.5 | 19.22 | 78 | 31 | 34.901 |  | 0.78 | 0.86 | 0
| 12 | 1418 | 48 | 8 | 1 | 12 | 14.254 | 11.368 | 99.411 | 6.7 |  | 2.37 | 1.5 | 49.62 | 51.12 | 99.62 | 453.1 | 0.8 | 338.546 | 24.01 | 0.239 | 31.9 | 35.8 | 129.923 | 54.66 | 2.12 | 20.04 | 20.03 | 813.5 | 61.79 | 24.91 | 24.8 |  | 44 | 68.278 | 45 | 79.87 | 119.98 | 28.9 | 30.74 |  | 29.98 | 824 | 15 | 19.22 | 78 | 31 | 34.509 |  | 0.78 | 0.8 | -3.13
| 12 | 1419 | 48 | 9 | 2 | 12 | 15.366 | 11.367 | 99.411 | 7.18 |  | 2.464 | 1.45 | 49.6 | 51.05 | 102.22 | 450.21 | 0.78 | 337.575 | 24 | 0.314 | 31.89 | 64.851 | 132.853 | 53.64 | 2.91 | 20.03 | 20.02 | 1049.8 | 61.77 | 26.44 | 24.79 |  | 44 | 68.262 | 45 | 80.13 | 119.89 | 28.89 | 30.73 |  | 30.01 | 902.25 | -10 | 30.59 | 78 | 31 | 84.312 |  | 12.55 | 0.02 | 0
| 12 | 1420 | 48 | 10 | 3 | 12 | 14.962 | 11.365 | 99.411 | 8.78 |  | 2.676 | 1.48 | 49.52 | 51 | 104.68 | 447.56 | 1.76 | 336.857 | 24 | 0.31 | 31.89 | 80.925 | 155.309 | 52.72 | 4.37 | 20.03 | 20.02 | 1621.7 | 61.73 | 25.72 | 24.77 |  | 44 | 68.254 | 45 | 80.03 | 119.52 | 28.89 | 30.72 |  | 30.04 | 1388.25 | 7 | 31.76 | 78 | 31 | 90.587 |  | 13.33 | 0.02 | 3.13
| 12 | 1421 | 48 | 11 | 4 | 12 | 14.223 | 11.364 | 99.411 | 10.23 |  | 2.896 | 1.52 | 49.47 | 50.98 | 105.32 | 450.6 | 3.2 | 336.42 | 24 | 0.351 | 31.9 | 79.255 | 224.679 | 51.7 | 6.17 | 20.03 | 20.02 | 2347.5 | 61.67 | 25.11 | 24.76 |  | 44 | 68.271 | 45 | 79.96 | 120.12 | 28.91 | 30.71 |  | 30.1 | 2128.75 | 24 | 27.84 | 78 | 31 | 82.352 |  | 9.41 | 0.88 | 4.69
| 12 | 1422 | 48 | 12 | 5 | 12 | 14.281 | 11.362 | 99.412 | 11.73 |  | 3.018 | 1.78 | 49.44 | 51.22 | 104.4 | 457.76 | 4.33 | 336.003 | 24 | 0.334 | 31.91 | 65.863 | 280.058 | 50.58 | 7.22 | 20.03 | 20.02 | 2746.8 | 61.63 | 25.08 | 24.75 |  | 44 | 68.266 | 45 | 80.12 | 119.84 | 28.94 | 30.73 |  | 30.16 | 2623.25 | 28 | 27.84 | 78 | 31 | 58.43 |  | 9.8 | 0.82 | 4.69
| 12 | 1423 | 48 | 13 | 6 | 12 | 14.237 | 11.359 | 99.411 | 12.77 |  | 3.025 | 2.16 | 49.39 | 51.55 | 105.77 | 463.87 | 4.47 | 335.719 | 24 | 0.276 | 31.94 | 60.649 | 302.947 | 49.7 | 8.12 | 20.03 | 20.02 | 3091.5 | 61.64 | 25.07 | 24.75 |  | 44 | 68.289 | 45 | 80.19 | 119.37 | 28.96 | 30.76 |  | 30.21 | 2975.75 | 29.5 | 29.02 | 78 | 31 | 56.862 |  | 10.98 | 0.64 | -1.56
| 12 | 1424 | 48 | 14 | 7 | 12 | 14.233 | 11.354 | 99.411 | 12.53 |  | 2.993 | 2.33 | 49.36 | 51.69 | 108.75 | 469.68 | 4.81 | 334.968 | 24 | 0.209 | 31.96 | 61.142 | 316.025 | 50.48 | 9.09 | 20.03 | 20.02 | 3472 | 61.69 | 24.99 | 24.74 |  | 44 | 68.299 | 45 | 79.89 | 119.67 | 28.98 | 30.8 |  | 30.24 | 3332.75 | 29 | 31.37 | 78 | 31 | 58.823 |  | 12.94 | 0.53 | -3.91
| 12 | 1425 | 48 | 15 | 8 | 12 | 14.202 | 11.356 | 99.411 | 12.62 |  | 3.024 | 2.55 | 49.34 | 51.88 | 110.84 | 477.14 | 5.53 | 334.457 | 24 | 0.173 | 31.97 | 63.594 | 325.266 | 51.55 | 10.18 | 20.03 | 20.01 | 3878.6 | 61.6 | 25.07 | 24.73 |  | 44 | 68.296 | 45 | 79.89 | 119.85 | 29.01 | 30.85 |  | 30.27 | 3750 | 29 | 32.16 | 78 | 31 | 63.528 |  | 13.73 | 0.7 | -8.59
| 2 | 1426 | 48 | 16 | 1 | 2 | 14.158 | 11.355 | 99.411 | 13.17 |  | 3.041 | 2.77 | 49.31 | 52.08 | 110.42 | 486.92 | 6.31 | 334.371 | 23.99 | 0.19 | 31.96 | 62.865 | 331.588 | 52.28 | 11.02 | 20.02 | 20.01 | 4205.9 | 61.28 | 25.02 | 24.72 |  | 44 | 68.343 | 45 | 79.96 | 120.09 | 29.04 | 30.89 |  | 30.29 | 4115.5 | 30.5 | 31.37 | 78 | 31 | 60.783 |  | 13.33 | 0.82 | -12.5
| 2 | 1427 | 48 | 17 | 2 | 2 | 14.068 | 11.356 | 99.412 | 12.77 |  | 2.954 | 2.94 | 49.31 | 52.25 | 105.06 | 498.05 | 6.6 | 335.38 | 24.01 | 0.343 | 31.99 | 55.488 | 336.229 | 52.8 | 11.35 | 20.02 | 20.01 | 4347.6 | 60.89 | 24.93 | 24.72 |  | 44 | 68.393 | 45 | 80.14 | 119.87 | 29.07 | 30.93 |  | 30.31 | 4335 | 36.5 | 28.24 | 78 | 31 | 50.195 |  | 9.8 | 0.84 | -17.97
| 2 | 1428 | 48 | 18 | 3 | 2 | 14.085 | 11.355 | 99.411 | 10.62 |  | 2.756 | 3.17 | 49.31 | 52.48 | 103.56 | 507.83 | 5.82 | 336.137 | 24.01 | 0.347 | 32 | 46.21 | 337.36 | 53.26 | 11.22 | 20.02 | 20.02 | 4309.6 | 60.56 | 24.85 | 24.72 |  | 44 | 68.441 | 45 | 80.12 | 119.9 | 29.1 | 30.96 |  | 30.34 | 4329.5 | 37 | 27.45 | 78 | 31 | 39.999 |  | 9.02 | 0.78 | -19.53
| 2 | 1429 | 48 | 19 | 4 | 2 | 14.493 | 11.361 | 99.411 | 8.78 |  | 2.609 | 3.37 | 49.33 | 52.7 | 104.67 | 513.89 | 4.63 | 336.153 | 24.01 | 0.322 | 32.01 | 43.776 | 336.94 | 53.75 | 11.25 | 20.01 | 20.02 | 4280 | 60.5 | 25.11 | 24.71 |  | 44 | 68.462 | 45 | 80.07 | 119.95 | 29.12 | 30.98 |  | 30.35 | 4289.75 | 35.5 | 27.84 | 78 | 31 | 40.391 |  | 9.8 | 0.04 | -12.5
| 2 | 1430 | 48 | 20 | 5 | 2 | 14.252 | 11.362 | 99.412 | 7.85 |  | 2.552 | 3.37 | 49.33 | 52.69 | 105.58 | 518.85 | 4.33 | 335.931 | 24.02 | 0.301 | 32.01 | 45.27 | 336.268 | 54.2 | 11.27 | 20.02 | 20.02 | 4316.8 | 60.58 | 24.93 | 24.7 |  | 44 | 68.502 | 45 | 80.12 | 119.93 | 29.15 | 30.99 |  | 30.35 | 4304.5 | 35 | 28.63 | 78 | 31 | 45.489 |  | 10.2 | 0.1 | -11.72
| 2 | 1431 | 48 | 21 | 6 | 2 | 14.213 | 11.36 | 99.411 | 7.45 |  | 2.526 | 3.35 | 49.32 | 52.67 | 104.25 | 524.05 | 4.67 | 336.438 | 24.01 | 0.34 | 31.99 | 44.125 | 335.967 | 54.58 | 11.28 | 19.99 | 20 | 4321.3 | 60.62 | 24.93 | 24.69 |  | 44 | 68.527 | 45 | 80.12 | 119.73 | 29.15 | 30.99 |  | 30.32 | 4335 | 37 | 27.45 | 78 | 31 | 43.137 |  | 9.02 | 0.25 | -14.06
| 2 | 1432 | 48 | 22 | 7 | 2 | 14.162 | 11.358 | 99.412 | 7.08 |  | 2.49 | 3.38 | 49.34 | 52.73 | 104.15 | 528.91 | 4.62 | 336.458 | 24.02 | 0.343 | 32.02 | 42.628 | 335.369 | 54.98 | 11.22 | 20 | 20 | 4290.9 | 60.69 | 24.96 | 24.69 |  | 44 | 68.553 | 45 | 80 | 119.93 | 29.16 | 30.99 |  | 30.28 | 4304.5 | 37 | 27.45 | 78 | 31 | 40.784 |  | 9.02 | 0.76 | -17.19
| 21 | 1433 | 48 | 23 | 1 | 21 | 14.229 | 11.354 | 99.412 | 6.81 |  | 2.46 | 3.45 | 49.37 | 52.82 | 105.13 | 532.96 | 4.36 | 336.106 | 24.02 | 0.313 | 32.03 | 43.185 | 334.64 | 55.33 | 11.21 | 20 | 19.99 | 4281.4 | 60.75 | 25.01 | 24.67 |  | 44 | 68.588 | 45 | 80.27 | 119.78 | 29.17 | 30.97 |  | 30.23 | 4275.75 | 40 | 28.24 | 78 | 31 | 41.176 |  | 10.2 | 0.06 | -11.72
| 21 | 1434 | 48 | 24 | 2 | 21 | 13.37 | 11.356 | 99.411 | 6.6 |  | 2.42 | 3.4 | 49.42 | 52.83 | 99.78 | 536.78 | 4.28 | 337.829 | 24.03 | 0.492 | 32.02 | 28.476 | 333.52 | 55.65 | 10.14 | 19.98 | 19.99 | 3921.2 | 60.82 | 24.69 | 24.67 |  | 44 | 68.606 | 45 | 80.14 | 119.79 | 29.17 | 30.95 |  | 30.17 | 4107 | 31.5 | 19.22 | 78 | 31 | 16.862 |  | 0.78 | 0.74 | -18.75
| 21 | 1435 | 48 | 25 | 3 | 21 | 15.125 | 11.358 | 99.412 | 4.51 |  | 2.26 | 3.32 | 49.48 | 52.81 | 98.5 | 534.58 | 2.95 | 338.656 | 24.03 | 0.346 | 32.01 | 19.05 | 328.327 | 55.94 | 8.97 | 19.97 | 19.99 | 3457.3 | 60.87 | 24.76 | 24.7 |  | 44 | 68.611 | 45 | 80.15 | 120.49 | 29.16 | 30.92 |  | 30.12 | 3584.25 | 31.5 | 18.43 | 78 | 31 | 12.157 |  | 0 | 0 | 0
| 21 | 1436 | 48 | 26 | 4 | 21 | 22.491 | 11.353 | 99.412 | 4.41 |  | 2.182 | 3.1 | 49.54 | 52.64 | 99.41 | 522.77 | 0.8 | 338.755 | 24.03 | 0.171 | 32.01 | 15.435 | 318.995 | 56.23 | 7.36 | 19.98 | 19.99 | 2840.7 | 60.9 | 24.74 | 24.76 |  | 44 | 68.63 | 45 | 80.22 | 120.23 | 29.15 | 30.89 |  | 30.07 | 3065.5 | 27 | 18.82 | 78 | 31 | 12.157 |  | 0.39 | 0 | 0
| 21 | 1437 | 48 | 27 | 5 | 21 | 22.495 | 11.361 | 99.412 | 7.77 |  | 2.217 | 2.81 | 49.6 | 52.41 | 99.28 | 509.79 | 0.15 | 338.873 | 24.04 | 0.169 | 32 | 14.888 | 310.456 | 56.47 | 6.2 | 19.97 | 19.97 | 2390.5 | 60.9 | 24.77 | 24.78 |  | 44 | 68.569 | 45 | 79.95 | 120.21 | 29.13 | 30.86 |  | 30.04 | 2555.25 | 24.5 | 18.82 | 78 | 31 | 13.725 |  | 0.39 | 0 | 0
| 21 | 1438 | 48 | 28 | 6 | 21 | 22.428 | 11.362 | 99.411 | 8.46 |  | 2.232 | 2.51 | 49.65 | 52.16 | 99.58 | 497.66 | 0.02 | 338.547 | 24.03 | 0.168 | 31.98 | 16.051 | 290.761 | 56.63 | 5.04 | 19.96 | 19.97 | 1944.4 | 60.92 | 24.73 | 24.76 |  | 44 | 68.57 | 45 | 79.75 | 119.7 | 29.08 | 30.83 |  | 30 | 2093.75 | 21.5 | 18.82 | 78 | 31 | 15.294 |  | 0.39 | 0.02 | 0
| 21 | 1439 | 48 | 29 | 7 | 21 | 14.863 | 11.361 | 99.412 | 5.56 |  | 2.223 | 2.2 | 49.7 | 51.9 | 99.7 | 487.94 | 0.35 | 338.626 | 24.04 | 0.17 | 31.97 | 17.801 | 249.566 | 56.77 | 3.87 | 19.96 | 19.96 | 1502.2 | 61.02 | 24.6 | 24.77 |  | 44 | 68.515 | 45 | 79.97 | 119.98 | 29.04 | 30.8 |  | 29.97 | 1674 | 20.5 | 18.82 | 78 | 31 | 17.255 |  | 0.78 | 0.53 | -3.13
| 21 | 1440 | 48 | 30 | 8 | 21 | 15.252 | 11.364 | 99.412 | 3.32 |  | 2.189 | 2.05 | 49.74 | 51.79 | 99.77 | 480.49 | 0.55 | 338.6 | 24.04 | 0.183 | 31.96 | 19.373 | 206.567 | 56.88 | 3 | 19.96 | 19.96 | 1169 | 61.22 | 24.47 | 24.8 |  | 44 | 68.47 | 45 | 79.93 | 119.82 | 29.01 | 30.77 |  | 29.96 | 1292.75 | 19 | 18.43 | 78 | 31 | 19.215 |  | 0 | 0 | 5.47
| 1 | 1441 | 49 | 1 | 1 | 1 | 14.618 | 11.359 | 99.412 | 2.86 |  | 2.198 | 1.92 | 49.76 | 51.68 | 99.59 | 474.54 | 0.66 | 338.696 | 24.04 | 0.184 | 31.94 | 22.737 | 163.372 | 56.91 | 2.4 | 19.95 | 19.96 | 930.3 | 61.39 | 24.67 | 24.84 |  | 44 | 68.442 | 45 | 79.95 | 119.67 | 29 | 30.74 |  | 29.94 | 1003 | 18 | 18.43 | 78 | 31 | 23.921 |  | 0 | 0.92 | 2.34
| 1 | 1442 | 49 | 2 | 2 | 1 | 13.87 | 11.358 | 99.412 | 4.21 |  | 2.234 | 1.81 | 49.78 | 51.59 | 99.58 | 469.51 | 0.61 | 338.757 | 24.04 | 0.138 | 31.93 | 28.574 | 138.232 | 56.85 | 2.08 | 19.95 | 19.95 | 797.3 | 61.55 | 24.97 | 24.86 |  | 44 | 68.392 | 45 | 79.73 | 119.84 | 28.98 | 30.73 |  | 29.93 | 828.75 | 15.5 | 19.22 | 78 | 31 | 29.803 |  | 0.78 | 0.92 | 0
| 1 | 1443 | 49 | 3 | 3 | 1 | 14.211 | 11.356 | 99.412 | 6.17 |  | 2.31 | 1.72 | 49.77 | 51.49 | 99.62 | 465.32 | 0.65 | 338.648 | 24.05 | 0.141 | 31.93 | 34.945 | 129.849 | 56.72 | 2.12 | 19.94 | 19.95 | 803 | 61.68 | 25.21 | 24.9 |  | 44 | 68.331 | 45 | 80.04 | 119.76 | 28.96 | 30.71 |  | 29.93 | 797.5 | 14.5 | 19.61 | 78 | 31 | 38.431 |  | 1.18 | 0.78 | -3.13
| 1 | 1444 | 49 | 4 | 4 | 1 | 14.619 | 11.354 | 99.412 | 7.11 |  | 2.382 | 1.65 | 49.77 | 51.42 | 99.66 | 461.79 | 0.76 | 338.626 | 24.03 | 0.155 | 31.91 | 37.8 | 126.345 | 56.49 | 2.17 | 19.93 | 19.93 | 825.4 | 61.76 | 25.13 | 24.9 |  | 44 | 68.278 | 45 | 79.92 | 120.47 | 28.95 | 30.69 |  | 29.92 | 814 | 15 | 19.61 | 78 | 31 | 38.431 |  | 1.18 | 0.18 | 2.34
| 1 | 1445 | 49 | 5 | 5 | 1 | 14.457 | 11.356 | 99.412 | 7.13 |  | 2.419 | 1.54 | 49.77 | 51.31 | 99.68 | 458.45 | 0.82 | 338.521 | 24.03 | 0.169 | 31.9 | 38.173 | 126.765 | 56.2 | 2.23 | 19.94 | 19.93 | 849.1 | 61.83 | 25.12 | 24.87 |  | 44 | 68.255 | 45 | 79.81 | 120.12 | 28.93 | 30.68 |  | 29.92 | 840.5 | 16.5 | 19.61 | 78 | 31 | 37.646 |  | 1.18 | 0.08 | 5.47
| 1 | 1446 | 49 | 6 | 6 | 1 | 14.239 | 11.36 | 99.412 | 6.87 |  | 2.413 | 1.56 | 49.74 | 51.3 | 99.67 | 455.31 | 0.86 | 338.57 | 24.01 | 0.197 | 31.87 | 37.776 | 128.372 | 55.75 | 2.26 | 19.92 | 19.92 | 861.4 | 61.85 | 25.02 | 24.85 |  | 44 | 68.221 | 45 | 79.96 | 120.02 | 28.92 | 30.68 |  | 29.93 | 854.5 | 17 | 19.61 | 78 | 31 | 36.862 |  | 1.18 | 0.84 | 0.78
| 1 | 1447 | 49 | 7 | 7 | 1 | 14.262 | 11.361 | 99.412 | 6.53 |  | 2.397 | 1.54 | 49.69 | 51.23 | 99.64 | 452.35 | 0.84 | 338.567 | 24.02 | 0.214 | 31.88 | 36.553 | 128.513 | 55.04 | 2.2 | 19.93 | 19.92 | 844.5 | 61.86 | 24.9 | 24.85 |  | 44 | 68.22 | 45 | 79.76 | 120.24 | 28.91 | 30.69 |  | 29.96 | 855.25 | 17 | 19.22 | 78 | 31 | 34.901 |  | 1.18 | 0.8 | -1.56
| 12 | 1448 | 49 | 8 | 1 | 12 | 14.493 | 11.36 | 99.411 | 6.65 |  | 2.365 | 1.48 | 49.66 | 51.14 | 99.74 | 449.51 | 0.76 | 338.321 | 24.02 | 0.186 | 31.89 | 37.89 | 129.665 | 54.07 | 2.21 | 19.93 | 19.93 | 837.7 | 61.79 | 25.14 | 24.84 |  | 44 | 68.221 | 45 | 79.71 | 120.28 | 28.91 | 30.68 |  | 30 | 832.75 | 15.5 | 19.22 | 78 | 31 | 35.294 |  | 1.18 | 0.08 | 3.13
| 12 | 1449 | 49 | 9 | 2 | 12 | 15.263 | 11.358 | 99.411 | 7.04 |  | 2.464 | 1.5 | 49.57 | 51.07 | 102.71 | 446.64 | 0.84 | 337.411 | 24.02 | 0.341 | 31.87 | 65.793 | 134.06 | 53.12 | 3.09 | 19.93 | 19.92 | 1138.5 | 61.72 | 25.89 | 24.83 |  | 44 | 68.196 | 45 | 79.85 | 120.52 | 28.91 | 30.68 |  | 30.04 | 960.75 | -8 | 30.59 | 78 | 31 | 81.567 |  | 12.55 | 0.02 | 0
| 12 | 1450 | 49 | 10 | 3 | 12 | 14.875 | 11.356 | 99.411 | 8.76 |  | 2.693 | 1.51 | 49.51 | 51.01 | 104.99 | 446.83 | 1.99 | 336.444 | 24.01 | 0.331 | 31.87 | 81.666 | 163.704 | 52.17 | 4.65 | 19.92 | 19.92 | 1731 | 61.71 | 25.64 | 24.81 |  | 44 | 68.19 | 45 | 79.81 | 120.31 | 28.91 | 30.66 |  | 30.07 | 1415.5 | 9 | 32.16 | 78 | 31 | 90.195 |  | 13.73 | 0.02 | 3.91
| 12 | 1451 | 49 | 11 | 4 | 12 | 14.236 | 11.358 | 99.412 | 10.05 |  | 2.938 | 1.7 | 49.44 | 51.14 | 107.1 | 452.67 | 3.5 | 335.689 | 24.01 | 0.262 | 31.9 | 79.593 | 238.937 | 51.11 | 6.49 | 19.92 | 19.91 | 2451.9 | 61.72 | 25.27 | 24.79 |  | 44 | 68.168 | 45 | 80.07 | 120.02 | 28.93 | 30.66 |  | 30.11 | 2139 | 21.5 | 31.37 | 78 | 31 | 77.646 |  | 12.94 | 0.2 | 10.16
| 12 | 1452 | 49 | 12 | 5 | 12 | 13.695 | 11.358 | 99.411 | 11.86 |  | 3.117 | 2.03 | 49.42 | 51.45 | 103.36 | 460.87 | 4.7 | 336.201 | 24.02 | 0.369 | 31.93 | 66.607 | 285.094 | 50.05 | 7.57 | 19.93 | 19.92 | 2902.7 | 61.73 | 24.89 | 24.78 |  | 44 | 68.155 | 45 | 79.74 | 120.29 | 28.95 | 30.67 |  | 30.15 | 2798.25 | 30 | 27.06 | 78 | 31 | 65.097 |  | 8.63 | 0.94 | 0.78
| 12 | 1453 | 49 | 13 | 6 | 12 | 14.414 | 11.36 | 99.411 | 12.45 |  | 3.066 | 2.33 | 49.35 | 51.68 | 108.38 | 467.38 | 4.66 | 335.074 | 24.01 | 0.217 | 31.94 | 62.036 | 307.383 | 50.16 | 8.54 | 19.92 | 19.91 | 3232.7 | 61.71 | 25.22 | 24.75 |  | 44 | 68.188 | 45 | 79.83 | 119.93 | 28.98 | 30.72 |  | 30.18 | 3033.5 | 28 | 31.37 | 78 | 31 | 54.117 |  | 12.94 | 0.04 | 4.69
| 12 | 1454 | 49 | 14 | 7 | 12 | 14.146 | 11.364 | 99.412 | 12.97 |  | 3.078 | 2.49 | 49.33 | 51.82 | 109.88 | 474.6 | 5.05 | 334.688 | 24 | 0.207 | 31.94 | 64.166 | 320.079 | 51.25 | 9.71 | 19.93 | 19.91 | 3684.4 | 61.47 | 25.16 | 24.74 |  | 44 | 68.222 | 45 | 79.94 | 119.86 | 29 | 30.77 |  | 30.23 | 3507.75 | 29 | 31.37 | 78 | 31 | 64.705 |  | 13.33 | 0.86 | -5.47
| 12 | 1455 | 49 | 15 | 8 | 12 | 14.082 | 11.362 | 99.412 | 13.17 |  | 3.073 | 2.75 | 49.31 | 52.06 | 110.19 | 484.55 | 6.07 | 334.493 | 24.01 | 0.2 | 31.97 | 63.22 | 328.074 | 52.11 | 10.58 | 19.92 | 19.92 | 4034.4 | 61.11 | 25.04 | 24.74 |  | 44 | 68.239 | 45 | 79.89 | 119.57 | 29.02 | 30.83 |  | 30.27 | 3893.75 | 30 | 31.37 | 78 | 31 | 61.568 |  | 13.33 | 0.88 | -8.59
| 2 | 1456 | 49 | 16 | 1 | 2 | 13.997 | 11.363 | 99.411 | 13.22 |  | 3.034 | 2.99 | 49.27 | 52.27 | 111.35 | 495.35 | 6.43 | 334.237 | 24.01 | 0.213 | 31.99 | 62.702 | 334.415 | 52.7 | 11.35 | 19.92 | 19.91 | 4332.7 | 60.74 | 25.01 | 24.73 |  | 44 | 68.278 | 45 | 80.19 | 119.99 | 29.06 | 30.88 |  | 30.3 | 4203.75 | 31.5 | 32.16 | 78 | 31 | 61.568 |  | 13.73 | 0.9 | -12.5
| 2 | 1457 | 49 | 17 | 2 | 2 | 14.087 | 11.362 | 99.411 | 12.17 |  | 2.901 | 3.16 | 49.29 | 52.45 | 103.64 | 506.4 | 6.66 | 335.756 | 24 | 0.358 | 32 | 51.428 | 337.616 | 53.16 | 11.5 | 19.91 | 19.92 | 4391.1 | 60.5 | 25 | 24.72 |  | 44 | 68.319 | 45 | 80.24 | 119.9 | 29.09 | 30.92 |  | 30.31 | 4406.25 | 37.5 | 27.45 | 78 | 31 | 47.45 |  | 9.02 | 0.86 | -19.53
| 2 | 1458 | 49 | 18 | 3 | 2 | 14.129 | 11.362 | 99.411 | 9.97 |  | 2.715 | 3.4 | 49.27 | 52.66 | 103.63 | 513.38 | 5.56 | 336.324 | 24.01 | 0.347 | 31.99 | 44.348 | 337.871 | 53.65 | 11.3 | 19.92 | 19.91 | 4328.1 | 60.46 | 24.92 | 24.71 |  | 44 | 68.354 | 45 | 80.2 | 119.63 | 29.12 | 30.95 |  | 30.31 | 4360 | 37.5 | 27.06 | 78 | 31 | 39.215 |  | 8.63 | 0.82 | -19.53
| 2 | 1459 | 49 | 19 | 4 | 2 | 14.398 | 11.363 | 99.411 | 8.19 |  | 2.57 | 3.4 | 49.27 | 52.66 | 104.62 | 513.38 | 4.49 | 336.269 | 24.01 | 0.328 | 31.99 | 42.445 | 337.059 | 53.65 | 11.22 | 19.92 | 19.91 | 4292 | 60.46 | 24.97 | 24.71 |  | 44 | 68.403 | 45 | 79.77 | 119.92 | 29.13 | 30.99 |  | 30.31 | 4304.5 | 35.5 | 27.84 | 78 | 31 | 40.391 |  | 9.41 | 0.04 | -12.5
| 2 | 1460 | 49 | 20 | 5 | 2 | 14.264 | 11.364 | 99.412 | 7.42 |  | 2.517 | 3.41 | 49.28 | 52.69 | 105.6 | 518.21 | 4.27 | 336.002 | 24.01 | 0.307 | 32 | 44.397 | 336.332 | 54.12 | 11.33 | 19.92 | 19.91 | 4317 | 60.53 | 25.07 | 24.7 |  | 44 | 68.433 | 45 | 79.85 | 119.97 | 29.14 | 31 |  | 30.3 | 4310 | 35.5 | 28.24 | 78 | 31 | 44.705 |  | 10.2 | 0.08 | -10.94
| 2 | 1461 | 49 | 21 | 6 | 2 | 14.032 | 11.365 | 99.412 | 7.18 |  | 2.509 | 3.36 | 49.26 | 52.61 | 104.65 | 522.83 | 4.66 | 336.246 | 24 | 0.34 | 32.01 | 44.207 | 336.126 | 54.55 | 11.38 | 19.9 | 19.9 | 4327.9 | 60.58 | 25.12 | 24.68 |  | 44 | 68.453 | 45 | 79.93 | 119.93 | 29.14 | 31 |  | 30.26 | 4335 | 37 | 27.45 | 78 | 31 | 43.529 |  | 9.41 | 0.9 | -17.19
| 2 | 1462 | 49 | 22 | 7 | 2 | 14.082 | 11.368 | 99.412 | 6.95 |  | 2.484 | 3.47 | 49.28 | 52.75 | 104.3 | 527.93 | 4.68 | 336.356 | 24.02 | 0.342 | 32.03 | 42.529 | 335.514 | 54.92 | 11.26 | 19.91 | 19.91 | 4295.4 | 60.66 | 25.03 | 24.68 |  | 44 | 68.473 | 45 | 79.74 | 120 | 29.15 | 30.99 |  | 30.22 | 4304.5 | 36.5 | 27.45 | 78 | 31 | 40.784 |  | 9.02 | 0.8 | -18.75
| 21 | 1463 | 49 | 23 | 1 | 21 | 14.369 | 11.366 | 99.412 | 6.75 |  | 2.459 | 3.43 | 49.27 | 52.7 | 104.64 | 532.38 | 4.39 | 336.258 | 24.02 | 0.309 | 32.03 | 42.494 | 334.538 | 55.26 | 11.17 | 19.91 | 19.91 | 4273 | 60.74 | 24.97 | 24.67 |  | 44 | 68.453 | 45 | 79.95 | 119.89 | 29.15 | 30.97 |  | 30.18 | 4280.25 | 38.5 | 27.84 | 78 | 31 | 40.784 |  | 9.8 | 0.04 | -12.5
| 21 | 1464 | 49 | 24 | 2 | 21 | 13.307 | 11.365 | 99.412 | 6.63 |  | 2.431 | 3.38 | 49.32 | 52.7 | 99.72 | 536.09 | 4.25 | 337.871 | 24.02 | 0.509 | 32.02 | 29.75 | 333.512 | 55.58 | 10.21 | 19.9 | 19.9 | 3942.6 | 60.83 | 24.72 | 24.66 |  | 44 | 68.486 | 45 | 80.04 | 120 | 29.15 | 30.94 |  | 30.14 | 4107 | 31.5 | 19.22 | 78 | 31 | 18.823 |  | 0.39 | 0.76 | 0
| 21 | 1465 | 49 | 25 | 3 | 21 | 18.347 | 11.366 | 99.412 | 4.47 |  | 2.257 | 3.42 | 49.38 | 52.8 | 98.62 | 538.81 | 2.69 | 338.682 | 24.04 | 0.327 | 32.04 | 18.724 | 328.284 | 55.9 | 8.91 | 19.91 | 19.91 | 3421.4 | 60.91 | 24.86 | 24.66 |  | 44 | 68.465 | 45 | 79.98 | 119.85 | 29.15 | 30.91 |  | 30.11 | 3598.25 | 30 | 18.43 | 78 | 31 | 12.157 |  | 0.39 | 0 | 0
| 21 | 1466 | 49 | 26 | 4 | 21 | 22.491 | 11.367 | 99.412 | 4.26 |  | 2.183 | 3.29 | 49.43 | 52.72 | 99.2 | 530.8 | 0.87 | 338.949 | 24.03 | 0.203 | 32.05 | 15.331 | 319.726 | 56.17 | 7.55 | 19.9 | 19.91 | 2907 | 61 | 24.79 | 24.69 |  | 44 | 68.468 | 45 | 79.84 | 119.68 | 29.15 | 30.89 |  | 30.07 | 3078 | 27 | 18.43 | 78 | 31 | 12.941 |  | 0 | 0 | 0
| 21 | 1467 | 49 | 27 | 5 | 21 | 22.495 | 11.364 | 99.412 | 7.44 |  | 2.198 | 3.04 | 49.49 | 52.53 | 99.4 | 517.74 | 0.14 | 339.006 | 24.04 | 0.175 | 32.05 | 15.179 | 310.888 | 56.43 | 6.24 | 19.9 | 19.9 | 2406 | 61.04 | 24.78 | 24.72 |  | 44 | 68.44 | 45 | 79.77 | 119.64 | 29.12 | 30.86 |  | 30.05 | 2573.25 | 24.5 | 18.82 | 78 | 31 | 14.51 |  | 0.39 | 0 | 0
| 21 | 1468 | 49 | 28 | 6 | 21 | 22.496 | 11.363 | 99.412 | 8.54 |  | 2.229 | 2.67 | 49.53 | 52.19 | 99.11 | 504.99 | 0.02 | 338.76 | 24.03 | 0.165 | 32.04 | 15.475 | 292.947 | 56.63 | 5.07 | 19.91 | 19.91 | 1955.8 | 61.02 | 24.74 | 24.73 |  | 44 | 68.403 | 45 | 79.87 | 119.65 | 29.08 | 30.83 |  | 30.02 | 2103.75 | 21.5 | 18.82 | 78 | 31 | 14.117 |  | 0.39 | 0.02 | 0
| 21 | 1469 | 49 | 29 | 7 | 21 | 15.138 | 11.356 | 99.412 | 5.52 |  | 2.21 | 2.32 | 49.59 | 51.91 | 99.82 | 493.76 | 0.31 | 338.706 | 24.04 | 0.163 | 32.02 | 17.518 | 253.228 | 56.79 | 4.02 | 19.9 | 19.9 | 1554.9 | 61.01 | 24.67 | 24.74 |  | 44 | 68.384 | 45 | 80.04 | 120.22 | 29.04 | 30.79 |  | 29.98 | 1682.75 | 20 | 18.82 | 78 | 31 | 17.647 |  | 0.39 | 0.45 | 3.13
| 21 | 1470 | 49 | 30 | 8 | 21 | 15.036 | 11.359 | 99.412 | 2.95 |  | 2.16 | 2.15 | 49.6 | 51.76 | 99.6 | 485.27 | 0.53 | 338.795 | 24.04 | 0.18 | 32 | 19.609 | 209.576 | 56.9 | 3.09 | 19.89 | 19.9 | 1200.1 | 61.13 | 24.56 | 24.76 |  | 44 | 68.338 | 45 | 80 | 119.99 | 29.01 | 30.76 |  | 29.93 | 1311.5 | 19 | 18.43 | 78 | 31 | 20.392 |  | 0 | 0.02 | 6.25
| 1 | 1471 | 50 | 1 | 1 | 1 | 14.601 | 11.357 | 99.412 | 2.18 |  | 2.127 | 2.03 | 49.61 | 51.65 | 99.54 | 478.75 | 0.62 | 338.934 | 24.04 | 0.18 | 31.99 | 21.86 | 167.087 | 56.97 | 2.37 | 19.89 | 19.9 | 921.9 | 61.31 | 24.53 | 24.79 |  | 44 | 68.31 | 45 | 80.28 | 120.16 | 28.99 | 30.73 |  | 29.88 | 1007.75 | 17.5 | 18.43 | 78 | 31 | 21.568 |  | 0 | 0.92 | 3.13
| 1 | 1472 | 50 | 2 | 2 | 1 | 13.909 | 11.358 | 99.412 | 3.68 |  | 2.149 | 1.92 | 49.62 | 51.54 | 99.57 | 473.82 | 0.61 | 338.908 | 24.03 | 0.137 | 31.98 | 27.938 | 139.935 | 56.94 | 2.07 | 19.9 | 19.89 | 795.1 | 61.44 | 24.9 | 24.79 |  | 44 | 68.244 | 45 | 79.88 | 120.15 | 28.97 | 30.71 |  | 29.85 | 820.25 | 15.5 | 19.22 | 78 | 31 | 29.411 |  | 0.78 | 0.92 | 0
| 1 | 1473 | 50 | 3 | 3 | 1 | 14.147 | 11.36 | 99.412 | 5.97 |  | 2.258 | 1.82 | 49.63 | 51.45 | 99.64 | 469.36 | 0.63 | 338.838 | 24.03 | 0.14 | 31.98 | 34.819 | 130.37 | 56.81 | 2.12 | 19.9 | 19.9 | 800.8 | 61.56 | 25.28 | 24.79 |  | 44 | 68.221 | 45 | 79.96 | 120.01 | 28.95 | 30.69 |  | 29.85 | 795.25 | 15.5 | 19.61 | 78 | 31 | 38.823 |  | 1.18 | 0.78 | -2.34
| 1 | 1474 | 50 | 4 | 4 | 1 | 14.608 | 11.357 | 99.411 | 6.94 |  | 2.336 | 1.74 | 49.59 | 51.33 | 99.67 | 465.66 | 0.74 | 338.839 | 24.02 | 0.15 | 31.94 | 37.765 | 127.946 | 56.63 | 2.17 | 19.9 | 19.89 | 827 | 61.67 | 25.11 | 24.78 |  | 44 | 68.17 | 45 | 80.22 | 120.09 | 28.93 | 30.68 |  | 29.86 | 819.5 | 15.5 | 19.61 | 78 | 31 | 38.431 |  | 1.18 | 0.2 | 2.34
| 1 | 1475 | 50 | 5 | 5 | 1 | 14.455 | 11.354 | 99.412 | 6.95 |  | 2.376 | 1.62 | 49.59 | 51.21 | 99.69 | 462.21 | 0.75 | 338.749 | 24.02 | 0.163 | 31.94 | 38.175 | 127.185 | 56.39 | 2.23 | 19.89 | 19.89 | 848.9 | 61.73 | 25.09 | 24.77 |  | 44 | 68.144 | 45 | 80.31 | 119.79 | 28.92 | 30.67 |  | 29.88 | 839.75 | 16.5 | 19.61 | 78 | 31 | 37.646 |  | 1.18 | 0.08 | 5.47
| 1 | 1476 | 50 | 6 | 6 | 1 | 14.254 | 11.359 | 99.412 | 6.63 |  | 2.374 | 1.58 | 49.59 | 51.17 | 99.64 | 458.96 | 0.77 | 338.731 | 24.02 | 0.193 | 31.94 | 37.409 | 128.611 | 56.01 | 2.25 | 19.91 | 19.9 | 858.9 | 61.75 | 25.01 | 24.77 |  | 44 | 68.133 | 45 | 79.86 | 119.89 | 28.91 | 30.66 |  | 29.91 | 860 | 17.5 | 19.22 | 78 | 31 | 36.862 |  | 1.18 | 0.82 | 0.78
| 1 | 1477 | 50 | 7 | 7 | 1 | 14.258 | 11.359 | 99.411 | 6.4 |  | 2.356 | 1.52 | 49.55 | 51.07 | 99.66 | 455.9 | 0.8 | 338.76 | 24.01 | 0.214 | 31.92 | 36.491 | 128.72 | 55.37 | 2.19 | 19.9 | 19.89 | 841.3 | 61.7 | 24.9 | 24.75 |  | 44 | 68.115 | 45 | 79.95 | 119.84 | 28.9 | 30.66 |  | 29.92 | 853 | 17 | 19.22 | 78 | 31 | 34.901 |  | 1.18 | 0.82 | -1.56
| 12 | 1478 | 50 | 8 | 1 | 12 | 14.481 | 11.359 | 99.412 | 6.52 |  | 2.335 | 1.49 | 49.53 | 51.02 | 99.65 | 452.97 | 0.8 | 338.641 | 24.01 | 0.193 | 31.91 | 36.642 | 129.659 | 54.43 | 2.17 | 19.89 | 19.88 | 828.6 | 61.69 | 25.02 | 24.75 |  | 44 | 68.088 | 45 | 80.04 | 119.88 | 28.89 | 30.65 |  | 29.95 | 832.75 | 16 | 19.22 | 78 | 31 | 35.686 |  | 1.18 | 0.08 | 3.13
| 12 | 1479 | 50 | 9 | 2 | 12 | 15.226 | 11.358 | 99.411 | 6.9 |  | 2.442 | 1.49 | 49.49 | 50.98 | 102.27 | 450.07 | 0.86 | 337.744 | 24 | 0.334 | 31.91 | 65.466 | 134.194 | 53.44 | 2.99 | 19.9 | 19.9 | 1100.9 | 61.7 | 25.94 | 24.75 |  | 44 | 68.064 | 45 | 80 | 120.35 | 28.89 | 30.64 |  | 29.98 | 947.5 | -8.5 | 28.63 | 78 | 31 | 77.646 |  | 10.2 | 0.02 | 0
| 12 | 1480 | 50 | 10 | 3 | 12 | 14.889 | 11.361 | 99.411 | 8.5 |  | 2.678 | 1.45 | 49.43 | 50.89 | 105.03 | 447.62 | 2 | 336.772 | 24 | 0.309 | 31.9 | 81.404 | 163.239 | 52.5 | 4.66 | 19.91 | 19.89 | 1737.6 | 61.72 | 25.62 | 24.75 |  | 44 | 68.035 | 45 | 80.04 | 120.1 | 28.89 | 30.62 |  | 30.02 | 1375.75 | 6 | 31.76 | 78 | 31 | 91.763 |  | 13.33 | 0.02 | 3.13
| 12 | 1481 | 50 | 11 | 4 | 12 | 14.161 | 11.358 | 99.412 | 9.88 |  | 2.892 | 1.56 | 49.36 | 50.92 | 104.25 | 450.6 | 3.36 | 336.798 | 23.99 | 0.383 | 31.91 | 76.887 | 228.664 | 51.48 | 6.15 | 19.91 | 19.9 | 2346.2 | 61.73 | 25.03 | 24.76 |  | 44 | 68.031 | 45 | 79.93 | 120.24 | 28.91 | 30.61 |  | 30.05 | 2093.75 | 24.5 | 27.45 | 78 | 31 | 82.352 |  | 9.02 | 0.86 | 4.69
| 12 | 1482 | 50 | 12 | 5 | 12 | 14.439 | 11.359 | 99.411 | 11.32 |  | 2.96 | 1.84 | 49.3 | 51.14 | 103.74 | 457.7 | 4.23 | 336.447 | 24 | 0.317 | 31.94 | 62.506 | 280.592 | 50.45 | 7.01 | 19.92 | 19.91 | 2661 | 61.74 | 25.15 | 24.76 |  | 44 | 68.082 | 45 | 80.27 | 120.25 | 28.94 | 30.62 |  | 30.1 | 2521 | 26.5 | 27.45 | 78 | 31 | 51.764 |  | 9.41 | 0.06 | 7.81
| 12 | 1483 | 50 | 13 | 6 | 12 | 13.987 | 11.361 | 99.412 | 12.67 |  | 3.045 | 2.1 | 49.27 | 51.37 | 108.88 | 462.93 | 4.31 | 335.298 | 23.99 | 0.209 | 31.96 | 65.333 | 304.546 | 49.7 | 8.46 | 19.92 | 19.91 | 3214.6 | 61.75 | 25.14 | 24.76 |  | 44 | 68.097 | 45 | 80.16 | 120.52 | 28.96 | 30.66 |  | 30.14 | 2931.25 | 28 | 30.98 | 78 | 31 | 66.273 |  | 12.55 | 0.9 | 1.56
| 12 | 1484 | 50 | 14 | 7 | 12 | 14.112 | 11.361 | 99.412 | 13.35 |  | 3.095 | 2.36 | 49.23 | 51.59 | 109.15 | 469.19 | 5.54 | 335.039 | 23.99 | 0.219 | 31.98 | 65.543 | 317.669 | 50.51 | 9.51 | 19.93 | 19.92 | 3630.8 | 61.76 | 25.01 | 24.77 |  | 44 | 68.145 | 45 | 80.04 | 120.41 | 28.97 | 30.69 |  | 30.17 | 3455.25 | 29.5 | 30.98 | 78 | 31 | 68.234 |  | 12.55 | 0.86 | -5.47
| 12 | 1485 | 50 | 15 | 8 | 12 | 14.137 | 11.356 | 99.412 | 13.32 |  | 3.076 | 2.55 | 49.22 | 51.77 | 110.24 | 478.7 | 6.23 | 334.649 | 23.99 | 0.171 | 32.01 | 63.094 | 327.134 | 51.54 | 10.39 | 19.93 | 19.92 | 3966 | 61.63 | 25.02 | 24.76 |  | 44 | 68.17 | 45 | 80.06 | 120.07 | 29.01 | 30.74 |  | 30.21 | 3817.75 | 29.5 | 31.37 | 78 | 31 | 59.607 |  | 12.94 | 0.86 | -8.59
| 2 | 1486 | 50 | 16 | 1 | 2 | 14.192 | 11.359 | 99.412 | 13.42 |  | 3.033 | 2.83 | 49.19 | 52.02 | 110.85 | 488.82 | 6.34 | 334.493 | 23.99 | 0.172 | 32.01 | 62.248 | 333.021 | 52.27 | 11.22 | 19.92 | 19.92 | 4268 | 61.25 | 25.1 | 24.76 |  | 44 | 68.204 | 45 | 80.04 | 120 | 29.04 | 30.79 |  | 30.24 | 4152.25 | 30 | 31.76 | 78 | 31 | 58.43 |  | 13.73 | 0.84 | -12.5
| 2 | 1487 | 50 | 17 | 2 | 2 | 14.201 | 11.358 | 99.412 | 12.68 |  | 2.923 | 3.02 | 49.19 | 52.22 | 104.51 | 499.68 | 6.5 | 335.656 | 23.99 | 0.345 | 32.01 | 53.759 | 336.9 | 52.83 | 11.37 | 19.93 | 19.93 | 4364.1 | 60.81 | 24.87 | 24.75 |  | 44 | 68.254 | 45 | 79.98 | 120.16 | 29.07 | 30.83 |  | 30.26 | 4360 | 37 | 28.24 | 78 | 31 | 49.411 |  | 9.8 | 0.72 | -20.31
| 2 | 1488 | 50 | 18 | 3 | 2 | 14.342 | 11.358 | 99.412 | 10.28 |  | 2.728 | 3.21 | 49.18 | 52.39 | 103.75 | 509.23 | 5.6 | 336.15 | 24 | 0.348 | 32.04 | 45.455 | 337.825 | 53.3 | 11.26 | 19.92 | 19.93 | 4321.1 | 60.5 | 24.87 | 24.76 |  | 44 | 68.323 | 45 | 79.93 | 119.88 | 29.1 | 30.87 |  | 30.26 | 4344.5 | 37 | 27.45 | 78 | 31 | 39.999 |  | 9.02 | 0.06 | -14.06
| 2 | 1489 | 50 | 19 | 4 | 2 | 14.131 | 11.355 | 99.412 | 8.51 |  | 2.595 | 3.34 | 49.19 | 52.53 | 104.55 | 515.09 | 4.56 | 336.147 | 24 | 0.319 | 32.06 | 43.214 | 337.215 | 53.78 | 11.19 | 19.94 | 19.93 | 4287.7 | 60.47 | 24.91 | 24.79 |  | 44 | 68.347 | 45 | 80.19 | 120.03 | 29.11 | 30.9 |  | 30.25 | 4304.5 | 35.5 | 27.84 | 78 | 31 | 40.391 |  | 9.41 | 0.8 | -17.19
| 2 | 1490 | 50 | 20 | 5 | 2 | 14.24 | 11.356 | 99.412 | 7.65 |  | 2.536 | 3.37 | 49.18 | 52.55 | 105.55 | 519.87 | 4.34 | 335.87 | 24 | 0.306 | 32.07 | 44.772 | 336.048 | 54.24 | 11.32 | 19.94 | 19.94 | 4315.8 | 60.51 | 25.04 | 24.83 |  | 44 | 68.345 | 45 | 80 | 119.91 | 29.13 | 30.93 |  | 30.22 | 4304.5 | 35.5 | 28.24 | 78 | 31 | 45.097 |  | 10.2 | 0.49 | -17.19
| 2 | 1491 | 50 | 21 | 6 | 2 | 14.239 | 11.355 | 99.412 | 7.3 |  | 2.522 | 3.39 | 49.18 | 52.56 | 104.54 | 524.82 | 4.67 | 336.206 | 24 | 0.34 | 32.06 | 44.133 | 335.77 | 54.66 | 11.34 | 19.93 | 19.93 | 4323.9 | 60.57 | 25.04 | 24.89 |  | 44 | 68.389 | 45 | 79.93 | 120.03 | 29.13 | 30.93 |  | 30.17 | 4335 | 36.5 | 27.45 | 78 | 31 | 44.705 |  | 9.41 | 0.18 | -13.28
| 2 | 1492 | 50 | 22 | 7 | 2 | 14.092 | 11.355 | 99.412 | 7.01 |  | 2.488 | 3.31 | 49.23 | 52.54 | 104.29 | 529.64 | 4.66 | 336.363 | 24.01 | 0.345 | 32.07 | 42.62 | 335.514 | 55.05 | 11.23 | 19.95 | 19.95 | 4295.8 | 60.63 | 24.96 | 24.96 |  | 44 | 68.398 | 45 | 80.24 | 119.76 | 29.14 | 30.92 |  | 30.12 | 4304.5 | 36.5 | 27.45 | 78 | 31 | 40.784 |  | 9.02 | 0.86 | -17.97
| 21 | 1493 | 50 | 23 | 1 | 21 | 14.353 | 11.352 | 99.411 | 6.77 |  | 2.464 | 3.39 | 49.26 | 52.65 | 104.61 | 533.66 | 4.37 | 336.214 | 24 | 0.401 | 32.08 | 42.563 | 334.696 | 55.39 | 11.15 | 19.94 | 19.94 | 4276.8 | 60.67 | 24.9 | 24.96 |  | 44 | 68.436 | 45 | 80.27 | 119.95 | 29.14 | 30.9 |  | 30.05 | 4280.25 | 40.5 | 27.84 | 78 | 31 | 40.784 |  | 9.8 | 0.06 | -11.72
| 21 | 1494 | 50 | 24 | 2 | 21 | 13.473 | 11.357 | 99.412 | 6.56 |  | 2.42 | 3.37 | 49.31 | 52.69 | 99.71 | 537.39 | 4.22 | 337.872 | 24.01 | 0.493 | 32.09 | 27.03 | 333.205 | 55.72 | 10.02 | 19.94 | 19.94 | 3869.7 | 60.76 | 24.72 | 24.95 |  | 44 | 68.439 | 45 | 80.12 | 120.06 | 29.14 | 30.88 |  | 30 | 4093.75 | 31.5 | 19.22 | 78 | 31 | 17.255 |  | 0.78 | 0.78 | -18.75
| 21 | 1495 | 50 | 25 | 3 | 21 | 18.022 | 11.361 | 99.412 | 4.4 |  | 2.252 | 3.36 | 49.36 | 52.72 | 98.93 | 534.35 | 2.5 | 338.496 | 24.01 | 0.317 | 32.09 | 17.966 | 327.216 | 55.99 | 8.71 | 19.94 | 19.94 | 3353 | 60.86 | 24.82 | 24.93 |  | 44 | 68.432 | 45 | 80.19 | 120.01 | 29.13 | 30.86 |  | 29.97 | 3588.25 | 29.5 | 18.43 | 78 | 31 | 12.549 |  | 0 | 0 | 0
| 21 | 1496 | 50 | 26 | 4 | 21 | 22.492 | 11.362 | 99.412 | 4.76 |  | 2.179 | 3.11 | 49.42 | 52.53 | 99.48 | 522.33 | 0.68 | 338.928 | 24.01 | 0.168 | 32.07 | 15.243 | 318.329 | 56.27 | 7.24 | 19.94 | 19.94 | 2789.7 | 60.94 | 24.79 | 24.92 |  | 44 | 68.446 | 45 | 80.16 | 119.85 | 29.11 | 30.83 |  | 29.92 | 3067.75 | 27 | 18.82 | 78 | 31 | 12.157 |  | 0.39 | 0 | 0
| 21 | 1497 | 50 | 27 | 5 | 21 | 22.495 | 11.361 | 99.412 | 8.01 |  | 2.199 | 2.69 | 49.5 | 52.19 | 99.3 | 509.34 | 0.12 | 339.07 | 24.01 | 0.17 | 32.07 | 14.823 | 309.403 | 56.5 | 6.08 | 19.94 | 19.95 | 2340.9 | 60.94 | 24.79 | 24.91 |  | 44 | 68.43 | 45 | 80.1 | 119.63 | 29.09 | 30.8 |  | 29.88 | 2557.75 | 24.5 | 18.43 | 78 | 31 | 13.333 |  | 0 | 0 | 0
| 21 | 1498 | 50 | 28 | 6 | 21 | 21.572 | 11.362 | 99.411 | 8.17 |  | 2.197 | 2.43 | 49.58 | 52.01 | 99.37 | 497.32 | 0.03 | 338.832 | 24.01 | 0.16 | 32.05 | 16.128 | 287.261 | 56.69 | 4.92 | 19.95 | 19.95 | 1903.7 | 60.91 | 24.7 | 24.9 |  | 44 | 68.403 | 45 | 80.03 | 119.63 | 29.05 | 30.77 |  | 29.85 | 2089.75 | 21.5 | 18.82 | 78 | 31 | 15.686 |  | 0.39 | 0.02 | 0
| 21 | 1499 | 50 | 29 | 7 | 21 | 14.895 | 11.363 | 99.411 | 4.42 |  | 2.145 | 2.16 | 49.66 | 51.82 | 99.86 | 487.87 | 0.42 | 338.874 | 24.02 | 0.171 | 32.04 | 18.043 | 244.776 | 56.83 | 3.78 | 19.95 | 19.96 | 1470.1 | 61.02 | 24.58 | 24.89 |  | 44 | 68.382 | 45 | 80.12 | 120.15 | 29.01 | 30.73 |  | 29.83 | 1676.5 | 21 | 18.82 | 78 | 31 | 17.647 |  | 0.39 | 0.21 | 2.34
| 21 | 1500 | 50 | 30 | 8 | 21 | 15.076 | 11.364 | 99.412 | 2.14 |  | 2.075 | 1.99 | 49.7 | 51.69 | 99.81 | 480.84 | 0.55 | 338.852 | 24.01 | 0.164 | 32.03 | 19.416 | 202.03 | 56.92 | 2.92 | 19.95 | 19.96 | 1140 | 61.2 | 24.49 | 24.88 |  | 44 | 68.357 | 45 | 80.15 | 119.93 | 28.98 | 30.71 |  | 29.82 | 1292.75 | 20 | 18.43 | 78 | 31 | 18.823 |  | 0 | 0.04 | 5.47
| 1 | 1501 | 51 | 1 | 1 | 1 | 14.351 | 11.362 | 99.412 | 1.94 |  | 2.062 | 1.93 | 49.7 | 51.64 | 99.54 | 474.91 | 0.51 | 338.877 | 24 | 0.182 | 32.01 | 22.916 | 160.47 | 56.91 | 2.36 | 19.95 | 19.95 | 916.7 | 61.37 | 24.6 | 24.87 |  | 44 | 68.34 | 45 | 80.23 | 119.81 | 28.96 | 30.68 |  | 29.8 | 1013.25 | 17.5 | 18.43 | 78 | 31 | 23.921 |  | 0 | 0.92 | 1.56
| 1 | 1502 | 51 | 2 | 2 | 1 | 13.921 | 11.362 | 99.412 | 3.78 |  | 2.111 | 1.82 | 49.72 | 51.54 | 99.59 | 469.98 | 0.55 | 338.857 | 24.01 | 0.135 | 32 | 29.261 | 137.473 | 56.84 | 2.1 | 19.96 | 19.96 | 798 | 61.53 | 25.14 | 24.89 |  | 44 | 68.281 | 45 | 80.04 | 120.4 | 28.94 | 30.66 |  | 29.79 | 826.5 | 15.5 | 19.22 | 78 | 31 | 29.411 |  | 0.78 | 0.92 | -0.78
| 1 | 1503 | 51 | 3 | 3 | 1 | 14.241 | 11.363 | 99.412 | 5.92 |  | 2.218 | 1.74 | 49.71 | 51.45 | 99.64 | 465.93 | 0.61 | 338.73 | 24 | 0.139 | 31.98 | 35.326 | 128.486 | 56.69 | 2.12 | 19.96 | 19.96 | 806 | 61.66 | 25.13 | 24.88 |  | 44 | 68.267 | 45 | 80.12 | 119.76 | 28.92 | 30.64 |  | 29.77 | 798.25 | 14 | 19.61 | 78 | 31 | 37.646 |  | 1.18 | 0.78 | -3.13
| 1 | 1504 | 51 | 4 | 4 | 1 | 14.712 | 11.364 | 99.412 | 6.79 |  | 2.308 | 1.62 | 49.71 | 51.33 | 99.7 | 462.44 | 0.77 | 338.628 | 24.01 | 0.146 | 31.98 | 38.4 | 125.728 | 56.48 | 2.2 | 19.97 | 19.96 | 836.8 | 61.75 | 25.13 | 24.87 |  | 44 | 68.223 | 45 | 79.97 | 120.03 | 28.9 | 30.61 |  | 29.76 | 820.25 | 15 | 19.61 | 78 | 31 | 39.215 |  | 1.18 | 0.08 | 2.34
| 1 | 1505 | 51 | 5 | 5 | 1 | 14.532 | 11.36 | 99.412 | 6.67 |  | 2.354 | 1.55 | 49.7 | 51.25 | 99.69 | 459.11 | 0.84 | 338.629 | 23.99 | 0.162 | 31.97 | 38.67 | 127.227 | 56.18 | 2.29 | 19.97 | 19.96 | 869.6 | 61.81 | 25.11 | 24.86 |  | 44 | 68.22 | 45 | 80.12 | 119.94 | 28.89 | 30.59 |  | 29.77 | 855.25 | 16.5 | 19.61 | 78 | 31 | 38.039 |  | 1.18 | 0.06 | 4.69
| 1 | 1506 | 51 | 6 | 6 | 1 | 14.308 | 11.359 | 99.412 | 6.28 |  | 2.365 | 1.5 | 49.7 | 51.21 | 99.61 | 456 | 0.88 | 338.695 | 24 | 0.193 | 31.96 | 37.568 | 127.496 | 55.68 | 2.3 | 19.97 | 19.96 | 878.5 | 61.82 | 24.95 | 24.85 |  | 44 | 68.192 | 45 | 79.89 | 120.15 | 28.89 | 30.58 |  | 29.79 | 878 | 18 | 19.22 | 78 | 31 | 37.254 |  | 1.18 | 0.86 | 3.13
| 1 | 1507 | 51 | 7 | 7 | 1 | 14.155 | 11.359 | 99.412 | 5.9 |  | 2.343 | 1.53 | 49.66 | 51.18 | 99.62 | 453.1 | 0.86 | 338.698 | 23.99 | 0.207 | 31.94 | 36.092 | 127.97 | 54.83 | 2.24 | 19.98 | 19.97 | 859.8 | 61.83 | 24.92 | 24.84 |  | 44 | 68.156 | 45 | 80.03 | 120.52 | 28.88 | 30.58 |  | 29.82 | 868.75 | 17.5 | 19.22 | 78 | 31 | 34.509 |  | 1.18 | 0.88 | 0
| 12 | 1508 | 51 | 8 | 1 | 12 | 14.316 | 11.355 | 99.411 | 6.05 |  | 2.317 | 1.51 | 49.62 | 51.13 | 99.65 | 450.29 | 0.8 | 338.74 | 23.98 | 0.252 | 31.94 | 36.344 | 129.259 | 53.8 | 2.2 | 19.98 | 19.97 | 839.1 | 61.82 | 25.01 | 24.83 |  | 44 | 68.138 | 45 | 79.86 | 120.35 | 28.88 | 30.57 |  | 29.87 | 844.5 | 15 | 19.22 | 78 | 31 | 34.901 |  | 1.18 | 0.78 | -2.34
| 12 | 1509 | 51 | 9 | 2 | 12 | 15.304 | 11.355 | 99.411 | 6.44 |  | 2.406 | 1.46 | 49.57 | 51.03 | 102.4 | 447.44 | 0.81 | 337.774 | 23.98 | 0.324 | 31.93 | 63.212 | 132.65 | 52.83 | 3.06 | 19.98 | 19.97 | 1107.3 | 61.78 | 26.4 | 24.82 |  | 44 | 68.128 | 45 | 79.96 | 120.04 | 28.88 | 30.55 |  | 29.9 | 968.75 | -9 | 31.37 | 78 | 31 | 84.312 |  | 13.33 | 0.02 | 0
| 12 | 1510 | 51 | 10 | 3 | 12 | 14.896 | 11.354 | 99.411 | 8.4 |  | 2.665 | 1.48 | 49.51 | 50.99 | 104.93 | 448.28 | 1.89 | 336.856 | 23.97 | 0.326 | 31.93 | 80.896 | 161.24 | 51.94 | 4.61 | 19.98 | 19.97 | 1710.1 | 61.78 | 25.72 | 24.82 |  | 44 | 68.108 | 45 | 79.91 | 119.72 | 28.88 | 30.52 |  | 29.93 | 1457 | 9.5 | 32.16 | 78 | 31 | 90.195 |  | 13.33 | 0.02 | 3.91
| 12 | 1511 | 51 | 11 | 4 | 12 | 14.263 | 11.356 | 99.411 | 9.85 |  | 2.921 | 1.74 | 49.45 | 51.19 | 107.25 | 454.48 | 3.41 | 336.075 | 23.98 | 0.253 | 31.97 | 79.847 | 236.737 | 50.96 | 6.45 | 19.99 | 19.98 | 2438.3 | 61.78 | 25.27 | 24.8 |  | 44 | 68.092 | 45 | 79.88 | 119.75 | 28.9 | 30.5 |  | 29.96 | 2189.75 | 22 | 31.37 | 78 | 31 | 78.822 |  | 13.33 | 0.64 | 10.16
| 12 | 1512 | 51 | 12 | 5 | 12 | 13.648 | 11.354 | 99.411 | 11.66 |  | 3.114 | 2 | 49.41 | 51.41 | 103.06 | 462.97 | 4.74 | 336.695 | 23.97 | 0.38 | 32 | 66.12 | 284.323 | 49.92 | 7.5 | 19.99 | 19.98 | 2879.3 | 61.78 | 24.87 | 24.79 |  | 44 | 68.12 | 45 | 80.08 | 119.93 | 28.92 | 30.51 |  | 29.99 | 2817 | 30.5 | 26.27 | 78 | 31 | 53.725 |  | 7.84 | 0.92 | 0
| 12 | 1513 | 51 | 13 | 6 | 12 | 14.405 | 11.354 | 99.411 | 12.37 |  | 3.057 | 2.33 | 49.39 | 51.71 | 108.11 | 468.6 | 5.08 | 335.438 | 23.97 | 0.221 | 32.02 | 61.521 | 306.764 | 50.29 | 8.57 | 20 | 19.99 | 3202.5 | 61.76 | 25.54 | 24.78 |  | 44 | 68.143 | 45 | 79.82 | 120.24 | 28.94 | 30.55 |  | 30.02 | 3043.75 | 28.5 | 30.98 | 78 | 31 | 59.215 |  | 12.55 | 0.45 | 5.47
| 12 | 1514 | 51 | 14 | 7 | 12 | 14.154 | 11.356 | 99.411 | 12.8 |  | 3.044 | 2.51 | 49.35 | 51.85 | 109.43 | 476.18 | 5.22 | 334.903 | 23.96 | 0.211 | 32.02 | 63.274 | 319.373 | 51.36 | 9.64 | 20 | 19.99 | 3639 | 61.52 | 25.31 | 24.77 |  | 44 | 68.177 | 45 | 79.96 | 120.52 | 28.95 | 30.6 |  | 30.06 | 3507.75 | 29.5 | 31.37 | 78 | 31 | 63.528 |  | 12.94 | 0.84 | -5.47
| 12 | 1515 | 51 | 15 | 8 | 12 | 14.13 | 11.36 | 99.412 | 12.83 |  | 3.045 | 2.51 | 49.35 | 51.85 | 110.17 | 476.18 | 6.02 | 334.528 | 23.96 | 0.198 | 32.02 | 62.805 | 327.361 | 51.36 | 10.47 | 20 | 19.99 | 3988.4 | 61.52 | 25.08 | 24.77 |  | 44 | 68.21 | 45 | 80.31 | 120.12 | 28.97 | 30.66 |  | 30.09 | 3877.25 | 30 | 31.37 | 78 | 31 | 61.96 |  | 13.33 | 0.9 | -8.59
| 2 | 1516 | 51 | 16 | 1 | 2 | 13.976 | 11.358 | 99.412 | 13.08 |  | 3.022 | 2.68 | 49.35 | 52.03 | 111.55 | 486.04 | 6.36 | 334.251 | 23.97 | 0.174 | 32.05 | 62.924 | 333.688 | 52.18 | 11.31 | 20.01 | 20 | 4299 | 61.24 | 25.12 | 24.78 |  | 44 | 68.252 | 45 | 80.38 | 120.04 | 29.01 | 30.72 |  | 30.15 | 4199 | 31 | 32.16 | 78 | 31 | 62.352 |  | 13.73 | 0.88 | -12.5
| 2 | 1517 | 51 | 17 | 2 | 2 | 14.065 | 11.358 | 99.412 | 12.39 |  | 2.918 | 2.93 | 49.34 | 52.26 | 103.92 | 496.91 | 6.68 | 335.703 | 23.96 | 0.354 | 32.07 | 52.879 | 337.712 | 52.75 | 11.5 | 20.01 | 19.99 | 4394.4 | 60.89 | 24.99 | 24.76 |  | 44 | 68.3 | 45 | 80.19 | 120.17 | 29.03 | 30.78 |  | 30.18 | 4406.25 | 37.5 | 27.45 | 78 | 31 | 47.058 |  | 9.41 | 0.84 | -19.53
| 2 | 1518 | 51 | 18 | 3 | 2 | 14.097 | 11.356 | 99.412 | 10.16 |  | 2.727 | 3.17 | 49.33 | 52.5 | 103.5 | 507.8 | 5.71 | 336.351 | 23.97 | 0.356 | 32.09 | 44.921 | 338.467 | 53.25 | 11.3 | 20.02 | 20.01 | 4333.7 | 60.6 | 24.89 | 24.76 |  | 44 | 68.309 | 45 | 80.08 | 119.97 | 29.07 | 30.81 |  | 30.21 | 4354.5 | 37.5 | 27.06 | 78 | 31 | 38.823 |  | 8.63 | 0.84 | -19.53
| 2 | 1519 | 51 | 19 | 4 | 2 | 14.239 | 11.358 | 99.412 | 8.24 |  | 2.575 | 3.4 | 49.33 | 52.73 | 104.35 | 514.43 | 4.5 | 336.342 | 23.97 | 0.328 | 32.08 | 42.338 | 337.32 | 53.73 | 11.23 | 20.01 | 20.01 | 4285.5 | 60.53 | 25.02 | 24.74 |  | 44 | 68.39 | 45 | 80.11 | 120.01 | 29.08 | 30.85 |  | 30.21 | 4295.25 | 36 | 27.84 | 78 | 31 | 39.215 |  | 9.41 | 0.06 | -13.28
| 2 | 1520 | 51 | 20 | 5 | 2 | 14.25 | 11.355 | 99.411 | 7.43 |  | 2.516 | 3.34 | 49.35 | 52.69 | 105.49 | 519.12 | 4.2 | 336.102 | 23.99 | 0.302 | 32.08 | 44.342 | 336.399 | 54.18 | 11.26 | 20.01 | 20.02 | 4309.5 | 60.55 | 24.95 | 24.74 |  | 44 | 68.389 | 45 | 80.21 | 120.06 | 29.1 | 30.86 |  | 30.19 | 4304.5 | 35.5 | 28.24 | 78 | 31 | 44.313 |  | 10.2 | 0.1 | -11.72
| 2 | 1521 | 51 | 21 | 6 | 2 | 14.188 | 11.356 | 99.411 | 7.17 |  | 2.513 | 3.31 | 49.33 | 52.64 | 104.83 | 523.71 | 4.58 | 336.096 | 23.98 | 0.327 | 32.09 | 44.689 | 335.966 | 54.61 | 11.32 | 20.02 | 20.02 | 4332.6 | 60.6 | 24.94 | 24.73 |  | 44 | 68.422 | 45 | 79.89 | 119.65 | 29.11 | 30.87 |  | 30.16 | 4339.75 | 36.5 | 27.84 | 78 | 31 | 45.097 |  | 9.41 | 0.88 | -16.41
| 2 | 1522 | 51 | 22 | 7 | 2 | 14.091 | 11.359 | 99.411 | 6.94 |  | 2.496 | 3.35 | 49.34 | 52.7 | 104.19 | 528.76 | 4.74 | 336.326 | 23.99 | 0.35 | 32.11 | 42.846 | 335.47 | 55 | 11.22 | 20.02 | 20.02 | 4304.9 | 60.68 | 24.9 | 24.73 |  | 44 | 68.465 | 45 | 80 | 119.79 | 29.11 | 30.85 |  | 30.12 | 4319.5 | 37 | 27.45 | 78 | 31 | 40.784 |  | 9.02 | 0.84 | -18.75
| 21 | 1523 | 51 | 23 | 1 | 21 | 14.276 | 11.357 | 99.412 | 6.8 |  | 2.472 | 3.43 | 49.37 | 52.81 | 104.12 | 533.21 | 4.44 | 336.306 | 23.98 | 0.344 | 32.12 | 42.109 | 334.759 | 55.35 | 11.24 | 20.02 | 20.03 | 4276 | 60.75 | 25.1 | 24.73 |  | 44 | 68.474 | 45 | 79.98 | 120.06 | 29.11 | 30.84 |  | 30.07 | 4289.75 | 39.5 | 27.45 | 78 | 31 | 40.784 |  | 9.02 | 0.06 | -12.5
| 21 | 1524 | 51 | 24 | 2 | 21 | 13.385 | 11.359 | 99.411 | 6.72 |  | 2.438 | 3.38 | 49.43 | 52.81 | 99.64 | 536.88 | 4.25 | 337.766 | 23.99 | 0.507 | 32.12 | 29.354 | 333.597 | 55.67 | 10.23 | 20.03 | 20.03 | 3933.9 | 60.77 | 24.84 | 24.75 |  | 44 | 68.485 | 45 | 80 | 120.39 | 29.12 | 30.82 |  | 30.05 | 4089 | 31.5 | 19.22 | 78 | 31 | 18.039 |  | 0.78 | 0.76 | -19.53
| 21 | 1525 | 51 | 25 | 3 | 21 | 17.266 | 11.354 | 99.412 | 4.6 |  | 2.259 | 3.38 | 49.49 | 52.86 | 98.66 | 538.99 | 2.65 | 338.573 | 24 | 0.329 | 32.12 | 18.55 | 327.989 | 55.97 | 8.86 | 20.03 | 20.03 | 3416.2 | 60.82 | 24.77 | 24.8 |  | 44 | 68.474 | 45 | 80.04 | 120.36 | 29.12 | 30.8 |  | 30.01 | 3584.25 | 29.5 | 18.82 | 78 | 31 | 11.372 |  | 0.39 | 0 | 0
| 21 | 1526 | 51 | 26 | 4 | 21 | 22.49 | 11.355 | 99.411 | 4.43 |  | 2.204 | 3.26 | 49.54 | 52.8 | 99.18 | 530.03 | 0.77 | 338.824 | 24 | 0.199 | 32.13 | 15.273 | 319.641 | 56.25 | 7.53 | 20.04 | 20.04 | 2902.4 | 60.91 | 24.76 | 24.87 |  | 44 | 68.443 | 45 | 80.08 | 120.35 | 29.11 | 30.77 |  | 29.96 | 3073.25 | 27 | 18.43 | 78 | 31 | 12.941 |  | 0 | 0 | 0
| 21 | 1527 | 51 | 27 | 5 | 21 | 22.495 | 11.354 | 99.411 | 7.48 |  | 2.19 | 2.93 | 49.58 | 52.51 | 99.37 | 516.85 | 0.11 | 338.866 | 23.99 | 0.167 | 32.1 | 15.028 | 310.582 | 56.47 | 6.23 | 20.03 | 20.03 | 2401.5 | 60.96 | 24.78 | 24.91 |  | 44 | 68.406 | 45 | 80.23 | 119.79 | 29.08 | 30.74 |  | 29.91 | 2569.5 | 24.5 | 18.82 | 78 | 31 | 14.117 |  | 0.39 | 0 | 0
| 21 | 1528 | 51 | 28 | 6 | 21 | 22.496 | 11.355 | 99.411 | 8.33 |  | 2.211 | 2.57 | 49.65 | 52.23 | 99.55 | 504.22 | 0.01 | 338.605 | 24 | 0.154 | 32.1 | 15.787 | 292.183 | 56.68 | 5.05 | 20.04 | 20.04 | 1949.8 | 60.95 | 24.73 | 24.92 |  | 44 | 68.349 | 45 | 80.15 | 120.25 | 29.05 | 30.71 |  | 29.87 | 2098.25 | 21.5 | 18.82 | 78 | 31 | 14.51 |  | 0.78 | 0.02 | 0
| 21 | 1529 | 51 | 29 | 7 | 21 | 15.408 | 11.353 | 99.411 | 5.48 |  | 2.195 | 2.24 | 49.7 | 51.94 | 99.74 | 493.19 | 0.32 | 338.667 | 24 | 0.158 | 32.08 | 17.835 | 252.632 | 56.83 | 4 | 20.04 | 20.03 | 1547.8 | 60.91 | 24.65 | 24.9 |  | 44 | 68.324 | 45 | 80.08 | 119.98 | 29 | 30.68 |  | 29.84 | 1681.25 | 20.5 | 18.82 | 78 | 31 | 17.647 |  | 0.78 | 0.06 | 2.34
| 21 | 1530 | 51 | 30 | 8 | 21 | 15.178 | 11.356 | 99.411 | 3.12 |  | 2.168 | 2.08 | 49.74 | 51.82 | 99.65 | 485.02 | 0.61 | 338.773 | 24.01 | 0.175 | 32.07 | 19.973 | 208.773 | 56.95 | 3.05 | 20.04 | 20.04 | 1189.8 | 60.99 | 24.52 | 24.88 |  | 44 | 68.278 | 45 | 79.91 | 120.08 | 28.98 | 30.65 |  | 29.82 | 1303 | 19 | 18.82 | 78 | 31 | 20.784 |  | 0.39 | 0.04 | 4.69
| 1 | 1531 | 52 | 1 | 1 | 1 | 14.661 | 11.357 | 99.411 | 2.43 |  | 2.156 | 2 | 49.76 | 51.75 | 99.57 | 478.64 | 0.61 | 338.936 | 24 | 0.177 | 32.05 | 22.273 | 166.254 | 57.01 | 2.37 | 20.04 | 20.04 | 921.1 | 61.16 | 24.57 | 24.87 |  | 44 | 68.255 | 45 | 79.96 | 119.73 | 28.96 | 30.62 |  | 29.81 | 1000 | 18 | 18.43 | 78 | 31 | 22.353 |  | 0 | 0.9 | 2.34
| 1 | 1532 | 52 | 2 | 2 | 1 | 13.902 | 11.356 | 99.411 | 3.87 |  | 2.19 | 1.88 | 49.77 | 51.65 | 99.58 | 473.85 | 0.52 | 339.02 | 24.01 | 0.146 | 32.04 | 27.838 | 139.326 | 56.96 | 2.05 | 20.05 | 20.05 | 788.1 | 61.31 | 24.87 | 24.87 |  | 44 | 68.25 | 45 | 80.12 | 119.9 | 28.94 | 30.61 |  | 29.8 | 816.25 | 16 | 19.22 | 78 | 31 | 29.019 |  | 0.78 | 0.92 | 0
| 1 | 1533 | 52 | 3 | 3 | 1 | 14.132 | 11.353 | 99.413 | 6.19 |  | 2.294 | 1.79 | 49.77 | 51.56 | 99.6 | 469.48 | 0.54 | 339.056 | 24.01 | 0.137 | 32.02 | 34.642 | 130.2 | 56.81 | 2.08 | 20.05 | 20.05 | 785.1 | 61.43 | 25.26 | 24.87 |  | 44 | 68.233 | 45 | 79.89 | 120.23 | 28.93 | 30.59 |  | 29.8 | 779.5 | 16 | 19.61 | 78 | 31 | 37.646 |  | 1.18 | 0.8 | -3.13
| 1 | 1534 | 52 | 4 | 4 | 1 | 14.62 | 11.351 | 99.412 | 7.39 |  | 2.372 | 1.68 | 49.76 | 51.44 | 99.66 | 465.85 | 0.69 | 339.091 | 24.01 | 0.155 | 32.02 | 38.133 | 127.576 | 56.61 | 2.16 | 20.05 | 20.05 | 818.3 | 61.53 | 25.16 | 24.87 |  | 44 | 68.185 | 45 | 80.23 | 119.88 | 28.91 | 30.58 |  | 29.8 | 806.25 | 15 | 19.61 | 78 | 31 | 38.823 |  | 1.18 | 0.2 | 2.34
| 1 | 1535 | 52 | 5 | 5 | 1 | 14.429 | 11.352 | 99.412 | 7.41 |  | 2.408 | 1.6 | 49.75 | 51.35 | 99.68 | 462.42 | 0.79 | 339.044 | 24 | 0.168 | 32 | 38.466 | 127.746 | 56.3 | 2.22 | 20.05 | 20.05 | 841.7 | 61.61 | 25.14 | 24.86 |  | 44 | 68.149 | 45 | 79.9 | 119.72 | 28.9 | 30.57 |  | 29.8 | 835 | 16 | 19.61 | 78 | 31 | 38.039 |  | 1.18 | 0.1 | 5.47
| 1 | 1536 | 52 | 6 | 6 | 1 | 14.243 | 11.353 | 99.413 | 7.06 |  | 2.401 | 1.55 | 49.75 | 51.3 | 99.64 | 459.13 | 0.84 | 339.121 | 24 | 0.195 | 31.99 | 37.425 | 128.015 | 55.84 | 2.22 | 20.06 | 20.05 | 848.5 | 61.65 | 24.98 | 24.85 |  | 44 | 68.152 | 45 | 80.12 | 120.08 | 28.89 | 30.59 |  | 29.8 | 851.5 | 17 | 19.22 | 78 | 31 | 36.078 |  | 1.18 | 0.84 | 0.78
| 1 | 1537 | 52 | 7 | 7 | 1 | 14.263 | 11.354 | 99.413 | 6.84 |  | 2.387 | 1.49 | 49.72 | 51.21 | 99.64 | 456.02 | 0.81 | 339.097 | 23.98 | 0.213 | 31.97 | 36.639 | 129.044 | 55.08 | 2.18 | 20.05 | 20.04 | 833.8 | 61.65 | 24.94 | 24.84 |  | 44 | 68.136 | 45 | 80.16 | 120.04 | 28.88 | 30.61 |  | 29.81 | 839.75 | 16.5 | 19.22 | 78 | 31 | 35.294 |  | 1.18 | 0.82 | -1.56
| 12 | 1538 | 52 | 8 | 1 | 12 | 14.428 | 11.354 | 99.413 | 6.89 |  | 2.366 | 1.48 | 49.69 | 51.17 | 99.64 | 453.08 | 0.79 | 339.119 | 23.99 | 0.278 | 31.98 | 36.653 | 129.919 | 54.06 | 2.15 | 20.08 | 20.06 | 821.4 | 61.66 | 25.03 | 24.84 |  | 44 | 68.132 | 45 | 80.03 | 119.93 | 28.88 | 30.61 |  | 29.84 | 822.5 | 15.5 | 19.22 | 78 | 31 | 35.686 |  | 1.18 | 0.31 | 2.34
| 12 | 1539 | 52 | 9 | 2 | 12 | 15.14 | 11.359 | 99.413 | 7.14 |  | 2.444 | 1.52 | 49.61 | 51.14 | 102.05 | 450.15 | 0.81 | 338.312 | 23.98 | 0.335 | 31.97 | 63.505 | 133.449 | 52.98 | 2.9 | 20.07 | 20.06 | 1057.9 | 61.65 | 26.17 | 24.82 |  | 44 | 68.111 | 45 | 79.98 | 119.31 | 28.88 | 30.61 |  | 29.88 | 950 | -9 | 29.02 | 78 | 31 | 81.175 |  | 10.59 | 0.02 | 0
| 12 | 1540 | 52 | 10 | 3 | 12 | 14.985 | 11.358 | 99.414 | 8.66 |  | 2.669 | 1.49 | 49.55 | 51.04 | 104.75 | 447.94 | 1.87 | 337.482 | 23.99 | 0.321 | 31.96 | 81.261 | 157.724 | 52.2 | 4.44 | 20.09 | 20.06 | 1642.5 | 61.69 | 25.79 | 24.81 |  | 44 | 68.127 | 45 | 80.07 | 119.87 | 28.88 | 30.59 |  | 29.94 | 1340.5 | 6 | 31.76 | 78 | 31 | 90.979 |  | 13.33 | 0.02 | 3.13
| 12 | 1541 | 52 | 11 | 4 | 12 | 14.195 | 11.359 | 99.413 | 10.1 |  | 2.879 | 1.57 | 49.51 | 51.07 | 104.82 | 451.63 | 3.18 | 337.173 | 23.98 | 0.337 | 31.99 | 79.021 | 218.87 | 51.24 | 6.01 | 20.08 | 20.07 | 2281.3 | 61.71 | 25.15 | 24.79 |  | 44 | 68.117 | 45 | 80.05 | 119.57 | 28.9 | 30.58 |  | 29.99 | 2079.5 | 23.5 | 28.24 | 78 | 31 | 83.528 |  | 9.8 | 0.88 | 3.91
| 12 | 1542 | 52 | 12 | 5 | 12 | 14.031 | 11.356 | 99.414 | 11.33 |  | 3.038 | 1.82 | 49.47 | 51.28 | 105.16 | 458.82 | 4.27 | 336.396 | 23.98 | 0.308 | 32 | 68.466 | 277.528 | 50.23 | 7.25 | 20.08 | 20.07 | 2755 | 61.69 | 25.12 | 24.78 |  | 44 | 68.092 | 45 | 79.93 | 119.96 | 28.93 | 30.61 |  | 30.04 | 2605.25 | 27.5 | 28.63 | 78 | 31 | 61.568 |  | 10.59 | 0.88 | 3.91
| 12 | 1543 | 52 | 13 | 6 | 12 | 14.188 | 11.357 | 99.413 | 12.61 |  | 3.061 | 2.12 | 49.44 | 51.56 | 105.48 | 465.03 | 4.83 | 336.247 | 23.99 | 0.3 | 32.01 | 61.39 | 304.161 | 49.6 | 8.29 | 20.09 | 20.08 | 3153.5 | 61.69 | 25.1 | 24.76 |  | 44 | 68.109 | 45 | 80.06 | 120.02 | 28.94 | 30.65 |  | 30.08 | 3011.5 | 30 | 28.63 | 78 | 31 | 57.254 |  | 10.59 | 0.82 | -2.34
| 12 | 1544 | 52 | 14 | 7 | 12 | 14.143 | 11.351 | 99.414 | 12.38 |  | 3.025 | 2.36 | 49.4 | 51.76 | 109.41 | 471.51 | 5.09 | 335.341 | 23.98 | 0.207 | 32.03 | 61.619 | 316.031 | 50.5 | 9.21 | 20.09 | 20.08 | 3492.7 | 61.63 | 25.19 | 24.75 |  | 44 | 68.126 | 45 | 80 | 120.15 | 28.96 | 30.69 |  | 30.11 | 3335.75 | 28.5 | 31.76 | 78 | 31 | 59.607 |  | 13.33 | 0.9 | -1.56
| 12 | 1545 | 52 | 15 | 8 | 12 | 14.209 | 11.348 | 99.414 | 12.75 |  | 3.065 | 2.52 | 49.36 | 51.88 | 110.65 | 479.28 | 5.61 | 334.73 | 23.98 | 0.169 | 32.05 | 63.709 | 325.483 | 51.57 | 10.25 | 20.09 | 20.09 | 3900.6 | 61.37 | 25.08 | 24.74 |  | 44 | 68.153 | 45 | 80.12 | 120.02 | 28.99 | 30.75 |  | 30.13 | 3775.75 | 29 | 31.76 | 78 | 31 | 63.528 |  | 13.73 | 0.76 | -8.59
| 2 | 1546 | 52 | 16 | 1 | 2 | 14.288 | 11.351 | 99.414 | 13.21 |  | 3.046 | 2.77 | 49.35 | 52.12 | 110.94 | 489.4 | 6.43 | 334.322 | 23.98 | 0.177 | 32.06 | 62.858 | 332.506 | 52.31 | 11.17 | 20.09 | 20.09 | 4248.1 | 61.03 | 25.12 | 24.73 |  | 44 | 68.179 | 45 | 80.06 | 119.93 | 29.02 | 30.79 |  | 30.16 | 4129.5 | 30 | 31.76 | 78 | 31 | 59.999 |  | 13.73 | 0.29 | -7.81
| 2 | 1547 | 52 | 17 | 2 | 2 | 13.944 | 11.351 | 99.414 | 12.81 |  | 2.959 | 3.02 | 49.35 | 52.37 | 104.57 | 500.48 | 6.67 | 335.537 | 24 | 0.341 | 32.06 | 55.068 | 336.497 | 52.87 | 11.35 | 20.11 | 20.1 | 4355.8 | 60.66 | 24.88 | 24.73 |  | 44 | 68.21 | 45 | 80.11 | 120.27 | 29.05 | 30.83 |  | 30.19 | 4354.5 | 37 | 27.84 | 78 | 31 | 48.234 |  | 9.41 | 0.88 | -16.41
| 2 | 1548 | 52 | 18 | 3 | 2 | 14.369 | 11.351 | 99.414 | 10.54 |  | 2.753 | 3.33 | 49.32 | 52.66 | 103.56 | 509.41 | 5.9 | 336.208 | 23.98 | 0.345 | 32.06 | 45.954 | 337.54 | 53.39 | 11.24 | 20.1 | 20.1 | 4314.2 | 60.43 | 24.88 | 24.73 |  | 44 | 68.25 | 45 | 80.18 | 120.09 | 29.08 | 30.87 |  | 30.21 | 4329.5 | 37 | 27.45 | 78 | 31 | 39.999 |  | 9.02 | 0.08 | -13.28
| 2 | 1549 | 52 | 19 | 4 | 2 | 14.135 | 11.351 | 99.414 | 8.53 |  | 2.592 | 3.38 | 49.33 | 52.7 | 104.43 | 514.98 | 4.66 | 336.126 | 23.99 | 0.326 | 32.08 | 43.333 | 336.828 | 53.91 | 11.18 | 20.1 | 20.1 | 4280.4 | 60.41 | 24.95 | 24.72 |  | 44 | 68.278 | 45 | 80.19 | 120.46 | 29.09 | 30.9 |  | 30.2 | 4289.75 | 36 | 27.84 | 78 | 31 | 40.391 |  | 9.41 | 0.78 | -17.97
| 2 | 1550 | 52 | 20 | 5 | 2 | 14.2 | 11.349 | 99.413 | 7.68 |  | 2.532 | 3.27 | 49.33 | 52.6 | 105.53 | 519.79 | 4.32 | 335.884 | 23.99 | 0.302 | 32.08 | 44.828 | 336.078 | 54.35 | 11.27 | 20.1 | 20.1 | 4308.7 | 60.48 | 24.97 | 24.72 |  | 44 | 68.334 | 45 | 80.22 | 119.85 | 29.1 | 30.92 |  | 30.18 | 4300 | 35.5 | 28.63 | 78 | 31 | 45.097 |  | 10.2 | 0.35 | -12.5
| 2 | 1551 | 52 | 21 | 6 | 2 | 14.211 | 11.351 | 99.412 | 7.35 |  | 2.515 | 3.3 | 49.33 | 52.63 | 104.48 | 524.94 | 4.65 | 336.259 | 23.99 | 0.342 | 32.09 | 44.518 | 335.828 | 54.77 | 11.45 | 20.09 | 20.1 | 4326 | 60.56 | 25.27 | 24.73 |  | 44 | 68.354 | 45 | 80.4 | 119.82 | 29.11 | 30.93 |  | 30.13 | 4335 | 37 | 27.45 | 78 | 31 | 43.921 |  | 9.41 | 0.23 | -14.06
| 2 | 1552 | 52 | 22 | 7 | 2 | 14.137 | 11.352 | 99.412 | 7.02 |  | 2.488 | 3.38 | 49.37 | 52.75 | 104.18 | 529.87 | 4.67 | 336.343 | 23.99 | 0.339 | 32.08 | 42.673 | 335.315 | 55.17 | 11.02 | 20.11 | 20.1 | 4296.6 | 60.67 | 24.49 | 24.75 |  | 44 | 68.368 | 45 | 80 | 119.91 | 29.12 | 30.93 |  | 30.09 | 4310 | 36.5 | 27.45 | 78 | 31 | 40.784 |  | 9.02 | 0.86 | -17.19
| 21 | 1553 | 52 | 23 | 1 | 21 | 14.322 | 11.352 | 99.413 | 6.78 |  | 2.46 | 3.34 | 49.4 | 52.74 | 104.4 | 533.85 | 4.33 | 336.193 | 24.01 | 0.389 | 32.09 | 42.285 | 334.667 | 55.5 | 11.38 | 20.11 | 20.11 | 4271 | 60.76 | 25.44 | 24.76 |  | 44 | 68.403 | 45 | 80.24 | 119.87 | 29.12 | 30.91 |  | 30.05 | 4280.25 | 40 | 27.84 | 78 | 31 | 41.176 |  | 9.41 | 0.12 | -12.5
| 21 | 1554 | 52 | 24 | 2 | 21 | 13.55 | 11.352 | 99.413 | 6.49 |  | 2.412 | 3.37 | 49.43 | 52.8 | 99.76 | 537.55 | 4.14 | 337.986 | 24 | 0.472 | 32.09 | 27.016 | 332.866 | 55.8 | 10.01 | 20.09 | 20.11 | 3870.3 | 60.84 | 24.7 | 24.77 |  | 44 | 68.401 | 45 | 80.42 | 120.14 | 29.12 | 30.88 |  | 30 | 4080.25 | 31.5 | 19.22 | 78 | 31 | 17.255 |  | 0.78 | 0.76 | -18.75
| 21 | 1555 | 52 | 25 | 3 | 21 | 17.158 | 11.35 | 99.413 | 4.26 |  | 2.243 | 3.33 | 49.49 | 52.81 | 98.88 | 533.58 | 2.47 | 338.635 | 24 | 0.299 | 32.1 | 17.919 | 327.024 | 56.1 | 8.78 | 20.1 | 20.11 | 3354.9 | 60.93 | 25 | 24.84 |  | 44 | 68.4 | 45 | 80.27 | 119.96 | 29.12 | 30.85 |  | 29.95 | 3588.25 | 29.5 | 18.43 | 78 | 31 | 12.157 |  | 0 | 0 | 0
| 21 | 1556 | 52 | 26 | 4 | 21 | 22.491 | 11.351 | 99.413 | 4.43 |  | 2.171 | 3.09 | 49.54 | 52.63 | 99.39 | 521.31 | 0.68 | 338.817 | 24.02 | 0.185 | 32.09 | 15.364 | 318.869 | 56.38 | 7.38 | 20.09 | 20.11 | 2841.9 | 60.97 | 24.78 | 24.89 |  | 44 | 68.426 | 45 | 80.3 | 120.22 | 29.11 | 30.83 |  | 29.91 | 3067.75 | 27 | 18.82 | 78 | 31 | 12.157 |  | 0.39 | 0 | 0
| 21 | 1557 | 52 | 27 | 5 | 21 | 22.495 | 11.347 | 99.413 | 8.07 |  | 2.193 | 2.71 | 49.61 | 52.32 | 99.32 | 508.37 | 0.09 | 338.946 | 24.01 | 0.164 | 32.07 | 14.854 | 309.355 | 56.6 | 6.08 | 20.1 | 20.11 | 2342.2 | 60.97 | 24.78 | 24.93 |  | 44 | 68.388 | 45 | 80.28 | 120.09 | 29.08 | 30.8 |  | 29.87 | 2559.25 | 24.5 | 18.43 | 78 | 31 | 13.333 |  | 0 | 0 | 0
| 21 | 1558 | 52 | 28 | 6 | 21 | 20.64 | 11.348 | 99.413 | 8.34 |  | 2.204 | 2.4 | 49.66 | 52.06 | 99.62 | 496.45 | 0.01 | 338.643 | 24 | 0.172 | 32.05 | 16.103 | 287.573 | 56.78 | 4.93 | 20.1 | 20.1 | 1903.7 | 60.93 | 24.72 | 24.96 |  | 44 | 68.331 | 45 | 80 | 119.86 | 29.04 | 30.76 |  | 29.85 | 2093.75 | 21.5 | 18.82 | 78 | 31 | 15.686 |  | 0.39 | 0.02 | 0
| 21 | 1559 | 52 | 29 | 7 | 21 | 14.971 | 11.35 | 99.413 | 5.28 |  | 2.203 | 2.16 | 49.69 | 51.86 | 99.59 | 487.32 | 0.33 | 338.69 | 24.01 | 0.164 | 32.04 | 17.654 | 249.325 | 56.91 | 3.85 | 20.09 | 20.11 | 1495.1 | 60.99 | 24.61 | 24.96 |  | 44 | 68.31 | 45 | 79.89 | 120.16 | 29.01 | 30.73 |  | 29.83 | 1670.25 | 21 | 18.82 | 78 | 31 | 16.862 |  | 0.39 | 0.55 | -2.34
| 21 | 1560 | 52 | 30 | 8 | 21 | 15.286 | 11.35 | 99.413 | 3.04 |  | 2.186 | 2.04 | 49.71 | 51.75 | 99.78 | 480 | 0.54 | 338.749 | 24.01 | 0.17 | 32.02 | 19.519 | 202.049 | 56.99 | 2.91 | 20.1 | 20.1 | 1134.8 | 61.14 | 24.5 | 24.97 |  | 44 | 68.28 | 45 | 80.07 | 120.19 | 28.98 | 30.7 |  | 29.82 | 1291.25 | 19.5 | 18.43 | 78 | 31 | 19.215 |  | 0 | 0.02 | 5.47
| 1 | 1561 | 53 | 1 | 1 | 1 | 14.27 | 11.353 | 99.414 | 2.75 |  | 2.188 | 1.92 | 49.75 | 51.66 | 99.58 | 473.97 | 0.52 | 338.736 | 24.01 | 0.18 | 32.01 | 23.207 | 160.35 | 57 | 2.37 | 20.08 | 20.1 | 916.2 | 61.31 | 24.67 | 24.97 |  | 44 | 68.243 | 45 | 79.93 | 119.96 | 28.96 | 30.67 |  | 29.81 | 1008.5 | 18 | 18.43 | 78 | 31 | 23.921 |  | 0 | 0.92 | 2.34
| 1 | 1562 | 53 | 2 | 2 | 1 | 13.884 | 11.349 | 99.413 | 4.03 |  | 2.222 | 1.85 | 49.75 | 51.59 | 99.59 | 469.18 | 0.53 | 338.673 | 24.01 | 0.14 | 32.01 | 28.67 | 138.773 | 56.91 | 2.11 | 20.09 | 20.1 | 806.5 | 61.49 | 25.02 | 24.99 |  | 44 | 68.187 | 45 | 79.95 | 119.98 | 28.95 | 30.66 |  | 29.8 | 834.25 | 16 | 19.22 | 78 | 31 | 29.803 |  | 0.78 | 0.92 | -0.78
| 1 | 1563 | 53 | 3 | 3 | 1 | 14.235 | 11.349 | 99.414 | 6.1 |  | 2.291 | 1.71 | 49.73 | 51.44 | 99.63 | 465.21 | 0.62 | 338.66 | 24 | 0.143 | 31.98 | 34.996 | 128.961 | 56.74 | 2.12 | 20.09 | 20.09 | 805.6 | 61.62 | 25.11 | 24.97 |  | 44 | 68.134 | 45 | 79.89 | 120.26 | 28.93 | 30.64 |  | 29.79 | 800 | 14.5 | 19.61 | 78 | 31 | 37.254 |  | 1.18 | 0.78 | -3.13
| 1 | 1564 | 53 | 4 | 4 | 1 | 14.651 | 11.348 | 99.414 | 7 |  | 2.353 | 1.64 | 49.73 | 51.37 | 99.68 | 461.75 | 0.74 | 338.706 | 24.01 | 0.151 | 31.98 | 37.81 | 125.883 | 56.52 | 2.18 | 20.09 | 20.09 | 826.7 | 61.72 | 25.15 | 24.97 |  | 44 | 68.096 | 45 | 80.09 | 120.2 | 28.92 | 30.63 |  | 29.79 | 815.5 | 15 | 19.61 | 78 | 31 | 38.431 |  | 1.18 | 0.14 | 1.56
| 1 | 1565 | 53 | 5 | 5 | 1 | 14.554 | 11.352 | 99.414 | 6.98 |  | 2.379 | 1.55 | 49.74 | 51.29 | 99.69 | 458.44 | 0.8 | 338.654 | 23.99 | 0.165 | 31.97 | 38.657 | 126.691 | 56.19 | 2.26 | 20.08 | 20.08 | 858.8 | 61.76 | 25.12 | 24.95 |  | 44 | 68.072 | 45 | 79.85 | 119.89 | 28.9 | 30.62 |  | 29.8 | 845.25 | 16 | 19.61 | 78 | 31 | 38.431 |  | 1.18 | 0.06 | 4.69
| 1 | 1566 | 53 | 6 | 6 | 1 | 14.356 | 11.354 | 99.414 | 6.55 |  | 2.389 | 1.52 | 49.71 | 51.23 | 99.62 | 455.34 | 0.84 | 338.518 | 24 | 0.2 | 31.95 | 37.803 | 127.737 | 55.66 | 2.29 | 20.1 | 20.09 | 875.7 | 61.79 | 25 | 24.95 |  | 44 | 68.034 | 45 | 80.12 | 120 | 28.89 | 30.61 |  | 29.82 | 874 | 18 | 19.61 | 78 | 31 | 37.254 |  | 1.18 | 0.23 | 7.81
| 1 | 1567 | 53 | 7 | 7 | 1 | 14.084 | 11.352 | 99.414 | 6.22 |  | 2.373 | 1.5 | 49.69 | 51.19 | 99.62 | 452.44 | 0.85 | 338.55 | 23.99 | 0.223 | 31.95 | 35.68 | 128.512 | 54.82 | 2.2 | 20.09 | 20.09 | 844.8 | 61.78 | 24.84 | 24.93 |  | 44 | 68.029 | 45 | 80.02 | 120.13 | 28.89 | 30.61 |  | 29.87 | 857.75 | 17.5 | 19.22 | 78 | 31 | 33.725 |  | 0.78 | 0.9 | 1.56
| 12 | 1568 | 53 | 8 | 1 | 12 | 14.164 | 11.351 | 99.413 | 6.45 |  | 2.346 | 1.51 | 49.62 | 51.12 | 99.64 | 449.62 | 0.87 | 338.569 | 23.98 | 0.193 | 31.94 | 36.097 | 129.51 | 53.78 | 2.14 | 20.09 | 20.08 | 817.1 | 61.76 | 24.96 | 24.92 |  | 44 | 68.018 | 45 | 80.02 | 120.02 | 28.88 | 30.61 |  | 29.91 | 830.25 | 11.5 | 19.22 | 78 | 31 | 34.117 |  | 0.78 | 0.84 | -1.56
| 12 | 1569 | 53 | 9 | 2 | 12 | 15.106 | 11.351 | 99.414 | 7.1 |  | 2.467 | 1.47 | 49.57 | 51.04 | 102.79 | 446.74 | 0.9 | 337.523 | 23.99 | 0.32 | 31.94 | 66.62 | 133.659 | 52.83 | 3.17 | 20.08 | 20.08 | 1151.1 | 61.72 | 26.3 | 24.92 |  | 44 | 68.016 | 45 | 79.83 | 120.07 | 28.88 | 30.59 |  | 29.95 | 958.5 | -8.5 | 31.37 | 78 | 31 | 87.449 |  | 12.94 | 0.02 | 0
| 12 | 1570 | 53 | 10 | 3 | 12 | 14.803 | 11.348 | 99.414 | 8.98 |  | 2.706 | 1.5 | 49.48 | 50.98 | 105.03 | 448.24 | 2.11 | 336.571 | 23.97 | 0.333 | 31.93 | 81.697 | 165.433 | 51.9 | 4.71 | 20.09 | 20.09 | 1759.4 | 61.7 | 25.55 | 24.91 |  | 44 | 68 | 45 | 80.19 | 119.64 | 28.88 | 30.57 |  | 29.98 | 1447.5 | 9 | 32.16 | 78 | 31 | 90.195 |  | 13.73 | 0.02 | 3.91
| 12 | 1571 | 53 | 11 | 4 | 12 | 14.239 | 11.349 | 99.414 | 10.25 |  | 2.946 | 1.5 | 49.48 | 50.98 | 107.32 | 448.24 | 3.41 | 335.751 | 23.97 | 0.254 | 31.93 | 80.741 | 235.294 | 51.9 | 6.43 | 20.09 | 20.09 | 2431.3 | 61.7 | 25.26 | 24.91 |  | 44 | 68.024 | 45 | 80.15 | 119.96 | 28.89 | 30.56 |  | 30.01 | 2175.75 | 9 | 31.76 | 78 | 31 | 79.999 |  | 13.33 | 0.86 | 5.47
| 12 | 1572 | 53 | 12 | 5 | 12 | 13.773 | 11.351 | 99.414 | 12.1 |  | 3.119 | 2.07 | 49.38 | 51.45 | 102.67 | 463.58 | 4.84 | 336.533 | 23.98 | 0.384 | 31.98 | 64.545 | 286.673 | 49.83 | 7.53 | 20.09 | 20.08 | 2890.3 | 61.69 | 24.86 | 24.9 |  | 44 | 68.023 | 45 | 79.87 | 120.19 | 28.93 | 30.58 |  | 30.04 | 2814.75 | 30 | 25.88 | 78 | 31 | 56.862 |  | 7.84 | 0.92 | -0.78
| 12 | 1573 | 53 | 13 | 6 | 12 | 14.236 | 11.352 | 99.414 | 12.65 |  | 3.07 | 2.39 | 49.37 | 51.76 | 108.98 | 469.02 | 4.81 | 335.085 | 23.98 | 0.208 | 32 | 63.218 | 307.958 | 50.33 | 8.6 | 20.09 | 20.09 | 3263.8 | 61.68 | 25.16 | 24.9 |  | 44 | 68.019 | 45 | 79.81 | 120.19 | 28.95 | 30.64 |  | 30.06 | 3043.75 | 28 | 31.37 | 78 | 31 | 60.783 |  | 13.33 | 0.16 | 5.47
| 12 | 1574 | 53 | 14 | 7 | 12 | 14.179 | 11.352 | 99.414 | 13.06 |  | 3.073 | 2.57 | 49.33 | 51.9 | 109.37 | 477.14 | 5.31 | 334.772 | 23.98 | 0.219 | 32.01 | 63.724 | 320.554 | 51.42 | 9.66 | 20.08 | 20.09 | 3691.4 | 61.44 | 24.98 | 24.89 |  | 44 | 68.056 | 45 | 79.93 | 119.98 | 28.97 | 30.7 |  | 30.08 | 3521 | 29.5 | 31.37 | 78 | 31 | 63.528 |  | 12.94 | 0.84 | -6.25
| 12 | 1575 | 53 | 15 | 8 | 12 | 14.147 | 11.352 | 99.414 | 13.13 |  | 3.059 | 2.78 | 49.3 | 52.08 | 109.8 | 487.11 | 6.14 | 334.602 | 23.97 | 0.187 | 32 | 62.237 | 328.792 | 52.23 | 10.67 | 20.08 | 20.08 | 4052.2 | 61.1 | 25.15 | 24.89 |  | 44 | 68.133 | 45 | 80.13 | 120.02 | 28.99 | 30.77 |  | 30.12 | 3885.75 | 30 | 31.37 | 78 | 31 | 60.783 |  | 12.94 | 0.88 | -9.38
| 2 | 1576 | 53 | 16 | 1 | 2 | 14.149 | 11.351 | 99.415 | 13.18 |  | 3.027 | 2.78 | 49.3 | 52.08 | 111.52 | 487.11 | 6.35 | 334.226 | 23.97 | 0.2 | 32 | 62.721 | 334.16 | 52.23 | 11.37 | 20.08 | 20.08 | 4329.9 | 61.1 | 25.07 | 24.89 |  | 44 | 68.175 | 45 | 80.35 | 120.09 | 29.02 | 30.82 |  | 30.16 | 4199 | 31 | 32.55 | 78 | 31 | 61.96 |  | 14.12 | 0.86 | -12.5
| 2 | 1577 | 53 | 17 | 2 | 2 | 14.13 | 11.348 | 99.414 | 12.24 |  | 2.912 | 2.95 | 49.31 | 52.26 | 103.64 | 497.59 | 6.66 | 335.838 | 23.98 | 0.355 | 32.02 | 51.529 | 337.746 | 52.79 | 11.39 | 20.09 | 20.09 | 4388.1 | 60.75 | 24.79 | 24.89 |  | 44 | 68.202 | 45 | 80.22 | 119.94 | 29.05 | 30.87 |  | 30.2 | 4400.75 | 37.5 | 27.45 | 78 | 31 | 46.274 |  | 9.02 | 0.84 | -19.53
| 2 | 1578 | 53 | 18 | 3 | 2 | 14.233 | 11.353 | 99.415 | 9.92 |  | 2.707 | 3.21 | 49.29 | 52.49 | 103.62 | 508.19 | 5.57 | 336.439 | 23.98 | 0.353 | 32.03 | 43.98 | 338.287 | 53.26 | 11.28 | 20.08 | 20.09 | 4325 | 60.52 | 24.92 | 24.88 |  | 44 | 68.244 | 45 | 80.15 | 120.19 | 29.08 | 30.92 |  | 30.23 | 4360 | 37.5 | 27.06 | 78 | 31 | 39.215 |  | 8.63 | 0.59 | -20.31
| 2 | 1579 | 53 | 19 | 4 | 2 | 14.404 | 11.352 | 99.414 | 8.25 |  | 2.578 | 3.42 | 49.28 | 52.7 | 104.93 | 514.57 | 4.5 | 336.245 | 23.98 | 0.328 | 32.04 | 42.863 | 337.521 | 53.73 | 11.2 | 20.07 | 20.08 | 4296 | 60.51 | 24.89 | 24.87 |  | 44 | 68.263 | 45 | 80.04 | 119.91 | 29.09 | 30.96 |  | 30.23 | 4300 | 35.5 | 27.84 | 78 | 31 | 40.784 |  | 9.8 | 0.06 | -12.5
| 2 | 1580 | 53 | 20 | 5 | 2 | 14.202 | 11.35 | 99.415 | 7.5 |  | 2.529 | 3.37 | 49.3 | 52.67 | 105.42 | 519.36 | 4.29 | 336.076 | 23.99 | 0.317 | 32.04 | 44.512 | 336.569 | 54.17 | 11.3 | 20.08 | 20.08 | 4322.7 | 60.58 | 24.97 | 24.89 |  | 44 | 68.293 | 45 | 80.31 | 120.15 | 29.1 | 30.98 |  | 30.21 | 4319.5 | 35.5 | 28.24 | 78 | 31 | 44.705 |  | 9.8 | 0.76 | -14.84
| 2 | 1581 | 53 | 21 | 6 | 2 | 14.084 | 11.349 | 99.415 | 7.16 |  | 2.506 | 3.4 | 49.3 | 52.7 | 104.37 | 524.3 | 4.65 | 336.366 | 24 | 0.344 | 32.05 | 43.44 | 336.033 | 54.6 | 11.27 | 20.08 | 20.09 | 4314.1 | 60.67 | 24.95 | 24.95 |  | 44 | 68.299 | 45 | 80.15 | 120.42 | 29.12 | 30.98 |  | 30.18 | 4329.5 | 37 | 27.45 | 78 | 31 | 42.352 |  | 9.02 | 0.84 | -17.97
| 2 | 1582 | 53 | 22 | 7 | 2 | 14.234 | 11.35 | 99.414 | 6.92 |  | 2.472 | 3.38 | 49.31 | 52.69 | 104.27 | 529.12 | 4.56 | 336.385 | 24 | 0.336 | 32.05 | 42.348 | 335.411 | 54.99 | 11.25 | 20.07 | 20.08 | 4286.2 | 60.74 | 25.06 | 25.01 |  | 44 | 68.317 | 45 | 79.89 | 120.12 | 29.12 | 30.97 |  | 30.15 | 4300 | 36.5 | 27.45 | 78 | 31 | 40.784 |  | 9.02 | 0.1 | -13.28
| 21 | 1583 | 53 | 23 | 1 | 21 | 14.147 | 11.35 | 99.414 | 6.75 |  | 2.456 | 3.42 | 49.33 | 52.75 | 105.25 | 533.17 | 4.36 | 336.006 | 24.01 | 0.302 | 32.07 | 43.665 | 334.571 | 55.35 | 11.23 | 20.07 | 20.08 | 4290.6 | 60.81 | 25 | 25.07 |  | 44 | 68.29 | 45 | 79.93 | 119.88 | 29.13 | 30.94 |  | 30.12 | 4280.25 | 38.5 | 28.24 | 78 | 31 | 44.313 |  | 9.8 | 0.82 | -15.63
| 21 | 1584 | 53 | 24 | 2 | 21 | 13.498 | 11.349 | 99.415 | 6.57 |  | 2.422 | 3.4 | 49.36 | 52.76 | 99.47 | 536.94 | 4.37 | 337.938 | 24.01 | 0.506 | 32.06 | 28.418 | 333.339 | 55.67 | 10.12 | 20.06 | 20.07 | 3899.8 | 60.87 | 24.79 | 25.08 |  | 44 | 68.322 | 45 | 80.07 | 120.3 | 29.13 | 30.92 |  | 30.08 | 4129.5 | 31.5 | 18.82 | 78 | 31 | 18.823 |  | 0.39 | 0.74 | 0
| 21 | 1585 | 53 | 25 | 3 | 21 | 18.713 | 11.349 | 99.414 | 4.42 |  | 2.258 | 3.33 | 49.4 | 52.74 | 98.59 | 538.74 | 2.73 | 338.579 | 24.01 | 0.319 | 32.05 | 18.756 | 328.369 | 55.97 | 8.91 | 20.05 | 20.07 | 3428.8 | 60.94 | 24.81 | 25.07 |  | 44 | 68.312 | 45 | 80.04 | 120.15 | 29.12 | 30.9 |  | 30.03 | 3612.5 | 30 | 18.82 | 78 | 31 | 11.765 |  | 0.39 | 0 | 0
| 21 | 1586 | 53 | 26 | 4 | 21 | 22.491 | 11.35 | 99.414 | 4.27 |  | 2.191 | 3.33 | 49.47 | 52.8 | 99.21 | 528.88 | 0.82 | 338.882 | 24.02 | 0.197 | 32.04 | 15.423 | 320.167 | 56.23 | 7.57 | 20.05 | 20.07 | 2914.5 | 60.98 | 24.8 | 25.06 |  | 44 | 68.264 | 45 | 80.15 | 119.87 | 29.11 | 30.87 |  | 29.98 | 3088.25 | 27 | 18.43 | 78 | 31 | 12.941 |  | 0 | 0 | 0
| 21 | 1587 | 53 | 27 | 5 | 21 | 22.495 | 11.349 | 99.415 | 7.76 |  | 2.213 | 2.84 | 49.53 | 52.37 | 99.35 | 515.7 | 0.12 | 338.892 | 24.02 | 0.167 | 32.04 | 15.183 | 310.345 | 56.48 | 6.26 | 20.05 | 20.07 | 2413.3 | 60.99 | 24.76 | 25.06 |  | 44 | 68.235 | 45 | 80.29 | 119.57 | 29.08 | 30.84 |  | 29.93 | 2580.25 | 24.5 | 18.82 | 78 | 31 | 14.117 |  | 0.39 | 0 | 0
| 21 | 1588 | 53 | 28 | 6 | 21 | 22.496 | 11.354 | 99.414 | 8.2 |  | 2.274 | 2.54 | 49.6 | 52.13 | 99.3 | 503.13 | 0.01 | 338.681 | 24.02 | 0.158 | 32.03 | 15.732 | 293.223 | 56.69 | 5.07 | 20.05 | 20.06 | 1960.5 | 61.03 | 24.72 | 25.06 |  | 44 | 68.201 | 45 | 80.31 | 119.68 | 29.05 | 30.8 |  | 29.89 | 2108.5 | 21.5 | 18.82 | 78 | 31 | 14.117 |  | 0.78 | 0 | 0
| 21 | 1589 | 53 | 29 | 7 | 21 | 15.284 | 11.355 | 99.415 | 5.73 |  | 2.27 | 2.29 | 49.62 | 51.91 | 99.57 | 492.3 | 0.33 | 338.747 | 24.02 | 0.18 | 32.01 | 17.514 | 254.115 | 56.83 | 4.02 | 20.04 | 20.04 | 1557.6 | 61.08 | 24.65 | 25.04 |  | 44 | 68.155 | 45 | 79.93 | 120.25 | 29.02 | 30.76 |  | 29.85 | 1692.75 | 19.5 | 18.43 | 78 | 31 | 18.039 |  | 0.39 | 0.14 | 2.34
| 21 | 1590 | 53 | 30 | 8 | 21 | 14.906 | 11.355 | 99.415 | 3.34 |  | 2.198 | 2.09 | 49.66 | 51.75 | 99.66 | 484.39 | 0.57 | 338.891 | 24.03 | 0.176 | 32 | 19.689 | 206.094 | 56.95 | 3.05 | 20.03 | 20.05 | 1188.9 | 61.2 | 24.49 | 25.02 |  | 44 | 68.118 | 45 | 79.98 | 120.13 | 28.99 | 30.73 |  | 29.83 | 1304.5 | 19 | 18.43 | 78 | 31 | 20 |  | 0.39 | 0.04 | 4.69
| 1 | 1591 | 54 | 1 | 1 | 1 | 14.648 | 11.357 | 99.415 | 2.65 |  | 2.164 | 2.01 | 49.67 | 51.68 | 99.55 | 477.95 | 0.54 | 338.899 | 24.02 | 0.18 | 31.98 | 21.95 | 166.613 | 56.99 | 2.35 | 20.03 | 20.04 | 913.1 | 61.35 | 24.54 | 25 |  | 44 | 68.098 | 45 | 80.26 | 119.99 | 28.97 | 30.7 |  | 29.82 | 994.5 | 17.5 | 18.43 | 78 | 31 | 21.568 |  | 0 | 0.92 | 2.34
| 1 | 1592 | 54 | 2 | 2 | 1 | 13.92 | 11.356 | 99.415 | 4.07 |  | 2.199 | 1.88 | 49.69 | 51.57 | 99.54 | 473.02 | 0.55 | 338.822 | 24.03 | 0.141 | 31.98 | 27.868 | 139.629 | 56.96 | 2.04 | 20.02 | 20.03 | 781.3 | 61.5 | 24.95 | 24.99 |  | 44 | 68.063 | 45 | 79.93 | 119.76 | 28.95 | 30.69 |  | 29.81 | 806.25 | 15.5 | 19.22 | 78 | 31 | 29.803 |  | 0.78 | 0.92 | 0
| 1 | 1593 | 54 | 3 | 3 | 1 | 14.213 | 11.358 | 99.415 | 6.55 |  | 2.289 | 1.76 | 49.71 | 51.46 | 99.59 | 468.68 | 0.59 | 338.782 | 24.02 | 0.145 | 31.96 | 35.081 | 129.851 | 56.82 | 2.07 | 20.02 | 20.03 | 784.2 | 61.65 | 25.23 | 24.98 |  | 44 | 68.056 | 45 | 79.83 | 119.64 | 28.93 | 30.67 |  | 29.8 | 778 | 14.5 | 19.61 | 78 | 31 | 38.039 |  | 1.18 | 0.78 | -3.13
| 1 | 1594 | 54 | 4 | 4 | 1 | 14.562 | 11.356 | 99.414 | 7.49 |  | 2.351 | 1.64 | 49.71 | 51.36 | 99.64 | 465.14 | 0.7 | 338.699 | 24.02 | 0.151 | 31.95 | 37.996 | 128.176 | 56.64 | 2.12 | 20.02 | 20.03 | 807.1 | 61.79 | 25.1 | 24.99 |  | 44 | 68.023 | 45 | 79.95 | 119.74 | 28.92 | 30.65 |  | 29.8 | 799 | 14.5 | 19.61 | 78 | 31 | 39.215 |  | 1.18 | 0.29 | 0.78
| 1 | 1595 | 54 | 5 | 5 | 1 | 14.547 | 11.357 | 99.415 | 7.6 |  | 2.392 | 1.6 | 49.73 | 51.32 | 99.68 | 461.76 | 0.77 | 338.616 | 24.02 | 0.169 | 31.95 | 38.681 | 127.766 | 56.4 | 2.2 | 20.01 | 20.03 | 834.9 | 61.85 | 25.11 | 24.98 |  | 44 | 68.019 | 45 | 79.98 | 119.65 | 28.91 | 30.65 |  | 29.81 | 825.75 | 15.5 | 19.61 | 78 | 31 | 38.039 |  | 1.18 | 0.06 | 3.91
| 1 | 1596 | 54 | 6 | 6 | 1 | 14.352 | 11.36 | 99.415 | 7.19 |  | 2.401 | 1.54 | 49.7 | 51.23 | 99.68 | 458.48 | 0.82 | 338.697 | 24.02 | 0.183 | 31.93 | 38.24 | 128.277 | 56.03 | 2.24 | 20.01 | 20.02 | 854 | 61.88 | 25.07 | 24.98 |  | 44 | 68.011 | 45 | 80.27 | 119.63 | 28.89 | 30.66 |  | 29.82 | 848.25 | 16.5 | 19.61 | 78 | 31 | 37.254 |  | 1.18 | 0.72 | 2.34
| 1 | 1597 | 54 | 7 | 7 | 1 | 14.236 | 11.358 | 99.414 | 6.8 |  | 2.384 | 1.51 | 49.66 | 51.16 | 99.64 | 455.38 | 0.85 | 338.811 | 24.01 | 0.219 | 31.92 | 36.507 | 129.543 | 55.33 | 2.18 | 20.01 | 20.01 | 838.2 | 61.89 | 24.85 | 24.97 |  | 44 | 67.984 | 45 | 80.16 | 119.82 | 28.89 | 30.68 |  | 29.84 | 848.25 | 17.5 | 19.22 | 78 | 31 | 34.117 |  | 0.78 | 0.84 | -0.78
| 12 | 1598 | 54 | 8 | 1 | 12 | 14.213 | 11.357 | 99.414 | 6.85 |  | 2.367 | 1.54 | 49.6 | 51.14 | 99.6 | 452.46 | 0.81 | 338.893 | 24 | 0.277 | 31.91 | 35.525 | 130.206 | 54.38 | 2.09 | 20 | 20 | 801.5 | 61.86 | 24.9 | 24.95 |  | 44 | 67.978 | 45 | 79.88 | 119.76 | 28.88 | 30.7 |  | 29.86 | 812.5 | 13.5 | 19.22 | 78 | 31 | 34.117 |  | 0.78 | 0.8 | -3.13
| 12 | 1599 | 54 | 9 | 2 | 12 | 15.201 | 11.354 | 99.413 | 7.37 |  | 2.452 | 1.5 | 49.53 | 51.04 | 102.13 | 449.55 | 0.78 | 337.843 | 24 | 0.339 | 31.91 | 65.053 | 133.061 | 53.34 | 2.92 | 20.01 | 20.01 | 1055.4 | 61.83 | 26.43 | 24.96 |  | 44 | 67.937 | 45 | 79.89 | 120 | 28.87 | 30.69 |  | 29.91 | 919.5 | -9.5 | 30.2 | 78 | 31 | 82.744 |  | 12.16 | 0.02 | 0
| 12 | 1600 | 54 | 10 | 3 | 12 | 14.973 | 11.353 | 99.413 | 8.85 |  | 2.678 | 1.45 | 49.48 | 50.93 | 104.82 | 447.73 | 1.79 | 336.993 | 24 | 0.319 | 31.9 | 81.118 | 155.082 | 52.47 | 4.36 | 20 | 20.01 | 1617.8 | 61.79 | 25.71 | 24.96 |  | 44 | 67.916 | 45 | 80.15 | 120.25 | 28.87 | 30.67 |  | 29.95 | 1391.25 | 7 | 31.76 | 78 | 31 | 90.587 |  | 13.33 | 0.02 | 3.13
| 12 | 1601 | 54 | 11 | 4 | 12 | 14.176 | 11.355 | 99.413 | 10.26 |  | 2.904 | 1.57 | 49.43 | 51 | 104.76 | 452.1 | 3.34 | 336.76 | 24 | 0.338 | 31.93 | 78.449 | 223.942 | 51.36 | 6.09 | 20.01 | 20 | 2319.2 | 61.75 | 25.09 | 24.95 |  | 44 | 67.898 | 45 | 79.78 | 119.91 | 28.89 | 30.67 |  | 29.98 | 2128 | 23.5 | 27.84 | 78 | 31 | 82.352 |  | 9.41 | 0.88 | 3.91
| 12 | 1602 | 54 | 12 | 5 | 12 | 14.05 | 11.354 | 99.413 | 11.58 |  | 3.043 | 1.86 | 49.39 | 51.25 | 104.67 | 459.52 | 4.27 | 336.425 | 23.99 | 0.32 | 31.94 | 66.754 | 279.506 | 50.24 | 7.22 | 20 | 19.99 | 2747.5 | 61.75 | 25.09 | 24.95 |  | 44 | 67.911 | 45 | 79.94 | 119.74 | 28.92 | 30.69 |  | 30.03 | 2612.5 | 27.5 | 28.24 | 78 | 31 | 59.999 |  | 9.8 | 0.88 | 3.91
| 12 | 1603 | 54 | 13 | 6 | 12 | 14.222 | 11.352 | 99.413 | 12.73 |  | 3.048 | 2.17 | 49.37 | 51.54 | 105.49 | 465.51 | 4.59 | 336.159 | 24 | 0.301 | 31.96 | 60.762 | 302.933 | 49.72 | 8.12 | 20 | 20 | 3092.4 | 61.77 | 25.07 | 24.95 |  | 44 | 67.922 | 45 | 79.85 | 119.93 | 28.93 | 30.73 |  | 30.08 | 2982.75 | 29.5 | 28.63 | 78 | 31 | 56.077 |  | 10.59 | 0.72 | -2.34
| 12 | 1604 | 54 | 14 | 7 | 12 | 14.103 | 11.357 | 99.413 | 12.53 |  | 3.013 | 2.43 | 49.31 | 51.74 | 109.11 | 471.7 | 4.89 | 335.411 | 24 | 0.206 | 31.96 | 61.511 | 316.068 | 50.73 | 9.14 | 20 | 20 | 3479.7 | 61.72 | 25.07 | 24.96 |  | 44 | 67.965 | 45 | 79.89 | 119.7 | 28.95 | 30.78 |  | 30.12 | 3329.5 | 29 | 31.37 | 78 | 31 | 60.783 |  | 12.94 | 0.86 | -2.34
| 12 | 1605 | 54 | 15 | 8 | 12 | 14.308 | 11.359 | 99.413 | 12.75 |  | 3.043 | 2.66 | 49.3 | 51.96 | 111.15 | 479.74 | 5.57 | 334.582 | 24 | 0.175 | 31.98 | 64.07 | 325.322 | 51.75 | 10.23 | 19.99 | 19.99 | 3889.1 | 61.44 | 25.11 | 24.94 |  | 44 | 68.015 | 45 | 80.04 | 120.08 | 28.98 | 30.83 |  | 30.17 | 3753 | 29 | 32.16 | 78 | 31 | 64.313 |  | 14.12 | 0.2 | -3.13
| 2 | 1606 | 54 | 16 | 1 | 2 | 14.239 | 11.356 | 99.413 | 13.28 |  | 3.04 | 2.87 | 49.28 | 52.15 | 110.79 | 490.24 | 6.38 | 334.482 | 24 | 0.181 | 32.01 | 63.13 | 331.836 | 52.44 | 11.04 | 19.99 | 19.99 | 4213.6 | 61.13 | 25.01 | 24.93 |  | 44 | 68.055 | 45 | 80.27 | 119.82 | 29.01 | 30.88 |  | 30.2 | 4115.5 | 30.5 | 31.76 | 78 | 31 | 60.783 |  | 13.33 | 0.51 | -14.06
| 2 | 1607 | 54 | 17 | 2 | 2 | 13.986 | 11.358 | 99.414 | 12.8 |  | 2.953 | 3.04 | 49.29 | 52.33 | 104.76 | 501.4 | 6.65 | 335.465 | 24 | 0.342 | 32.01 | 55.334 | 336.148 | 52.95 | 11.42 | 19.99 | 19.99 | 4354.1 | 60.77 | 25.04 | 24.92 |  | 44 | 68.086 | 45 | 80.27 | 119.75 | 29.04 | 30.92 |  | 30.22 | 4350 | 37 | 27.84 | 78 | 31 | 50.587 |  | 9.41 | 0.86 | -17.19
| 2 | 1608 | 54 | 18 | 3 | 2 | 14.203 | 11.359 | 99.413 | 10.53 |  | 2.745 | 3.26 | 49.31 | 52.57 | 103.6 | 509.97 | 5.87 | 336.059 | 24.01 | 0.344 | 32.01 | 46.043 | 337.565 | 53.41 | 11.24 | 19.99 | 20.01 | 4311.9 | 60.59 | 24.9 | 24.91 |  | 44 | 68.116 | 45 | 80.26 | 119.87 | 29.07 | 30.95 |  | 30.23 | 4329.5 | 37 | 27.45 | 78 | 31 | 39.999 |  | 9.02 | 0.53 | -12.5
| 2 | 1609 | 54 | 19 | 4 | 2 | 14.177 | 11.358 | 99.413 | 8.67 |  | 2.605 | 3.3 | 49.3 | 52.6 | 104.62 | 515.55 | 4.67 | 336.068 | 24.02 | 0.323 | 32.02 | 43.7 | 336.85 | 53.86 | 11.19 | 19.99 | 19.99 | 4282.6 | 60.6 | 24.95 | 24.91 |  | 44 | 68.155 | 45 | 80.23 | 119.93 | 29.09 | 30.97 |  | 30.23 | 4289.75 | 35.5 | 27.84 | 78 | 31 | 40.391 |  | 9.41 | 0.21 | -13.28
| 2 | 1610 | 54 | 20 | 5 | 2 | 14.251 | 11.359 | 99.413 | 7.72 |  | 2.536 | 3.36 | 49.29 | 52.65 | 105.31 | 520.43 | 4.36 | 335.866 | 24.01 | 0.309 | 32.03 | 44.746 | 336.118 | 54.3 | 11.23 | 19.98 | 19.99 | 4309.6 | 60.65 | 24.88 | 24.9 |  | 44 | 68.178 | 45 | 80.29 | 120.12 | 29.11 | 30.99 |  | 30.2 | 4304.5 | 35.5 | 28.24 | 78 | 31 | 44.705 |  | 9.8 | 0.08 | -10.94
| 2 | 1611 | 54 | 21 | 6 | 2 | 14.043 | 11.356 | 99.414 | 7.34 |  | 2.517 | 3.35 | 49.27 | 52.62 | 104.73 | 525.51 | 4.61 | 336.034 | 24.02 | 0.347 | 32.04 | 44.798 | 335.796 | 54.71 | 11.34 | 19.96 | 19.99 | 4330.8 | 60.71 | 25 | 24.89 |  | 44 | 68.236 | 45 | 80.12 | 119.94 | 29.12 | 31 |  | 30.16 | 4335 | 37 | 27.84 | 78 | 31 | 45.097 |  | 9.41 | 0.9 | -16.41
| 2 | 1612 | 54 | 22 | 7 | 2 | 14.154 | 11.355 | 99.414 | 7.07 |  | 2.487 | 3.44 | 49.3 | 52.74 | 103.99 | 530.28 | 4.66 | 336.126 | 24.02 | 0.346 | 32.03 | 42.43 | 335.45 | 55.09 | 11.1 | 19.97 | 19.98 | 4293.3 | 60.74 | 24.69 | 24.88 |  | 44 | 68.24 | 45 | 79.89 | 119.74 | 29.12 | 30.98 |  | 30.1 | 4310 | 37 | 27.45 | 78 | 31 | 39.999 |  | 9.02 | 0.8 | -17.97
| 21 | 1613 | 54 | 23 | 1 | 21 | 14.404 | 11.358 | 99.414 | 6.79 |  | 2.461 | 3.34 | 49.37 | 52.71 | 104.63 | 534.12 | 4.3 | 336.139 | 24.02 | 0.392 | 32.03 | 42.533 | 334.624 | 55.44 | 11.22 | 19.96 | 19.98 | 4271.6 | 60.77 | 25.08 | 24.87 |  | 44 | 68.273 | 45 | 80.14 | 120.29 | 29.12 | 30.97 |  | 30.06 | 4270.25 | 40.5 | 28.24 | 78 | 31 | 41.568 |  | 9.8 | 0.06 | -12.5
| 21 | 1614 | 54 | 24 | 2 | 21 | 13.35 | 11.361 | 99.414 | 6.72 |  | 2.43 | 3.42 | 49.4 | 52.82 | 99.66 | 537.65 | 4.2 | 337.951 | 24.03 | 0.493 | 32.04 | 28.629 | 333.408 | 55.78 | 10.12 | 19.96 | 19.97 | 3916.7 | 60.87 | 24.68 | 24.85 |  | 44 | 68.238 | 45 | 80.02 | 120.24 | 29.12 | 30.95 |  | 30.02 | 4107 | 31.5 | 19.22 | 78 | 31 | 17.647 |  | 0.78 | 0.74 | -19.53
| 21 | 1615 | 54 | 25 | 3 | 21 | 19.501 | 11.359 | 99.414 | 4.61 |  | 2.264 | 3.32 | 49.46 | 52.78 | 98.71 | 532.7 | 2.64 | 338.653 | 24.02 | 0.322 | 32.05 | 18.563 | 327.543 | 56.06 | 8.83 | 19.94 | 19.96 | 3398 | 60.94 | 24.81 | 24.84 |  | 44 | 68.265 | 45 | 79.94 | 119.98 | 29.12 | 30.92 |  | 29.99 | 3584.25 | 29.5 | 18.43 | 78 | 31 | 12.549 |  | 0 | 0 | 0
| 21 | 1616 | 54 | 26 | 4 | 21 | 22.492 | 11.361 | 99.415 | 4.63 |  | 2.179 | 3.05 | 49.54 | 52.59 | 99.37 | 520.23 | 0.62 | 338.987 | 24.03 | 0.193 | 32.04 | 15.412 | 318.815 | 56.32 | 7.35 | 19.95 | 19.96 | 2833.8 | 61.03 | 24.78 | 24.85 |  | 44 | 68.224 | 45 | 79.96 | 119.93 | 29.11 | 30.89 |  | 29.95 | 3058.5 | 27 | 18.82 | 78 | 31 | 12.941 |  | 0.39 | 0 | 0
| 21 | 1617 | 54 | 27 | 5 | 21 | 22.495 | 11.36 | 99.415 | 7.82 |  | 2.18 | 2.69 | 49.59 | 52.28 | 99.28 | 507.32 | 0.1 | 339.039 | 24.04 | 0.174 | 32.03 | 14.814 | 310.177 | 56.54 | 6.18 | 19.94 | 19.95 | 2384 | 61.08 | 24.77 | 24.84 |  | 44 | 68.21 | 45 | 80.09 | 119.65 | 29.08 | 30.86 |  | 29.92 | 2552.25 | 24.5 | 18.43 | 78 | 31 | 13.333 |  | 0 | 0 | 0
| 21 | 1618 | 54 | 28 | 6 | 21 | 22.428 | 11.358 | 99.415 | 8.41 |  | 2.189 | 2.34 | 49.65 | 51.99 | 99.35 | 495.52 | 0.01 | 338.889 | 24.03 | 0.171 | 32.01 | 15.833 | 290.611 | 56.7 | 5.02 | 19.94 | 19.94 | 1939.3 | 61.16 | 24.73 | 24.84 |  | 44 | 68.215 | 45 | 80.24 | 119.95 | 29.04 | 30.83 |  | 29.88 | 2084.25 | 21.5 | 18.82 | 78 | 31 | 15.686 |  | 0.39 | 0.02 | 0
| 21 | 1619 | 54 | 29 | 7 | 21 | 15.008 | 11.356 | 99.415 | 4.75 |  | 2.147 | 2.11 | 49.72 | 51.82 | 99.71 | 486.49 | 0.38 | 338.894 | 24.03 | 0.162 | 32 | 17.627 | 248.922 | 56.83 | 3.85 | 19.93 | 19.95 | 1492.8 | 61.28 | 24.61 | 24.83 |  | 44 | 68.158 | 45 | 80.18 | 120.2 | 29 | 30.79 |  | 29.86 | 1664.75 | 20.5 | 18.82 | 78 | 31 | 17.255 |  | 0.39 | 0.53 | -2.34
| 21 | 1620 | 54 | 30 | 8 | 21 | 15.191 | 11.362 | 99.415 | 2.37 |  | 2.087 | 1.99 | 49.74 | 51.73 | 99.72 | 479.29 | 0.5 | 338.882 | 24.04 | 0.169 | 31.98 | 19.345 | 206.282 | 56.91 | 2.98 | 19.92 | 19.93 | 1162.9 | 61.44 | 24.45 | 24.82 |  | 44 | 68.141 | 45 | 79.83 | 120.16 | 28.97 | 30.76 |  | 29.84 | 1287.5 | 20 | 18.82 | 78 | 31 | 19.608 |  | 0.39 | 0.02 | 5.47
| 1 | 1621 | 55 | 1 | 1 | 1 | 14.476 | 11.361 | 99.415 | 1.99 |  | 2.076 | 1.93 | 49.74 | 51.67 | 99.58 | 473.61 | 0.49 | 338.839 | 24.03 | 0.189 | 31.97 | 22.748 | 163.679 | 56.93 | 2.4 | 19.92 | 19.92 | 933.6 | 61.55 | 24.52 | 24.8 |  | 44 | 68.091 | 45 | 79.77 | 120.16 | 28.95 | 30.72 |  | 29.81 | 1009.25 | 17 | 18.43 | 78 | 31 | 23.529 |  | 0 | 0.92 | 2.34
| 1 | 1622 | 55 | 2 | 2 | 1 | 13.871 | 11.355 | 99.415 | 3.77 |  | 2.106 | 1.82 | 49.76 | 51.58 | 99.53 | 468.89 | 0.58 | 338.939 | 24.03 | 0.164 | 31.96 | 26.571 | 138.33 | 56.84 | 1.91 | 19.92 | 19.93 | 740.2 | 61.65 | 24.65 | 24.83 |  | 44 | 68.039 | 45 | 79.83 | 120.04 | 28.92 | 30.7 |  | 29.79 | 804.5 | 17 | 18.82 | 78 | 31 | 25.882 |  | 0.39 | 0.92 | 0
| 1 | 1623 | 55 | 3 | 3 | 1 | 14.056 | 11.356 | 99.415 | 6.62 |  | 2.2 | 1.67 | 49.77 | 51.44 | 99.72 | 464.81 | 0.58 | 338.9 | 24.03 | 0.15 | 31.95 | 33.545 | 129.631 | 56.69 | 1.9 | 19.92 | 19.92 | 717.9 | 61.72 | 25.22 | 24.81 |  | 44 | 68.015 | 45 | 80.03 | 119.97 | 28.91 | 30.68 |  | 29.78 | 711.5 | 14 | 19.22 | 78 | 31 | 37.254 |  | 1.18 | 0.84 | -3.13
| 1 | 1624 | 55 | 4 | 4 | 1 | 14.616 | 11.356 | 99.415 | 8.5 |  | 2.342 | 1.64 | 49.74 | 51.38 | 99.61 | 461.2 | 0.62 | 338.793 | 24.03 | 0.157 | 31.94 | 38.736 | 127.019 | 56.49 | 2.01 | 19.91 | 19.92 | 757.9 | 61.81 | 25.35 | 24.82 |  | 44 | 68.004 | 45 | 80.02 | 120.1 | 28.89 | 30.66 |  | 29.8 | 742.75 | 14 | 19.61 | 78 | 31 | 40.784 |  | 1.18 | 0.31 | 1.56
| 1 | 1625 | 55 | 5 | 5 | 1 | 14.505 | 11.357 | 99.415 | 8.77 |  | 2.41 | 1.5 | 49.76 | 51.25 | 99.63 | 457.72 | 0.7 | 338.732 | 24.03 | 0.172 | 31.93 | 39.468 | 126.851 | 56.2 | 2.11 | 19.92 | 19.91 | 800.2 | 61.88 | 25.13 | 24.82 |  | 44 | 67.947 | 45 | 80.19 | 120.39 | 28.88 | 30.65 |  | 29.81 | 786.5 | 14.5 | 19.22 | 78 | 31 | 39.215 |  | 1.18 | 0.08 | 3.91
| 1 | 1626 | 55 | 6 | 6 | 1 | 14.244 | 11.363 | 99.415 | 8.3 |  | 2.412 | 1.5 | 49.76 | 51.25 | 99.62 | 457.72 | 0.77 | 338.816 | 24.03 | 0.197 | 31.93 | 38.193 | 126.513 | 56.2 | 2.12 | 19.92 | 19.91 | 812.2 | 61.88 | 24.95 | 24.82 |  | 44 | 67.909 | 45 | 80.32 | 119.67 | 28.87 | 30.68 |  | 29.82 | 813.25 | 16 | 19.22 | 78 | 31 | 37.646 |  | 0.78 | 0.82 | 0
| 1 | 1627 | 55 | 7 | 7 | 1 | 14.247 | 11.361 | 99.415 | 7.98 |  | 2.373 | 1.47 | 49.72 | 51.19 | 99.59 | 454.42 | 0.75 | 338.828 | 24.02 | 0.211 | 31.92 | 36.664 | 127.224 | 55.68 | 2.06 | 19.91 | 19.9 | 789.7 | 61.92 | 24.85 | 24.8 |  | 44 | 67.896 | 45 | 80.31 | 120.1 | 28.87 | 30.72 |  | 29.85 | 798.25 | 16 | 19.22 | 78 | 31 | 34.901 |  | 0.78 | 0.8 | -3.13
| 12 | 1628 | 55 | 8 | 1 | 12 | 14.458 | 11.361 | 99.414 | 8.18 |  | 2.338 | 1.46 | 49.7 | 51.15 | 99.6 | 451.3 | 0.71 | 338.96 | 24.02 | 0.246 | 31.91 | 36.838 | 128.322 | 55 | 2.01 | 19.91 | 19.92 | 770.7 | 61.89 | 24.94 | 24.8 |  | 44 | 67.887 | 45 | 79.9 | 119.57 | 28.86 | 30.77 |  | 29.87 | 775.75 | 11 | 19.22 | 78 | 31 | 35.686 |  | 0.78 | 0.1 | 2.34
| 12 | 1629 | 55 | 9 | 2 | 12 | 15.066 | 11.363 | 99.414 | 8.32 |  | 2.446 | 1.44 | 49.65 | 51.09 | 102.21 | 448.32 | 0.76 | 338.021 | 24.02 | 0.345 | 31.91 | 64.012 | 131.381 | 54.08 | 2.9 | 19.91 | 19.91 | 1057 | 61.81 | 26.22 | 24.8 |  | 44 | 67.85 | 45 | 80.01 | 119.77 | 28.86 | 30.79 |  | 29.88 | 924 | -9.5 | 30.2 | 78 | 31 | 85.881 |  | 12.16 | 0.02 | 0
| 12 | 1630 | 55 | 10 | 3 | 12 | 14.996 | 11.363 | 99.414 | 9.36 |  | 2.685 | 1.42 | 49.6 | 51.02 | 104.94 | 445.4 | 1.87 | 337.118 | 24.02 | 0.307 | 31.9 | 81.767 | 156.769 | 53.15 | 4.42 | 19.91 | 19.91 | 1646.3 | 61.73 | 25.65 | 24.79 |  | 44 | 67.871 | 45 | 80 | 119.91 | 28.87 | 30.81 |  | 29.9 | 1398.25 | 7 | 32.16 | 78 | 31 | 90.979 |  | 13.73 | 0.02 | 3.13
| 12 | 1631 | 55 | 11 | 4 | 12 | 14.225 | 11.364 | 99.414 | 10.5 |  | 2.917 | 1.45 | 49.53 | 50.98 | 107.34 | 447.09 | 3.34 | 336.4 | 24 | 0.253 | 31.9 | 81.711 | 231.511 | 52.07 | 6.36 | 19.91 | 19.91 | 2406 | 61.65 | 25.24 | 24.78 |  | 44 | 67.904 | 45 | 80.08 | 119.97 | 28.88 | 30.84 |  | 29.93 | 2153.75 | 20.5 | 31.76 | 78 | 31 | 80.391 |  | 13.33 | 0.86 | 5.47
| 12 | 1632 | 55 | 12 | 5 | 12 | 14.001 | 11.362 | 99.414 | 12.01 |  | 3.084 | 1.69 | 49.47 | 51.16 | 103.28 | 453.74 | 4.72 | 336.797 | 24.01 | 0.375 | 31.93 | 66.347 | 281.589 | 50.79 | 7.36 | 19.91 | 19.9 | 2819.3 | 61.6 | 24.93 | 24.79 |  | 44 | 67.911 | 45 | 80.04 | 119.88 | 28.91 | 30.87 |  | 29.98 | 2736.5 | 29.5 | 26.67 | 78 | 31 | 52.156 |  | 8.63 | 0.86 | -0.78
| 12 | 1633 | 55 | 13 | 6 | 12 | 14.199 | 11.363 | 99.414 | 12.82 |  | 3.06 | 2.09 | 49.43 | 51.51 | 108.18 | 462.14 | 4.46 | 335.73 | 24 | 0.218 | 31.94 | 62.117 | 305.574 | 49.61 | 8.48 | 19.91 | 19.9 | 3214.6 | 61.57 | 25.18 | 24.78 |  | 44 | 67.948 | 45 | 79.96 | 120.22 | 28.93 | 30.92 |  | 30.03 | 3002.25 | 28 | 30.98 | 78 | 31 | 57.254 |  | 12.55 | 0.27 | 6.25
| 12 | 1634 | 55 | 14 | 7 | 12 | 14.163 | 11.361 | 99.414 | 13.17 |  | 3.073 | 2.32 | 49.4 | 51.72 | 109.89 | 467.58 | 5.08 | 335.14 | 24 | 0.208 | 31.96 | 64.225 | 319.513 | 50.16 | 9.61 | 19.9 | 19.9 | 3667.5 | 61.55 | 25.01 | 24.77 |  | 44 | 67.951 | 45 | 80.08 | 119.86 | 28.94 | 30.96 |  | 30.09 | 3481.25 | 29 | 31.37 | 78 | 31 | 65.097 |  | 13.33 | 0.84 | -5.47
| 12 | 1635 | 55 | 15 | 8 | 12 | 14.111 | 11.363 | 99.414 | 13.26 |  | 3.07 | 2.46 | 49.38 | 51.84 | 110 | 475.88 | 6.09 | 335.103 | 24 | 0.195 | 31.99 | 63.075 | 327.952 | 51.32 | 10.52 | 19.91 | 19.92 | 4015.2 | 61.37 | 25.03 | 24.78 |  | 44 | 67.973 | 45 | 80.23 | 120 | 28.97 | 31 |  | 30.15 | 3877.25 | 30 | 31.37 | 78 | 31 | 61.96 |  | 12.94 | 0.86 | -9.38
| 2 | 1636 | 55 | 16 | 1 | 2 | 14.167 | 11.363 | 99.413 | 13.28 |  | 3.032 | 2.7 | 49.36 | 52.06 | 111.39 | 486.15 | 6.43 | 334.764 | 24 | 0.183 | 31.99 | 62.971 | 334.023 | 52.16 | 11.27 | 19.9 | 19.91 | 4322.8 | 61.1 | 24.9 | 24.78 |  | 44 | 68.022 | 45 | 80.23 | 119.9 | 29.01 | 31.04 |  | 30.19 | 4189.75 | 31 | 32.16 | 78 | 31 | 62.352 |  | 13.73 | 0.84 | -13.28
| 2 | 1637 | 55 | 17 | 2 | 2 | 14.144 | 11.363 | 99.414 | 12.37 |  | 2.911 | 2.95 | 49.34 | 52.29 | 104.01 | 497.14 | 6.64 | 336.259 | 24 | 0.354 | 31.98 | 51.895 | 338.091 | 52.73 | 11.44 | 19.91 | 19.91 | 4385.4 | 60.75 | 24.92 | 24.78 |  | 44 | 68.045 | 45 | 80.04 | 120.6 | 29.04 | 31.06 |  | 30.22 | 4396 | 37.5 | 27.45 | 78 | 31 | 47.058 |  | 9.02 | 0.82 | -20.31
| 2 | 1638 | 55 | 18 | 3 | 2 | 14.264 | 11.362 | 99.413 | 10.05 |  | 2.711 | 3.19 | 49.33 | 52.52 | 103.45 | 507.77 | 5.51 | 336.703 | 24 | 0.354 | 32 | 44.281 | 338.265 | 53.2 | 11.27 | 19.91 | 19.9 | 4316.7 | 60.54 | 24.92 | 24.77 |  | 44 | 68.106 | 45 | 80.08 | 119.95 | 29.07 | 31.08 |  | 30.23 | 4350 | 37.5 | 27.06 | 78 | 31 | 38.431 |  | 8.63 | 0.23 | -14.84
| 2 | 1639 | 55 | 19 | 4 | 2 | 14.206 | 11.365 | 99.413 | 8.18 |  | 2.571 | 3.46 | 49.32 | 52.77 | 105.11 | 514 | 4.36 | 336.343 | 24.01 | 0.299 | 32.02 | 43.496 | 337.33 | 53.66 | 11.27 | 19.9 | 19.92 | 4300.5 | 60.52 | 25.02 | 24.78 |  | 44 | 68.114 | 45 | 80.04 | 120.08 | 29.09 | 31.09 |  | 30.22 | 4295.25 | 35.5 | 27.84 | 78 | 31 | 41.568 |  | 9.8 | 0.1 | -10.94
| 2 | 1640 | 55 | 20 | 5 | 2 | 14.111 | 11.368 | 99.413 | 7.6 |  | 2.535 | 3.3 | 49.34 | 52.64 | 105.37 | 518.74 | 4.35 | 336.313 | 24.01 | 0.334 | 32.01 | 44.934 | 336.899 | 54.09 | 11.4 | 19.91 | 19.91 | 4332.8 | 60.58 | 25.12 | 24.78 |  | 44 | 68.144 | 45 | 79.97 | 120.26 | 29.1 | 31.1 |  | 30.19 | 4325 | 36 | 28.24 | 78 | 31 | 45.097 |  | 10.2 | 0.84 | -17.19
| 2 | 1641 | 55 | 21 | 6 | 2 | 14.237 | 11.368 | 99.413 | 7.23 |  | 2.506 | 3.31 | 49.33 | 52.64 | 104.23 | 523.78 | 4.63 | 336.605 | 24.02 | 0.348 | 32.01 | 43.136 | 336.344 | 54.51 | 11.27 | 19.9 | 19.91 | 4308.2 | 60.64 | 24.99 | 24.77 |  | 44 | 68.167 | 45 | 80.01 | 120.1 | 29.11 | 31.09 |  | 30.15 | 4325 | 37 | 27.45 | 78 | 31 | 41.568 |  | 9.02 | 0.53 | -18.75
| 2 | 1642 | 55 | 22 | 7 | 2 | 14.152 | 11.366 | 99.413 | 6.95 |  | 2.468 | 3.41 | 49.35 | 52.75 | 104.36 | 528.57 | 4.44 | 336.597 | 24.02 | 0.327 | 32.01 | 42.042 | 335.584 | 54.9 | 11.17 | 19.9 | 19.91 | 4274.1 | 60.69 | 24.95 | 24.77 |  | 44 | 68.198 | 45 | 80.31 | 120.3 | 29.11 | 31.07 |  | 30.11 | 4289.75 | 36 | 27.45 | 78 | 31 | 40.391 |  | 9.02 | 0.41 | -11.72
| 21 | 1643 | 55 | 23 | 1 | 21 | 14.192 | 11.364 | 99.413 | 6.84 |  | 2.468 | 3.43 | 49.36 | 52.79 | 105.38 | 532.54 | 4.3 | 336.317 | 24.02 | 0.387 | 32.02 | 44.484 | 335.025 | 55.26 | 11.35 | 19.9 | 19.91 | 4305.9 | 60.77 | 25.17 | 24.76 |  | 44 | 68.183 | 45 | 80.27 | 119.89 | 29.11 | 31.04 |  | 30.06 | 4289.75 | 39.5 | 28.63 | 78 | 31 | 45.097 |  | 10.2 | 0.74 | -16.41
| 21 | 1644 | 55 | 24 | 2 | 21 | 13.536 | 11.363 | 99.413 | 6.67 |  | 2.437 | 3.33 | 49.42 | 52.75 | 99.44 | 536.5 | 4.43 | 338.219 | 24.02 | 0.509 | 32.03 | 28.356 | 333.569 | 55.58 | 10.08 | 19.9 | 19.9 | 3899.5 | 60.81 | 24.69 | 24.75 |  | 44 | 68.179 | 45 | 80.17 | 119.33 | 29.11 | 31.01 |  | 30.03 | 4111.5 | 31.5 | 18.82 | 78 | 31 | 17.647 |  | 0.39 | 0.74 | 0
| 21 | 1645 | 55 | 25 | 3 | 21 | 20.654 | 11.362 | 99.414 | 4.33 |  | 2.253 | 3.34 | 49.48 | 52.82 | 98.84 | 537.26 | 2.52 | 338.935 | 24.02 | 0.328 | 32.03 | 18.282 | 327.997 | 55.88 | 8.74 | 19.9 | 19.91 | 3376.1 | 60.85 | 24.73 | 24.77 |  | 44 | 68.167 | 45 | 80.02 | 119.56 | 29.11 | 30.98 |  | 30.01 | 3605.25 | 30 | 18.43 | 78 | 31 | 11.765 |  | 0.39 | 0 | 0
| 21 | 1646 | 55 | 26 | 4 | 21 | 22.491 | 11.36 | 99.414 | 4.39 |  | 2.195 | 3.13 | 49.53 | 52.66 | 99.16 | 526.66 | 0.78 | 338.948 | 24.03 | 0.203 | 32.03 | 15.052 | 319.29 | 56.15 | 7.56 | 19.9 | 19.91 | 2914 | 60.9 | 24.78 | 24.77 |  | 44 | 68.214 | 45 | 79.96 | 119.77 | 29.1 | 30.95 |  | 29.97 | 3083.5 | 27 | 18.43 | 78 | 31 | 12.549 |  | 0 | 0 | 0
| 21 | 1647 | 55 | 27 | 5 | 21 | 22.495 | 11.361 | 99.415 | 7.39 |  | 2.207 | 2.83 | 49.59 | 52.42 | 99.35 | 513.6 | 0.11 | 339.072 | 24.03 | 0.179 | 32 | 14.967 | 311.026 | 56.39 | 6.26 | 19.89 | 19.9 | 2412.7 | 60.93 | 24.76 | 24.77 |  | 44 | 68.188 | 45 | 80.04 | 120.09 | 29.08 | 30.93 |  | 29.93 | 2580.25 | 24.5 | 18.43 | 78 | 31 | 14.902 |  | 0 | 0 | 0
| 21 | 1648 | 55 | 28 | 6 | 21 | 22.496 | 11.361 | 99.415 | 8.8 |  | 2.261 | 2.52 | 49.65 | 52.17 | 99.6 | 501.25 | 0.01 | 338.989 | 24.04 | 0.16 | 32 | 15.519 | 293.76 | 56.59 | 5.07 | 19.91 | 19.92 | 1959.6 | 60.92 | 24.71 | 24.78 |  | 44 | 68.167 | 45 | 80.17 | 120.11 | 29.05 | 30.89 |  | 29.9 | 2106.25 | 21.5 | 18.82 | 78 | 31 | 14.117 |  | 0.39 | 0 | 0
| 21 | 1649 | 55 | 29 | 7 | 21 | 15.155 | 11.363 | 99.414 | 5.84 |  | 2.217 | 2.26 | 49.7 | 51.96 | 99.79 | 490.66 | 0.3 | 339.012 | 24.03 | 0.18 | 31.98 | 17.285 | 254.403 | 56.75 | 4 | 19.89 | 19.9 | 1551.5 | 60.94 | 24.62 | 24.75 |  | 44 | 68.121 | 45 | 79.99 | 120.21 | 29.01 | 30.84 |  | 29.87 | 1687.5 | 20 | 18.43 | 78 | 31 | 17.255 |  | 0 | 0.31 | 2.34
| 21 | 1650 | 55 | 30 | 8 | 21 | 14.943 | 11.367 | 99.415 | 3.21 |  | 2.169 | 2.06 | 49.72 | 51.78 | 99.83 | 482.86 | 0.55 | 339.077 | 24.04 | 0.174 | 31.97 | 19.458 | 210.291 | 56.87 | 3.14 | 19.9 | 19.9 | 1218.8 | 61.01 | 24.58 | 24.74 |  | 44 | 68.12 | 45 | 79.98 | 120.06 | 28.99 | 30.81 |  | 29.85 | 1301.5 | 20 | 18.43 | 78 | 31 | 20.392 |  | 0.39 | 0.02 | 5.47
| 1 | 1651 | 56 | 1 | 1 | 1 | 14.509 | 11.364 | 99.415 | 2.41 |  | 2.131 | 1.98 | 49.74 | 51.72 | 99.56 | 476.51 | 0.54 | 339.195 | 24.03 | 0.176 | 31.95 | 22.427 | 163.081 | 56.91 | 2.3 | 19.9 | 19.9 | 893.9 | 61.09 | 24.59 | 24.74 |  | 44 | 68.096 | 45 | 79.85 | 120.29 | 28.96 | 30.77 |  | 29.82 | 996 | 17.5 | 18.43 | 78 | 31 | 22.353 |  | 0 | 0.92 | 2.34
| 1 | 1652 | 56 | 2 | 2 | 1 | 13.915 | 11.36 | 99.415 | 3.87 |  | 2.162 | 1.91 | 49.76 | 51.66 | 99.58 | 471.86 | 0.61 | 339.185 | 24.04 | 0.145 | 31.94 | 28.069 | 139.704 | 56.87 | 2.06 | 19.9 | 19.9 | 789.2 | 61.23 | 24.91 | 24.73 |  | 44 | 68.068 | 45 | 80.19 | 119.96 | 28.94 | 30.74 |  | 29.8 | 814 | 15.5 | 19.22 | 78 | 31 | 29.803 |  | 0.78 | 0.92 | -0.78
| 1 | 1653 | 56 | 3 | 3 | 1 | 14.212 | 11.362 | 99.414 | 6.39 |  | 2.256 | 1.78 | 49.74 | 51.52 | 99.6 | 467.68 | 0.66 | 339.164 | 24.04 | 0.133 | 31.94 | 34.912 | 129.945 | 56.75 | 2.06 | 19.9 | 19.9 | 783.9 | 61.38 | 25.09 | 24.73 |  | 44 | 68.016 | 45 | 80.12 | 119.99 | 28.93 | 30.72 |  | 29.77 | 776.5 | 14 | 19.61 | 78 | 31 | 37.254 |  | 1.18 | 0.78 | -3.13
| 1 | 1654 | 56 | 4 | 4 | 1 | 14.657 | 11.363 | 99.415 | 7.45 |  | 2.343 | 1.7 | 49.72 | 51.42 | 99.64 | 464.2 | 0.75 | 339.036 | 24.04 | 0.151 | 31.92 | 38.189 | 128.166 | 56.58 | 2.15 | 19.9 | 19.9 | 816.8 | 61.51 | 25.19 | 24.73 |  | 44 | 67.96 | 45 | 80.04 | 120.2 | 28.91 | 30.7 |  | 29.77 | 803 | 15 | 19.61 | 78 | 31 | 39.215 |  | 1.18 | 0.14 | 2.34
| 1 | 1655 | 56 | 5 | 5 | 1 | 14.515 | 11.367 | 99.414 | 7.43 |  | 2.379 | 1.57 | 49.73 | 51.3 | 99.7 | 460.85 | 0.8 | 339.013 | 24.03 | 0.163 | 31.91 | 38.569 | 127.213 | 56.35 | 2.21 | 19.9 | 19.9 | 841.5 | 61.63 | 25.13 | 24.73 |  | 44 | 67.92 | 45 | 80.14 | 120.13 | 28.9 | 30.68 |  | 29.77 | 831.25 | 16 | 19.61 | 78 | 31 | 38.039 |  | 1.18 | 0.08 | 4.69
| 1 | 1656 | 56 | 6 | 6 | 1 | 14.226 | 11.363 | 99.415 | 7.06 |  | 2.396 | 1.54 | 49.72 | 51.26 | 99.64 | 457.57 | 0.85 | 339.072 | 24.02 | 0.187 | 31.9 | 37.277 | 128.039 | 55.95 | 2.2 | 19.91 | 19.9 | 842.9 | 61.72 | 24.96 | 24.72 |  | 44 | 67.879 | 45 | 79.95 | 120.42 | 28.89 | 30.69 |  | 29.78 | 846 | 17 | 19.22 | 78 | 31 | 35.686 |  | 1.18 | 0.88 | 0.78
| 1 | 1657 | 56 | 7 | 7 | 1 | 14.232 | 11.364 | 99.414 | 6.91 |  | 2.378 | 1.55 | 49.69 | 51.24 | 99.66 | 454.54 | 0.84 | 339.095 | 24.02 | 0.207 | 31.9 | 36.745 | 128.791 | 55.26 | 2.17 | 19.9 | 19.91 | 830.7 | 61.74 | 24.93 | 24.71 |  | 44 | 67.832 | 45 | 79.86 | 120.16 | 28.88 | 30.7 |  | 29.81 | 834.25 | 16.5 | 19.22 | 78 | 31 | 35.686 |  | 1.18 | 0.82 | -1.56
| 12 | 1658 | 56 | 8 | 1 | 12 | 14.426 | 11.367 | 99.414 | 6.94 |  | 2.36 | 1.52 | 49.63 | 51.14 | 99.64 | 451.6 | 0.79 | 339.026 | 24 | 0.278 | 31.89 | 36.76 | 129.598 | 54.33 | 2.15 | 19.91 | 19.9 | 821.6 | 61.68 | 25 | 24.72 |  | 44 | 67.835 | 45 | 80.12 | 120 | 28.87 | 30.7 |  | 29.84 | 824 | 13.5 | 19.22 | 78 | 31 | 35.686 |  | 1.18 | 0.29 | 2.34
| 12 | 1659 | 56 | 9 | 2 | 12 | 15.151 | 11.368 | 99.414 | 7.16 |  | 2.446 | 1.49 | 49.57 | 51.06 | 101.93 | 448.67 | 0.8 | 338.217 | 24 | 0.362 | 31.88 | 63.495 | 133.058 | 53.34 | 2.88 | 19.91 | 19.91 | 1056.4 | 61.61 | 26.04 | 24.73 |  | 44 | 67.79 | 45 | 79.96 | 119.96 | 28.87 | 30.69 |  | 29.88 | 942 | -9.5 | 29.02 | 78 | 31 | 79.999 |  | 10.98 | 0 | 0
| 12 | 1660 | 56 | 10 | 3 | 12 | 14.922 | 11.367 | 99.414 | 8.75 |  | 2.67 | 1.48 | 49.52 | 50.99 | 104.59 | 447.06 | 1.89 | 337.219 | 24 | 0.315 | 31.88 | 81.101 | 158.62 | 52.39 | 4.5 | 19.91 | 19.91 | 1670.1 | 61.56 | 25.71 | 24.74 |  | 44 | 67.767 | 45 | 80.19 | 120.16 | 28.87 | 30.68 |  | 29.91 | 1371 | 5.5 | 31.76 | 78 | 31 | 90.587 |  | 13.33 | 0.02 | 3.13
| 12 | 1661 | 56 | 11 | 4 | 12 | 14.143 | 11.367 | 99.414 | 10.1 |  | 2.869 | 1.56 | 49.45 | 51.02 | 104.45 | 451.58 | 3.2 | 337.081 | 24 | 0.327 | 31.9 | 77.905 | 221.016 | 51.27 | 6.02 | 19.91 | 19.9 | 2288.2 | 61.55 | 25.11 | 24.73 |  | 44 | 67.779 | 45 | 80.23 | 119.91 | 28.89 | 30.67 |  | 29.93 | 2100.75 | 23.5 | 28.24 | 78 | 31 | 80.391 |  | 9.8 | 0.84 | 2.34
| 12 | 1662 | 56 | 12 | 5 | 12 | 14.034 | 11.366 | 99.414 | 11.49 |  | 3.031 | 1.92 | 49.39 | 51.31 | 105.08 | 458.57 | 4.19 | 336.534 | 24 | 0.308 | 31.93 | 68.275 | 278.354 | 50.18 | 7.27 | 19.92 | 19.91 | 2768.3 | 61.57 | 25.08 | 24.73 |  | 44 | 67.8 | 45 | 80.02 | 119.74 | 28.91 | 30.69 |  | 29.97 | 2617.75 | 27.5 | 28.63 | 78 | 31 | 62.744 |  | 10.59 | 0.88 | 4.69
| 12 | 1663 | 56 | 13 | 6 | 12 | 14.189 | 11.367 | 99.414 | 12.71 |  | 3.055 | 2.18 | 49.35 | 51.53 | 105.31 | 464.83 | 4.8 | 336.385 | 23.99 | 0.292 | 31.96 | 61.241 | 304.59 | 49.8 | 8.31 | 19.93 | 19.92 | 3163.7 | 61.6 | 25.09 | 24.73 |  | 44 | 67.842 | 45 | 80.1 | 120 | 28.94 | 30.72 |  | 30 | 3023.25 | 30 | 28.63 | 78 | 31 | 57.254 |  | 10.59 | 0.82 | -2.34
| 12 | 1664 | 56 | 14 | 7 | 12 | 14.134 | 11.364 | 99.414 | 12.44 |  | 3.015 | 2.43 | 49.31 | 51.74 | 108.62 | 471.55 | 4.94 | 335.534 | 24 | 0.205 | 31.96 | 61.035 | 316.281 | 50.81 | 9.16 | 19.92 | 19.93 | 3491.4 | 61.6 | 25.04 | 24.72 |  | 44 | 67.889 | 45 | 80.23 | 120.29 | 28.95 | 30.77 |  | 30.03 | 3347.5 | 29 | 31.37 | 78 | 31 | 59.215 |  | 12.94 | 0.9 | -1.56
| 12 | 1665 | 56 | 15 | 8 | 12 | 14.215 | 11.366 | 99.414 | 12.66 |  | 3.042 | 2.63 | 49.3 | 51.92 | 110.79 | 479.62 | 5.47 | 334.928 | 24 | 0.177 | 31.98 | 63.946 | 325.462 | 51.78 | 10.28 | 19.93 | 19.94 | 3903.4 | 61.45 | 25.15 | 24.71 |  | 44 | 67.915 | 45 | 79.89 | 120.32 | 28.97 | 30.81 |  | 30.06 | 3768.75 | 29.5 | 32.16 | 78 | 31 | 64.313 |  | 14.12 | 0.66 | -9.38
| 2 | 1666 | 56 | 16 | 1 | 2 | 14.242 | 11.365 | 99.414 | 13.2 |  | 3.034 | 2.86 | 49.28 | 52.14 | 110.21 | 490.28 | 6.35 | 334.942 | 23.98 | 0.18 | 32 | 62.565 | 332.654 | 52.43 | 11.04 | 19.94 | 19.92 | 4213.6 | 61.21 | 25.01 | 24.7 |  | 44 | 67.954 | 45 | 79.89 | 120.29 | 29 | 30.86 |  | 30.09 | 4120.25 | 30 | 31.76 | 78 | 31 | 59.999 |  | 13.33 | 0.37 | -8.59
| 2 | 1667 | 56 | 17 | 2 | 2 | 13.944 | 11.364 | 99.414 | 12.81 |  | 2.95 | 3.13 | 49.25 | 52.37 | 104.6 | 501.29 | 6.58 | 336.052 | 24 | 0.35 | 32.02 | 55.194 | 336.752 | 52.91 | 11.35 | 19.95 | 19.94 | 4356.5 | 60.92 | 24.89 | 24.71 |  | 44 | 68.022 | 45 | 80.04 | 120.07 | 29.02 | 30.9 |  | 30.12 | 4350 | 37 | 27.84 | 78 | 31 | 50.587 |  | 9.41 | 0.88 | -16.41
| 2 | 1668 | 56 | 18 | 3 | 2 | 14.245 | 11.367 | 99.414 | 10.53 |  | 2.745 | 3.26 | 49.25 | 52.51 | 103.3 | 509.59 | 5.86 | 336.806 | 23.99 | 0.348 | 32.01 | 45.751 | 337.875 | 53.37 | 11.2 | 19.94 | 19.94 | 4310.4 | 60.7 | 24.81 | 24.69 |  | 44 | 68.058 | 45 | 79.85 | 120.15 | 29.05 | 30.93 |  | 30.15 | 4329.5 | 37.5 | 27.06 | 78 | 31 | 39.999 |  | 9.02 | 0.35 | -13.28
| 2 | 1669 | 56 | 19 | 4 | 2 | 14.239 | 11.367 | 99.414 | 8.51 |  | 2.589 | 3.34 | 49.25 | 52.59 | 104.89 | 514.98 | 4.62 | 336.444 | 24 | 0.313 | 32.01 | 44.067 | 336.949 | 53.85 | 11.29 | 19.94 | 19.96 | 4289.6 | 60.67 | 25.14 | 24.69 |  | 44 | 68.105 | 45 | 79.85 | 119.8 | 29.07 | 30.96 |  | 30.15 | 4289.75 | 35 | 28.24 | 78 | 31 | 41.96 |  | 9.8 | 0.18 | -10.94
| 2 | 1670 | 56 | 20 | 5 | 2 | 14.022 | 11.37 | 99.414 | 7.79 |  | 2.545 | 3.32 | 49.27 | 52.59 | 105.31 | 519.97 | 4.41 | 336.349 | 24 | 0.313 | 32.01 | 45.26 | 336.592 | 54.29 | 11.36 | 19.93 | 19.94 | 4325.3 | 60.69 | 25.09 | 24.67 |  | 44 | 68.12 | 45 | 80.07 | 119.86 | 29.08 | 30.97 |  | 30.13 | 4314.75 | 35.5 | 28.24 | 78 | 31 | 45.097 |  | 10.2 | 0.84 | -16.41
| 2 | 1671 | 56 | 21 | 6 | 2 | 14.222 | 11.372 | 99.415 | 7.35 |  | 2.514 | 3.4 | 49.28 | 52.68 | 104.1 | 525.23 | 4.7 | 336.637 | 24 | 0.353 | 32.04 | 43.385 | 336.048 | 54.73 | 11.3 | 19.94 | 19.93 | 4309.1 | 60.73 | 25.04 | 24.68 |  | 44 | 68.125 | 45 | 80.08 | 120.1 | 29.08 | 30.97 |  | 30.09 | 4325 | 36.5 | 27.45 | 78 | 31 | 41.568 |  | 9.02 | 0.23 | -14.84
| 2 | 1672 | 56 | 22 | 7 | 2 | 14.272 | 11.371 | 99.415 | 6.98 |  | 2.476 | 3.43 | 49.27 | 52.7 | 104.09 | 529.64 | 4.5 | 336.534 | 24.01 | 0.341 | 32.05 | 42.309 | 335.214 | 55.11 | 11.19 | 19.95 | 19.95 | 4282 | 60.75 | 24.95 | 24.68 |  | 44 | 68.136 | 45 | 79.94 | 120.24 | 29.09 | 30.97 |  | 30.04 | 4295.25 | 36.5 | 27.45 | 78 | 31 | 40.784 |  | 9.02 | 0.23 | -11.72
| 21 | 1673 | 56 | 23 | 1 | 21 | 14.099 | 11.372 | 99.415 | 6.83 |  | 2.465 | 3.41 | 49.31 | 52.72 | 105.09 | 533.51 | 4.31 | 336.197 | 24.02 | 0.333 | 32.05 | 43.678 | 334.478 | 55.48 | 11.28 | 19.96 | 19.96 | 4291.9 | 60.81 | 25.1 | 24.68 |  | 44 | 68.114 | 45 | 80.06 | 120.08 | 29.09 | 30.95 |  | 29.99 | 4280.25 | 41 | 28.24 | 78 | 31 | 44.313 |  | 10.2 | 0.86 | -15.63
| 21 | 1674 | 56 | 24 | 2 | 21 | 13.457 | 11.372 | 99.415 | 6.76 |  | 2.439 | 3.32 | 49.35 | 52.67 | 99.82 | 537.1 | 4.36 | 338.122 | 24.02 | 0.5 | 32.05 | 28.326 | 333.441 | 55.78 | 10.14 | 19.96 | 19.96 | 3915.4 | 60.86 | 24.74 | 24.67 |  | 44 | 68.131 | 45 | 80.19 | 120.11 | 29.1 | 30.93 |  | 29.94 | 4084.25 | 31.5 | 18.82 | 78 | 31 | 16.862 |  | 0.39 | 0.74 | 0
| 21 | 1675 | 56 | 25 | 3 | 21 | 19.963 | 11.374 | 99.415 | 4.56 |  | 2.256 | 3.41 | 49.4 | 52.81 | 98.74 | 530.65 | 2.65 | 338.706 | 24.02 | 0.321 | 32.06 | 18.383 | 327.734 | 56.07 | 8.82 | 19.97 | 19.97 | 3392.8 | 60.94 | 24.82 | 24.66 |  | 44 | 68.141 | 45 | 80.33 | 120.32 | 29.1 | 30.9 |  | 29.89 | 3571 | 29.5 | 18.43 | 78 | 31 | 12.157 |  | 0 | 0 | 0
| 21 | 1676 | 56 | 26 | 4 | 21 | 22.492 | 11.375 | 99.415 | 4.4 |  | 2.187 | 2.99 | 49.45 | 52.44 | 99.37 | 517.94 | 0.79 | 339.01 | 24.01 | 0.183 | 32.06 | 15.574 | 319.764 | 56.33 | 7.47 | 19.96 | 19.96 | 2879.4 | 60.97 | 24.78 | 24.66 |  | 44 | 68.133 | 45 | 80.42 | 120.01 | 29.09 | 30.87 |  | 29.85 | 3053 | 27 | 18.43 | 78 | 31 | 13.333 |  | 0.39 | 0 | 0
| 21 | 1677 | 56 | 27 | 5 | 21 | 22.495 | 11.373 | 99.415 | 7.79 |  | 2.205 | 2.61 | 49.53 | 52.14 | 99.29 | 505.1 | 0.11 | 339.173 | 24.01 | 0.166 | 32.05 | 14.812 | 310.111 | 56.53 | 6.16 | 19.96 | 19.96 | 2378.7 | 60.98 | 24.75 | 24.67 |  | 44 | 68.084 | 45 | 80.36 | 119.86 | 29.06 | 30.84 |  | 29.81 | 2546.75 | 24.5 | 18.82 | 78 | 31 | 12.941 |  | 0.39 | 0 | 0
| 21 | 1678 | 56 | 28 | 6 | 21 | 22.36 | 11.372 | 99.415 | 8.64 |  | 2.237 | 2.41 | 49.57 | 51.98 | 99.14 | 493.59 | 0.01 | 339.031 | 24.02 | 0.172 | 32.04 | 15.864 | 290.411 | 56.7 | 5 | 19.97 | 19.97 | 1933.6 | 60.98 | 24.7 | 24.67 |  | 44 | 68.074 | 45 | 80.23 | 120.06 | 29.03 | 30.81 |  | 29.79 | 2084.25 | 21.5 | 18.82 | 78 | 31 | 15.294 |  | 0.39 | 0.02 | 0
| 21 | 1679 | 56 | 29 | 7 | 21 | 15.075 | 11.372 | 99.416 | 5.88 |  | 2.223 | 2.1 | 49.61 | 51.71 | 99.85 | 484.79 | 0.31 | 339.075 | 24.02 | 0.165 | 32.03 | 17.677 | 253.014 | 56.83 | 3.95 | 19.97 | 19.97 | 1533.1 | 61.08 | 24.6 | 24.66 |  | 44 | 68.022 | 45 | 80.12 | 120.31 | 29 | 30.78 |  | 29.77 | 1667.75 | 20.5 | 18.82 | 78 | 31 | 18.039 |  | 0.78 | 0.43 | 3.13
| 21 | 1680 | 56 | 30 | 8 | 21 | 15.281 | 11.373 | 99.415 | 2.98 |  | 2.154 | 1.96 | 49.64 | 51.6 | 99.86 | 477.97 | 0.55 | 339.032 | 24.02 | 0.167 | 32.01 | 19.544 | 205.642 | 56.93 | 2.98 | 19.97 | 19.98 | 1164.1 | 61.19 | 24.48 | 24.66 |  | 44 | 67.967 | 45 | 80.2 | 120.2 | 28.97 | 30.75 |  | 29.75 | 1278.75 | 20.5 | 18.82 | 78 | 31 | 19.215 |  | 0.39 | 0 | 5.47
| 1 | 1681 | 57 | 1 | 1 | 1 | 14.398 | 11.373 | 99.415 | 2.42 |  | 2.143 | 1.96 | 49.64 | 51.6 | 99.58 | 477.97 | 0.6 | 339.066 | 24.02 | 0.191 | 32.01 | 22.657 | 163.474 | 56.93 | 2.39 | 19.97 | 19.98 | 932.3 | 61.19 | 24.53 | 24.66 |  | 44 | 67.939 | 45 | 80 | 119.72 | 28.95 | 30.72 |  | 29.73 | 1008.5 | 17 | 18.43 | 78 | 31 | 23.529 |  | 0 | 0.92 | 2.34
| 1 | 1682 | 57 | 2 | 2 | 1 | 13.897 | 11.373 | 99.416 | 3.76 |  | 2.16 | 1.89 | 49.66 | 51.55 | 99.5 | 472.35 | 0.54 | 339.058 | 24.02 | 0.171 | 32 | 25.834 | 139.85 | 56.96 | 1.92 | 19.97 | 19.97 | 747 | 61.23 | 24.57 | 24.64 |  | 44 | 67.951 | 45 | 80 | 119.65 | 28.93 | 30.7 |  | 29.7 | 800 | 17.5 | 18.82 | 78 | 31 | 26.274 |  | 0.39 | 0.92 | 0
| 1 | 1683 | 57 | 3 | 3 | 1 | 14.068 | 11.37 | 99.415 | 6.91 |  | 2.24 | 1.81 | 49.67 | 51.48 | 99.72 | 467.64 | 0.53 | 339 | 24.01 | 0.148 | 31.99 | 33.633 | 127.95 | 56.86 | 1.89 | 19.98 | 19.98 | 712.9 | 61.28 | 25.27 | 24.64 |  | 44 | 67.893 | 45 | 80.09 | 120.18 | 28.91 | 30.69 |  | 29.69 | 710 | 13.5 | 19.22 | 78 | 31 | 37.254 |  | 1.18 | 0.82 | -3.13
| 1 | 1684 | 57 | 4 | 4 | 1 | 14.629 | 11.375 | 99.415 | 8.81 |  | 2.347 | 1.67 | 49.66 | 51.33 | 99.57 | 463.57 | 0.63 | 338.996 | 24.01 | 0.157 | 31.97 | 38.521 | 123.59 | 56.7 | 1.98 | 19.97 | 19.97 | 749.5 | 61.34 | 25.22 | 24.63 |  | 44 | 67.847 | 45 | 80.01 | 119.9 | 28.88 | 30.66 |  | 29.69 | 729.5 | 14 | 19.22 | 78 | 31 | 40.391 |  | 1.18 | 0.27 | 1.56
| 1 | 1685 | 57 | 5 | 5 | 1 | 14.474 | 11.372 | 99.416 | 9.13 |  | 2.405 | 1.58 | 49.66 | 51.25 | 99.6 | 459.95 | 0.71 | 338.984 | 24.01 | 0.176 | 31.97 | 39.2 | 124.489 | 56.52 | 2.07 | 19.98 | 19.98 | 786.5 | 61.43 | 25.13 | 24.63 |  | 44 | 67.809 | 45 | 80 | 120.02 | 28.88 | 30.66 |  | 29.71 | 774 | 14.5 | 19.22 | 78 | 31 | 38.823 |  | 1.18 | 0.12 | 3.91
| 1 | 1686 | 57 | 6 | 6 | 1 | 14.252 | 11.372 | 99.415 | 8.74 |  | 2.411 | 1.55 | 49.64 | 51.19 | 99.59 | 456.5 | 0.78 | 338.995 | 24 | 0.181 | 31.95 | 38.655 | 126.988 | 56.23 | 2.11 | 19.99 | 19.98 | 803.6 | 61.45 | 25.05 | 24.63 |  | 44 | 67.793 | 45 | 80.08 | 120.08 | 28.87 | 30.69 |  | 29.73 | 799 | 15 | 19.61 | 78 | 31 | 37.254 |  | 1.18 | 0.8 | -1.56
| 1 | 1687 | 57 | 7 | 7 | 1 | 14.465 | 11.375 | 99.415 | 8.25 |  | 2.393 | 1.5 | 49.63 | 51.14 | 99.6 | 453.27 | 0.79 | 338.978 | 23.99 | 0.207 | 31.94 | 37.864 | 128.974 | 55.81 | 2.12 | 19.99 | 19.98 | 810.6 | 61.47 | 24.95 | 24.63 |  | 44 | 67.774 | 45 | 80 | 119.84 | 28.86 | 30.75 |  | 29.75 | 810 | 16 | 19.22 | 78 | 31 | 36.862 |  | 0.78 | 0.1 | 3.91
| 12 | 1688 | 57 | 8 | 1 | 12 | 14.18 | 11.378 | 99.415 | 8.06 |  | 2.364 | 1.45 | 49.6 | 51.05 | 99.56 | 450.11 | 0.78 | 338.952 | 23.98 | 0.255 | 31.93 | 36.284 | 130.113 | 55.12 | 2.04 | 19.99 | 19.99 | 784 | 61.46 | 24.9 | 24.63 |  | 44 | 67.774 | 45 | 80.08 | 119.87 | 28.85 | 30.8 |  | 29.75 | 794.5 | 15 | 19.22 | 78 | 31 | 34.117 |  | 0.78 | 0.88 | -0.78
| 12 | 1689 | 57 | 9 | 2 | 12 | 15.081 | 11.374 | 99.415 | 8.14 |  | 2.459 | 1.47 | 49.53 | 51 | 102.2 | 447.1 | 0.81 | 337.921 | 23.98 | 0.315 | 31.93 | 64.464 | 132.457 | 54.18 | 2.92 | 20 | 19.99 | 1054.7 | 61.45 | 26.41 | 24.63 |  | 44 | 67.746 | 45 | 80.02 | 119.97 | 28.84 | 30.84 |  | 29.76 | 908.5 | -10 | 31.37 | 78 | 31 | 87.057 |  | 13.33 | 0.02 | 0
| 12 | 1690 | 57 | 10 | 3 | 12 | 14.933 | 11.379 | 99.416 | 9.38 |  | 2.684 | 1.44 | 49.49 | 50.93 | 104.78 | 444.27 | 1.88 | 337.033 | 23.98 | 0.325 | 31.93 | 81.921 | 156.923 | 53.13 | 4.42 | 20.01 | 20 | 1646 | 61.45 | 25.65 | 24.63 |  | 44 | 67.748 | 45 | 80.04 | 119.72 | 28.85 | 30.85 |  | 29.81 | 1417 | 7.5 | 32.16 | 78 | 31 | 90.979 |  | 13.73 | 0.02 | 3.91
| 12 | 1691 | 57 | 11 | 4 | 12 | 14.245 | 11.376 | 99.415 | 10.5 |  | 2.9 | 1.48 | 49.43 | 50.91 | 107.24 | 446.7 | 3.33 | 336.207 | 23.97 | 0.253 | 31.94 | 81.808 | 231.263 | 51.95 | 6.36 | 20.01 | 20 | 2403.5 | 61.45 | 25.26 | 24.63 |  | 44 | 67.766 | 45 | 80.03 | 119.86 | 28.86 | 30.87 |  | 29.86 | 2142 | 20.5 | 31.76 | 78 | 31 | 81.175 |  | 13.33 | 0.8 | 6.25
| 12 | 1692 | 57 | 12 | 5 | 12 | 14.04 | 11.374 | 99.415 | 12.19 |  | 3.079 | 1.76 | 49.41 | 51.16 | 103.19 | 453.77 | 4.75 | 336.676 | 23.97 | 0.357 | 31.96 | 64.999 | 284.723 | 50.61 | 7.45 | 20.01 | 20 | 2845.6 | 61.47 | 25 | 24.62 |  | 44 | 67.785 | 45 | 79.91 | 119.91 | 28.89 | 30.89 |  | 29.92 | 2739 | 29.5 | 26.67 | 78 | 31 | 52.156 |  | 8.63 | 0.88 | -0.78
| 12 | 1693 | 57 | 13 | 6 | 12 | 14.344 | 11.373 | 99.415 | 12.87 |  | 3.063 | 2.08 | 49.37 | 51.45 | 108.23 | 462.08 | 4.73 | 335.621 | 23.97 | 0.205 | 31.98 | 62.549 | 305.484 | 49.52 | 8.37 | 20.02 | 20.01 | 3179.6 | 61.53 | 25.14 | 24.61 |  | 44 | 67.793 | 45 | 80.05 | 120.08 | 28.91 | 30.92 |  | 29.97 | 3011.5 | 28 | 31.37 | 78 | 31 | 60.391 |  | 13.33 | 0.55 | 6.25
| 12 | 1694 | 57 | 14 | 7 | 12 | 14.121 | 11.378 | 99.415 | 13.24 |  | 3.083 | 2.28 | 49.35 | 51.63 | 109.86 | 467.63 | 5.27 | 335.076 | 23.97 | 0.196 | 32 | 64.927 | 319.134 | 50.17 | 9.57 | 20.02 | 20.01 | 3651.3 | 61.51 | 25.02 | 24.61 |  | 44 | 67.837 | 45 | 80 | 119.95 | 28.92 | 30.96 |  | 30.01 | 3507.75 | 29 | 31.76 | 78 | 31 | 65.881 |  | 13.33 | 0.84 | -5.47
| 12 | 1695 | 57 | 15 | 8 | 12 | 14.219 | 11.379 | 99.415 | 13.36 |  | 3.065 | 2.52 | 49.34 | 51.86 | 109.88 | 476.48 | 6.28 | 334.84 | 23.96 | 0.195 | 32.03 | 62.815 | 328.348 | 51.32 | 10.63 | 20.03 | 20.02 | 4052.4 | 61.25 | 25.05 | 24.61 |  | 44 | 67.913 | 45 | 80.09 | 119.86 | 28.95 | 31 |  | 30.05 | 3889.75 | 30 | 30.98 | 78 | 31 | 59.215 |  | 12.94 | 0.14 | -5.47
| 2 | 1696 | 57 | 16 | 1 | 2 | 14.166 | 11.376 | 99.415 | 13.32 |  | 3.021 | 2.8 | 49.3 | 52.1 | 111.34 | 486.98 | 6.39 | 334.501 | 23.96 | 0.194 | 32.04 | 62.978 | 333.996 | 52.1 | 11.4 | 20.02 | 20.02 | 4328.3 | 60.88 | 25.15 | 24.59 |  | 44 | 67.928 | 45 | 80.08 | 120.26 | 28.98 | 31.04 |  | 30.07 | 4199 | 31 | 32.16 | 78 | 31 | 62.352 |  | 14.12 | 0.59 | -7.03
| 2 | 1697 | 57 | 17 | 2 | 2 | 13.997 | 11.37 | 99.416 | 12.46 |  | 2.89 | 2.97 | 49.31 | 52.28 | 103.61 | 497.94 | 6.68 | 335.916 | 23.96 | 0.359 | 32.04 | 51.736 | 337.706 | 52.66 | 11.4 | 20.02 | 20.02 | 4390.4 | 60.5 | 24.79 | 24.59 |  | 44 | 68.003 | 45 | 80.08 | 119.99 | 29.01 | 31.06 |  | 30.09 | 4411.5 | 37.5 | 27.45 | 78 | 31 | 45.882 |  | 9.02 | 0.88 | -17.97
| 2 | 1698 | 57 | 18 | 3 | 2 | 14.095 | 11.372 | 99.415 | 9.87 |  | 2.68 | 3.2 | 49.29 | 52.49 | 103.66 | 508.09 | 5.47 | 336.555 | 23.97 | 0.353 | 32.05 | 44.042 | 338.081 | 53.14 | 11.36 | 20.04 | 20.03 | 4320.4 | 60.3 | 25.11 | 24.59 |  | 44 | 68.043 | 45 | 80.09 | 120.01 | 29.04 | 31.09 |  | 30.1 | 4354.5 | 37.5 | 27.06 | 78 | 31 | 38.823 |  | 8.63 | 0.84 | -18.75
| 2 | 1699 | 57 | 19 | 4 | 2 | 14.177 | 11.371 | 99.415 | 8.22 |  | 2.558 | 3.41 | 49.3 | 52.72 | 104.81 | 514.02 | 4.43 | 336.399 | 23.96 | 0.323 | 32.08 | 42.848 | 337.18 | 53.62 | 11.26 | 20.04 | 20.03 | 4294.3 | 60.34 | 25.04 | 24.57 |  | 44 | 68.106 | 45 | 80.28 | 120.32 | 29.05 | 31.1 |  | 30.1 | 4300 | 36 | 27.84 | 78 | 31 | 39.999 |  | 9.41 | 0.51 | -15.63
| 2 | 1700 | 57 | 20 | 5 | 2 | 14.125 | 11.374 | 99.415 | 7.47 |  | 2.511 | 3.35 | 49.29 | 52.64 | 105.53 | 518.71 | 4.26 | 336.205 | 23.97 | 0.312 | 32.1 | 44.696 | 336.494 | 54.08 | 11.29 | 20.04 | 20.04 | 4321.4 | 60.45 | 24.95 | 24.57 |  | 44 | 68.142 | 45 | 80.27 | 120.21 | 29.06 | 31.12 |  | 30.08 | 4310 | 35.5 | 28.24 | 78 | 31 | 45.097 |  | 10.2 | 0.7 | -17.19
| 2 | 1701 | 57 | 21 | 6 | 2 | 14.239 | 11.372 | 99.416 | 7.18 |  | 2.496 | 3.36 | 49.31 | 52.67 | 104.26 | 523.6 | 4.67 | 336.726 | 23.97 | 0.343 | 32.1 | 43.476 | 336.195 | 54.48 | 11.27 | 20.04 | 20.04 | 4313.4 | 60.52 | 24.96 | 24.57 |  | 44 | 68.17 | 45 | 80.25 | 119.93 | 29.07 | 31.11 |  | 30.06 | 4329.5 | 37 | 27.45 | 78 | 31 | 41.568 |  | 9.02 | 0.59 | -19.53
| 2 | 1702 | 57 | 22 | 7 | 2 | 14.346 | 11.379 | 99.415 | 6.96 |  | 2.466 | 3.47 | 49.32 | 52.79 | 104.19 | 528.51 | 4.55 | 336.69 | 23.98 | 0.339 | 32.1 | 42.372 | 335.742 | 54.88 | 11.25 | 20.04 | 20.04 | 4287.7 | 60.59 | 25.06 | 24.56 |  | 44 | 68.222 | 45 | 80.1 | 119.91 | 29.07 | 31.09 |  | 30.03 | 4300 | 36.5 | 27.45 | 78 | 31 | 41.176 |  | 9.02 | 0.06 | -12.5
| 21 | 1703 | 57 | 23 | 1 | 21 | 14.174 | 11.381 | 99.415 | 6.77 |  | 2.45 | 3.37 | 49.38 | 52.74 | 105.1 | 532.54 | 4.31 | 336.362 | 23.98 | 0.307 | 32.11 | 43.261 | 335.025 | 55.26 | 11.18 | 20.05 | 20.05 | 4283.5 | 60.68 | 24.93 | 24.56 |  | 44 | 68.212 | 45 | 79.93 | 119.97 | 29.08 | 31.06 |  | 29.99 | 4275.75 | 38 | 28.24 | 78 | 31 | 42.352 |  | 9.8 | 0.8 | -15.63
| 21 | 1704 | 57 | 24 | 2 | 21 | 13.375 | 11.386 | 99.415 | 6.71 |  | 2.427 | 3.33 | 49.42 | 52.75 | 99.92 | 536.34 | 4.31 | 338.194 | 23.98 | 0.51 | 32.11 | 28.411 | 333.637 | 55.55 | 10.18 | 20.05 | 20.04 | 3946.9 | 60.75 | 24.62 | 24.55 |  | 44 | 68.199 | 45 | 80.28 | 120.05 | 29.08 | 31.03 |  | 29.96 | 4134.25 | 31.5 | 19.22 | 78 | 31 | 17.255 |  | 0.39 | 0.74 | 0
| 21 | 1705 | 57 | 25 | 3 | 21 | 18.214 | 11.383 | 99.415 | 4.55 |  | 2.256 | 3.27 | 49.49 | 52.75 | 98.57 | 536.57 | 2.67 | 338.826 | 23.99 | 0.333 | 32.13 | 18.68 | 328.628 | 55.84 | 8.9 | 20.06 | 20.05 | 3424.7 | 60.83 | 24.82 | 24.56 |  | 44 | 68.209 | 45 | 80.19 | 119.49 | 29.07 | 31.01 |  | 29.92 | 3595.25 | 30 | 18.43 | 78 | 31 | 11.765 |  | 0 | 0 | 0
| 21 | 1706 | 57 | 26 | 4 | 21 | 22.491 | 11.378 | 99.415 | 4.28 |  | 2.179 | 3.2 | 49.56 | 52.76 | 99.19 | 525.67 | 0.77 | 339.139 | 23.99 | 0.192 | 32.13 | 15.354 | 320.164 | 56.14 | 7.53 | 20.05 | 20.05 | 2910.4 | 60.93 | 24.7 | 24.56 |  | 44 | 68.19 | 45 | 80 | 120.32 | 29.06 | 30.98 |  | 29.87 | 3088.25 | 27 | 18.43 | 78 | 31 | 12.549 |  | 0 | 0 | 0
| 21 | 1707 | 57 | 27 | 5 | 21 | 22.495 | 11.376 | 99.414 | 7.77 |  | 2.191 | 2.82 | 49.63 | 52.45 | 99.34 | 512.54 | 0.11 | 339.208 | 23.99 | 0.173 | 32.12 | 15.176 | 310.434 | 56.39 | 6.23 | 20.05 | 20.06 | 2409.2 | 60.95 | 24.71 | 24.56 |  | 44 | 68.14 | 45 | 80.04 | 120.29 | 29.04 | 30.95 |  | 29.83 | 2576.5 | 24.5 | 18.82 | 78 | 31 | 14.51 |  | 0.39 | 0 | 0
| 21 | 1708 | 57 | 28 | 6 | 21 | 22.496 | 11.376 | 99.414 | 8.67 |  | 2.228 | 2.48 | 49.7 | 52.18 | 99.44 | 500.15 | 0.01 | 339.016 | 23.99 | 0.157 | 32.09 | 15.534 | 293.46 | 56.6 | 5.06 | 20.06 | 20.07 | 1957.1 | 61.01 | 24.68 | 24.57 |  | 44 | 68.097 | 45 | 80.19 | 120.21 | 29.01 | 30.91 |  | 29.8 | 2105.25 | 21.5 | 18.82 | 78 | 31 | 14.117 |  | 0.78 | 0 | 0
| 21 | 1709 | 57 | 29 | 7 | 21 | 15.261 | 11.374 | 99.414 | 5.83 |  | 2.234 | 2.21 | 49.73 | 51.94 | 99.55 | 489.74 | 0.26 | 339.082 | 24 | 0.168 | 32.08 | 17.557 | 254.287 | 56.74 | 4 | 20.07 | 20.07 | 1553.3 | 61.11 | 24.61 | 24.56 |  | 44 | 68.067 | 45 | 80.19 | 120.14 | 28.98 | 30.88 |  | 29.78 | 1682.75 | 20.5 | 18.82 | 78 | 31 | 18.431 |  | 0.39 | 0.08 | 2.34
| 21 | 1710 | 57 | 30 | 8 | 21 | 14.944 | 11.376 | 99.414 | 3.07 |  | 2.161 | 2.03 | 49.77 | 51.8 | 99.67 | 482.24 | 0.55 | 339.148 | 23.99 | 0.178 | 32.06 | 19.974 | 206.475 | 56.85 | 3.06 | 20.06 | 20.06 | 1192.1 | 61.17 | 24.51 | 24.57 |  | 44 | 68.06 | 45 | 80.04 | 120.24 | 28.95 | 30.84 |  | 29.77 | 1315.5 | 19 | 18.43 | 78 | 31 | 21.176 |  | 0 | 0.02 | 4.69
| 1 | 1711 | 58 | 1 | 1 | 1 | 14.794 | 11.377 | 99.414 | 2.36 |  | 2.141 | 1.95 | 49.8 | 51.75 | 99.57 | 476.52 | 0.52 | 339.203 | 23.98 | 0.174 | 32.04 | 22.049 | 167.162 | 56.89 | 2.37 | 20.06 | 20.07 | 922.7 | 61.31 | 24.56 | 24.56 |  | 44 | 67.991 | 45 | 79.85 | 120.12 | 28.93 | 30.8 |  | 29.75 | 1001.5 | 18 | 18.43 | 78 | 31 | 21.176 |  | 0 | 0.9 | 2.34
| 1 | 1712 | 58 | 2 | 2 | 1 | 13.903 | 11.375 | 99.414 | 3.81 |  | 2.183 | 1.87 | 49.81 | 51.68 | 99.58 | 471.69 | 0.57 | 339.045 | 23.99 | 0.144 | 32.04 | 27.843 | 139.419 | 56.83 | 2.08 | 20.06 | 20.07 | 795.6 | 61.47 | 24.93 | 24.57 |  | 44 | 67.988 | 45 | 79.85 | 120.46 | 28.92 | 30.77 |  | 29.74 | 821 | 16 | 19.22 | 78 | 31 | 29.803 |  | 0.78 | 0.92 | 0
| 1 | 1713 | 58 | 3 | 3 | 1 | 14.194 | 11.372 | 99.414 | 6.23 |  | 2.28 | 1.75 | 49.81 | 51.57 | 99.6 | 467.47 | 0.64 | 338.879 | 23.99 | 0.139 | 32.02 | 34.761 | 129.421 | 56.72 | 2.09 | 20.07 | 20.07 | 793.6 | 61.53 | 25.12 | 24.57 |  | 44 | 67.935 | 45 | 79.9 | 120 | 28.9 | 30.74 |  | 29.72 | 786.5 | 14 | 19.61 | 78 | 31 | 37.646 |  | 1.18 | 0.8 | -3.13
| 1 | 1714 | 58 | 4 | 4 | 1 | 14.606 | 11.371 | 99.414 | 7.26 |  | 2.352 | 1.65 | 49.82 | 51.46 | 99.65 | 463.95 | 0.75 | 338.925 | 23.97 | 0.157 | 32 | 37.797 | 126.387 | 56.53 | 2.15 | 20.07 | 20.06 | 815.7 | 61.59 | 25.13 | 24.57 |  | 44 | 67.891 | 45 | 79.88 | 119.97 | 28.88 | 30.72 |  | 29.72 | 805.25 | 15 | 19.61 | 78 | 31 | 38.823 |  | 1.18 | 0.25 | 1.56
| 1 | 1715 | 58 | 5 | 5 | 1 | 14.54 | 11.37 | 99.414 | 7.35 |  | 2.386 | 1.56 | 49.81 | 51.37 | 99.69 | 460.57 | 0.79 | 338.846 | 23.97 | 0.167 | 31.99 | 38.454 | 126.205 | 56.25 | 2.21 | 20.07 | 20.07 | 841.5 | 61.66 | 25.08 | 24.57 |  | 44 | 67.858 | 45 | 79.97 | 120.14 | 28.87 | 30.71 |  | 29.74 | 832.75 | 16 | 19.61 | 78 | 31 | 38.039 |  | 1.18 | 0.06 | 4.69
| 1 | 1716 | 58 | 6 | 6 | 1 | 14.287 | 11.372 | 99.414 | 7 |  | 2.404 | 1.52 | 49.8 | 51.32 | 99.65 | 457.35 | 0.84 | 338.914 | 23.98 | 0.191 | 31.98 | 37.587 | 128.01 | 55.87 | 2.23 | 20.08 | 20.08 | 852.5 | 61.71 | 24.99 | 24.57 |  | 44 | 67.834 | 45 | 80.03 | 120.39 | 28.86 | 30.71 |  | 29.77 | 852.25 | 17 | 19.22 | 78 | 31 | 36.862 |  | 1.18 | 0.88 | 1.56
| 1 | 1717 | 58 | 7 | 7 | 1 | 14.206 | 11.374 | 99.414 | 6.72 |  | 2.391 | 1.53 | 49.75 | 51.28 | 99.64 | 454.34 | 0.83 | 338.931 | 23.97 | 0.21 | 31.97 | 36.683 | 129.221 | 55.21 | 2.2 | 20.08 | 20.08 | 840 | 61.72 | 24.97 | 24.57 |  | 44 | 67.819 | 45 | 79.9 | 120.38 | 28.85 | 30.71 |  | 29.77 | 846.75 | 16.5 | 19.22 | 78 | 31 | 35.294 |  | 1.18 | 0.84 | -1.56
| 12 | 1718 | 58 | 8 | 1 | 12 | 14.357 | 11.377 | 99.414 | 6.79 |  | 2.378 | 1.52 | 49.67 | 51.19 | 99.64 | 451.43 | 0.81 | 339.015 | 23.96 | 0.278 | 31.96 | 36.57 | 129.935 | 54.34 | 2.17 | 20.08 | 20.08 | 826.9 | 61.72 | 25.03 | 24.57 |  | 44 | 67.82 | 45 | 80 | 119.98 | 28.85 | 30.71 |  | 29.78 | 832 | 15.5 | 19.22 | 78 | 31 | 35.686 |  | 1.18 | 0.59 | -3.91
| 12 | 1719 | 58 | 9 | 2 | 12 | 15.214 | 11.378 | 99.414 | 7 |  | 2.455 | 1.48 | 49.63 | 51.11 | 102.16 | 448.57 | 0.8 | 338.039 | 23.96 | 0.328 | 31.96 | 64.058 | 132.825 | 53.37 | 2.93 | 20.1 | 20.08 | 1067 | 61.7 | 26.18 | 24.57 |  | 44 | 67.813 | 45 | 80.27 | 119.93 | 28.85 | 30.7 |  | 29.79 | 950.75 | -9.5 | 29.8 | 78 | 31 | 78.43 |  | 11.76 | 0 | 0
| 12 | 1720 | 58 | 10 | 3 | 12 | 15.034 | 11.379 | 99.414 | 8.55 |  | 2.666 | 1.48 | 49.56 | 51.04 | 104.77 | 447.47 | 1.77 | 337.209 | 23.96 | 0.325 | 31.95 | 80.678 | 154.958 | 52.42 | 4.34 | 20.09 | 20.08 | 1609.7 | 61.64 | 25.75 | 24.57 |  | 44 | 67.77 | 45 | 80.06 | 119.95 | 28.85 | 30.69 |  | 29.82 | 1388.25 | 6 | 31.76 | 78 | 31 | 90.195 |  | 13.33 | 0.02 | 3.13
| 12 | 1721 | 58 | 11 | 4 | 12 | 14.167 | 11.377 | 99.414 | 10.14 |  | 2.886 | 1.63 | 49.53 | 51.16 | 104.68 | 452.53 | 3.26 | 337 | 23.96 | 0.33 | 31.97 | 78.021 | 222.397 | 51.28 | 6.05 | 20.1 | 20.08 | 2299 | 61.64 | 25.13 | 24.57 |  | 44 | 67.778 | 45 | 80.19 | 120.13 | 28.86 | 30.68 |  | 29.86 | 2101.5 | 23.5 | 28.24 | 78 | 31 | 78.822 |  | 9.8 | 0.84 | 3.13
| 12 | 1722 | 58 | 12 | 5 | 12 | 14.02 | 11.376 | 99.414 | 11.48 |  | 3.042 | 1.94 | 49.47 | 51.41 | 105.4 | 459.69 | 4.21 | 336.374 | 23.95 | 0.306 | 32 | 68.512 | 279.03 | 50.15 | 7.31 | 20.09 | 20.09 | 2780.5 | 61.63 | 25.1 | 24.57 |  | 44 | 67.767 | 45 | 79.85 | 120.31 | 28.89 | 30.69 |  | 29.92 | 2629.5 | 28 | 29.02 | 78 | 31 | 63.136 |  | 10.59 | 0.88 | 4.69
| 12 | 1723 | 58 | 13 | 6 | 12 | 14.122 | 11.377 | 99.414 | 12.6 |  | 3.051 | 2.2 | 49.45 | 51.65 | 104.75 | 466.02 | 4.7 | 336.412 | 23.95 | 0.319 | 32.02 | 60.088 | 303.23 | 49.89 | 8.13 | 20.11 | 20.09 | 3096.3 | 61.65 | 25.08 | 24.58 |  | 44 | 67.776 | 45 | 80.01 | 120.28 | 28.91 | 30.72 |  | 29.97 | 3004.5 | 29.5 | 28.24 | 78 | 31 | 52.548 |  | 10.2 | 0.84 | -1.56
| 12 | 1724 | 58 | 14 | 7 | 12 | 13.925 | 11.378 | 99.414 | 12.52 |  | 3.036 | 2.42 | 49.41 | 51.83 | 109.62 | 472.17 | 4.89 | 335.448 | 23.95 | 0.209 | 32.04 | 62.463 | 316.467 | 50.94 | 9.22 | 20.11 | 20.1 | 3514.7 | 61.55 | 25.05 | 24.58 |  | 44 | 67.781 | 45 | 80.08 | 120.61 | 28.93 | 30.76 |  | 30.02 | 3360 | 29 | 31.37 | 78 | 31 | 66.273 |  | 12.94 | 0.9 | -2.34
| 12 | 1725 | 58 | 15 | 8 | 12 | 14.23 | 11.381 | 99.414 | 12.92 |  | 3.067 | 2.59 | 49.39 | 51.99 | 110.96 | 480.96 | 5.71 | 334.869 | 23.95 | 0.176 | 32.04 | 64.282 | 325.966 | 51.87 | 10.31 | 20.11 | 20.1 | 3920.1 | 61.23 | 25.12 | 24.58 |  | 44 | 67.806 | 45 | 79.96 | 120.37 | 28.95 | 30.8 |  | 30.05 | 3791.25 | 30 | 32.16 | 78 | 31 | 63.92 |  | 13.73 | 0.66 | -9.38
| 2 | 1726 | 58 | 16 | 1 | 2 | 14.307 | 11.384 | 99.414 | 13.3 |  | 3.05 | 2.88 | 49.38 | 52.26 | 110.78 | 491.84 | 6.44 | 335.036 | 23.96 | 0.185 | 32.05 | 62.726 | 332.436 | 52.51 | 11.18 | 20.11 | 20.1 | 4253.6 | 60.86 | 25.1 | 24.57 |  | 44 | 67.828 | 45 | 79.9 | 120 | 28.97 | 30.84 |  | 30.08 | 4134.25 | 30 | 31.76 | 78 | 31 | 59.999 |  | 13.33 | 0.25 | -8.59
| 2 | 1727 | 58 | 17 | 2 | 2 | 14.021 | 11.381 | 99.414 | 12.68 |  | 2.94 | 3.12 | 49.36 | 52.48 | 104.29 | 502.84 | 6.6 | 336.382 | 23.96 | 0.349 | 32.08 | 53.957 | 336.846 | 53 | 11.34 | 20.12 | 20.11 | 4359 | 60.55 | 24.83 | 24.57 |  | 44 | 67.875 | 45 | 79.96 | 119.99 | 29.01 | 30.87 |  | 30.1 | 4354.5 | 37 | 27.84 | 78 | 31 | 48.627 |  | 9.8 | 0.86 | -17.19
| 2 | 1728 | 58 | 18 | 3 | 2 | 14.162 | 11.38 | 99.414 | 10.3 |  | 2.733 | 3.29 | 49.36 | 52.64 | 103.64 | 510.68 | 5.74 | 337.096 | 23.97 | 0.352 | 32.09 | 45.516 | 337.921 | 53.49 | 11.32 | 20.11 | 20.11 | 4316.7 | 60.46 | 25.04 | 24.57 |  | 44 | 67.951 | 45 | 80.3 | 120.27 | 29.04 | 30.91 |  | 30.12 | 4335 | 37 | 27.45 | 78 | 31 | 39.999 |  | 9.02 | 0.31 | -13.28
| 2 | 1729 | 58 | 19 | 4 | 2 | 14.081 | 11.384 | 99.414 | 8.51 |  | 2.594 | 3.37 | 49.35 | 52.72 | 104.18 | 515.96 | 4.66 | 337.206 | 23.96 | 0.32 | 32.07 | 43.09 | 336.999 | 53.95 | 11.21 | 20.11 | 20.1 | 4281.1 | 60.5 | 25 | 24.56 |  | 44 | 67.976 | 45 | 80.14 | 119.97 | 29.05 | 30.94 |  | 30.11 | 4295.25 | 37 | 27.45 | 78 | 31 | 39.999 |  | 9.41 | 0.8 | -18.75
| 2 | 1730 | 58 | 20 | 5 | 2 | 14.254 | 11.383 | 99.414 | 7.55 |  | 2.53 | 3.35 | 49.34 | 52.69 | 105.67 | 520.68 | 4.34 | 336.913 | 23.96 | 0.301 | 32.06 | 45.101 | 336.311 | 54.38 | 11.27 | 20.1 | 20.1 | 4318.7 | 60.57 | 24.93 | 24.54 |  | 44 | 68.01 | 45 | 80.02 | 120.07 | 29.06 | 30.95 |  | 30.08 | 4295.25 | 35 | 28.63 | 78 | 31 | 45.489 |  | 10.2 | 0.66 | -17.19
| 2 | 1731 | 58 | 21 | 6 | 2 | 14.206 | 11.383 | 99.414 | 7.27 |  | 2.52 | 3.36 | 49.36 | 52.72 | 104.35 | 525.86 | 4.67 | 337.301 | 23.98 | 0.348 | 32.08 | 44.166 | 335.93 | 54.79 | 11.25 | 20.1 | 20.11 | 4319.5 | 60.67 | 24.88 | 24.56 |  | 44 | 68.021 | 45 | 79.77 | 120.13 | 29.07 | 30.96 |  | 30.05 | 4335 | 37 | 27.45 | 78 | 31 | 43.921 |  | 9.41 | 0.7 | -19.53
| 2 | 1732 | 58 | 22 | 7 | 2 | 14.335 | 11.383 | 99.414 | 6.96 |  | 2.496 | 3.42 | 49.37 | 52.79 | 104.19 | 530.45 | 4.65 | 337.413 | 23.97 | 0.338 | 32.09 | 42.566 | 335.328 | 55.15 | 11.26 | 20.1 | 20.1 | 4293.2 | 60.72 | 25.04 | 24.59 |  | 44 | 68.041 | 45 | 79.96 | 120.1 | 29.08 | 30.95 |  | 30.01 | 4304.5 | 36.5 | 27.45 | 78 | 31 | 40.784 |  | 9.02 | 0.2 | -12.5
| 21 | 1733 | 58 | 23 | 1 | 21 | 14.134 | 11.385 | 99.414 | 6.76 |  | 2.468 | 3.45 | 49.4 | 52.85 | 104.54 | 534.29 | 4.37 | 337.465 | 23.98 | 0.385 | 32.09 | 42.672 | 334.517 | 55.47 | 11.17 | 20.1 | 20.1 | 4279.1 | 60.78 | 24.92 | 24.61 |  | 44 | 68.042 | 45 | 80 | 120.3 | 29.08 | 30.93 |  | 29.96 | 4280.25 | 41 | 28.24 | 78 | 31 | 41.176 |  | 9.8 | 0.82 | -17.19
| 21 | 1734 | 58 | 24 | 2 | 21 | 13.407 | 11.385 | 99.414 | 6.65 |  | 2.431 | 3.46 | 49.44 | 52.9 | 99.36 | 537.48 | 4.28 | 339.507 | 23.99 | 0.492 | 32.08 | 28.132 | 333.467 | 55.78 | 10.14 | 20.1 | 20.11 | 3911.1 | 60.85 | 24.76 | 24.61 |  | 44 | 68.077 | 45 | 80.24 | 120.11 | 29.08 | 30.91 |  | 29.92 | 4084.25 | 31.5 | 18.82 | 78 | 31 | 17.255 |  | 0.39 | 0.35 | 0
| 21 | 1735 | 58 | 25 | 3 | 21 | 22.451 | 11.386 | 99.413 | 4.42 |  | 2.248 | 3.29 | 49.49 | 52.78 | 98.73 | 530.43 | 2.47 | 340.047 | 23.99 | 0.322 | 32.07 | 18.263 | 327.834 | 56.08 | 8.79 | 20.1 | 20.11 | 3386.6 | 60.93 | 24.79 | 24.6 |  | 44 | 68.086 | 45 | 80.34 | 119.94 | 29.07 | 30.88 |  | 29.9 | 3564 | 29.5 | 18.43 | 78 | 31 | 12.157 |  | 0 | 0 | 0
| 21 | 1736 | 58 | 26 | 4 | 21 | 22.493 | 11.387 | 99.413 | 4.58 |  | 2.169 | 2.95 | 49.55 | 52.5 | 99.38 | 517.62 | 0.51 | 340.105 | 23.98 | 0.182 | 32.06 | 15.26 | 319.104 | 56.33 | 7.32 | 20.09 | 20.1 | 2822.4 | 60.96 | 24.77 | 24.58 |  | 44 | 68.061 | 45 | 80.16 | 119.92 | 29.06 | 30.85 |  | 29.89 | 3040.5 | 27 | 18.82 | 78 | 31 | 12.549 |  | 0.39 | 0 | 0
| 21 | 1737 | 58 | 27 | 5 | 21 | 22.495 | 11.387 | 99.413 | 7.8 |  | 2.187 | 2.95 | 49.55 | 52.5 | 99.33 | 517.62 | 0.08 | 339.897 | 23.98 | 0.159 | 32.06 | 14.834 | 310.416 | 56.33 | 6.15 | 20.09 | 20.1 | 2372.8 | 60.96 | 24.75 | 24.58 |  | 44 | 68.021 | 45 | 80.08 | 120.29 | 29.03 | 30.83 |  | 29.87 | 2542 | 24.5 | 18.82 | 78 | 31 | 13.333 |  | 0.39 | 0 | 0
| 21 | 1738 | 58 | 28 | 6 | 21 | 21.823 | 11.386 | 99.413 | 8.4 |  | 2.205 | 2.63 | 49.6 | 52.23 | 99.17 | 504.84 | 0.01 | 339.737 | 23.99 | 0.161 | 32.05 | 16.268 | 290.327 | 56.55 | 4.99 | 20.09 | 20.1 | 1930.6 | 60.97 | 24.7 | 24.57 |  | 44 | 68.029 | 45 | 80.27 | 119.73 | 29 | 30.79 |  | 29.85 | 2077.25 | 21.5 | 18.82 | 78 | 31 | 16.47 |  | 0.78 | 0.02 | 0
| 21 | 1739 | 58 | 29 | 7 | 21 | 14.937 | 11.384 | 99.414 | 4.8 |  | 2.168 | 2.15 | 49.66 | 51.81 | 99.69 | 485.23 | 0.44 | 339.75 | 23.99 | 0.159 | 32.01 | 18.216 | 248.785 | 56.84 | 3.86 | 20.09 | 20.09 | 1496.4 | 61.13 | 24.61 | 24.56 |  | 44 | 67.967 | 45 | 80.14 | 119.48 | 28.96 | 30.76 |  | 29.82 | 1665.5 | 21 | 18.82 | 78 | 31 | 18.039 |  | 0.78 | 0.06 | 2.34
| 21 | 1740 | 58 | 30 | 8 | 21 | 15.108 | 11.386 | 99.413 | 2.46 |  | 2.118 | 2.15 | 49.66 | 51.81 | 99.78 | 485.23 | 0.64 | 339.874 | 23.99 | 0.184 | 32.01 | 19.567 | 206.529 | 56.84 | 2.98 | 20.09 | 20.09 | 1163.6 | 61.13 | 24.47 | 24.56 |  | 44 | 67.916 | 45 | 79.97 | 120.34 | 28.93 | 30.73 |  | 29.78 | 1284.25 | 19 | 18.43 | 78 | 31 | 19.608 |  | 0 | 0.02 | 5.47
| 1 | 1741 | 59 | 1 | 1 | 1 | 14.561 | 11.389 | 99.413 | 2.23 |  | 2.134 | 2 | 49.69 | 51.69 | 99.54 | 478.98 | 0.62 | 339.756 | 24 | 0.188 | 32.01 | 22.738 | 163.599 | 56.9 | 2.38 | 20.09 | 20.09 | 923.4 | 61.3 | 24.61 | 24.56 |  | 44 | 67.885 | 45 | 80.19 | 119.87 | 28.91 | 30.7 |  | 29.76 | 997.5 | 17.5 | 18.43 | 78 | 31 | 23.921 |  | 0 | 0.92 | 2.34
| 1 | 1742 | 59 | 2 | 2 | 1 | 13.885 | 11.386 | 99.413 | 4.07 |  | 2.186 | 1.9 | 49.72 | 51.63 | 99.47 | 473.66 | 0.6 | 339.717 | 24 | 0.163 | 31.99 | 26.775 | 138.505 | 56.9 | 1.92 | 20.08 | 20.09 | 740.8 | 61.45 | 24.72 | 24.55 |  | 44 | 67.84 | 45 | 79.94 | 119.89 | 28.89 | 30.68 |  | 29.75 | 801.5 | 17 | 18.43 | 78 | 31 | 26.666 |  | 0.39 | 0.92 | 0
| 1 | 1743 | 59 | 3 | 3 | 1 | 14.062 | 11.388 | 99.414 | 6.87 |  | 2.274 | 1.81 | 49.7 | 51.51 | 99.76 | 469.05 | 0.55 | 339.598 | 23.99 | 0.145 | 31.98 | 33.337 | 129.298 | 56.8 | 1.87 | 20.08 | 20.08 | 710.6 | 61.59 | 25.1 | 24.56 |  | 44 | 67.777 | 45 | 80.08 | 120.24 | 28.88 | 30.66 |  | 29.75 | 707.75 | 13.5 | 19.61 | 78 | 31 | 36.47 |  | 1.18 | 0.82 | -3.13
| 1 | 1744 | 59 | 4 | 4 | 1 | 14.66 | 11.389 | 99.414 | 8.78 |  | 2.39 | 1.7 | 49.7 | 51.4 | 99.62 | 465.06 | 0.6 | 339.387 | 24 | 0.162 | 31.97 | 38.923 | 127.109 | 56.64 | 1.99 | 20.09 | 20.08 | 750.4 | 61.7 | 25.34 | 24.55 |  | 44 | 67.773 | 45 | 79.97 | 120.18 | 28.86 | 30.64 |  | 29.76 | 736.5 | 13.5 | 19.61 | 78 | 31 | 41.176 |  | 1.18 | 0.25 | 1.56
| 1 | 1745 | 59 | 5 | 5 | 1 | 14.521 | 11.385 | 99.414 | 9.08 |  | 2.438 | 1.64 | 49.69 | 51.33 | 99.62 | 461.38 | 0.78 | 339.348 | 23.99 | 0.171 | 31.96 | 39.726 | 126.575 | 56.41 | 2.09 | 20.08 | 20.08 | 794.9 | 61.77 | 25.07 | 24.54 |  | 44 | 67.762 | 45 | 79.9 | 120.04 | 28.85 | 30.64 |  | 29.77 | 780.25 | 14.5 | 19.61 | 78 | 31 | 39.607 |  | 1.18 | 0.08 | 4.69
| 1 | 1746 | 59 | 6 | 6 | 1 | 14.241 | 11.384 | 99.414 | 8.59 |  | 2.433 | 1.57 | 49.7 | 51.26 | 99.61 | 457.9 | 0.78 | 339.352 | 24 | 0.206 | 31.94 | 37.941 | 128.129 | 56.14 | 2.09 | 20.08 | 20.07 | 800.9 | 61.81 | 24.88 | 24.54 |  | 44 | 67.745 | 45 | 80.12 | 120.2 | 28.84 | 30.66 |  | 29.79 | 809.25 | 16 | 19.22 | 78 | 31 | 36.078 |  | 0.78 | 0.88 | 0.78
| 1 | 1747 | 59 | 7 | 7 | 1 | 14.162 | 11.384 | 99.414 | 8.33 |  | 2.396 | 1.54 | 49.66 | 51.2 | 99.57 | 454.6 | 0.74 | 339.35 | 23.99 | 0.222 | 31.94 | 36.377 | 128.705 | 55.72 | 2 | 20.08 | 20.08 | 770.1 | 61.83 | 24.85 | 24.55 |  | 44 | 67.728 | 45 | 80.19 | 120.18 | 28.84 | 30.71 |  | 29.82 | 781.25 | 16 | 19.22 | 78 | 31 | 34.509 |  | 0.78 | 0.84 | -2.34
| 12 | 1748 | 59 | 8 | 1 | 12 | 14.398 | 11.384 | 99.413 | 8.69 |  | 2.356 | 1.47 | 49.62 | 51.09 | 99.54 | 451.48 | 0.7 | 339.238 | 23.98 | 0.236 | 31.93 | 36.666 | 128.46 | 55 | 1.95 | 20.08 | 20.07 | 745 | 61.82 | 24.95 | 24.54 |  | 44 | 67.704 | 45 | 80.16 | 120.01 | 28.84 | 30.76 |  | 29.84 | 756.25 | 11.5 | 19.22 | 78 | 31 | 35.686 |  | 0.78 | 0.49 | -4.69
| 12 | 1749 | 59 | 9 | 2 | 12 | 14.865 | 11.386 | 99.414 | 8.92 |  | 2.463 | 1.5 | 49.55 | 51.05 | 102.21 | 448.46 | 0.72 | 338.184 | 23.99 | 0.35 | 31.92 | 65.072 | 131.948 | 54.1 | 2.95 | 20.07 | 20.07 | 1067.8 | 61.81 | 26.39 | 24.53 |  | 44 | 67.693 | 45 | 80.06 | 120 | 28.83 | 30.8 |  | 29.88 | 932.75 | -9 | 30.59 | 78 | 31 | 87.842 |  | 12.55 | 0.02 | 0
| 12 | 1750 | 59 | 10 | 3 | 12 | 14.929 | 11.384 | 99.414 | 9.76 |  | 2.69 | 1.44 | 49.5 | 50.94 | 104.91 | 445.73 | 1.88 | 337.434 | 23.98 | 0.325 | 31.91 | 82.03 | 157.089 | 53.07 | 4.45 | 20.07 | 20.06 | 1654.3 | 61.77 | 25.66 | 24.52 |  | 44 | 67.674 | 45 | 80.16 | 119.87 | 28.83 | 30.83 |  | 29.91 | 1410 | 7.5 | 32.16 | 78 | 31 | 90.587 |  | 13.33 | 0.02 | 3.91
| 12 | 1751 | 59 | 11 | 4 | 12 | 14.232 | 11.382 | 99.414 | 10.63 |  | 2.919 | 1.46 | 49.47 | 50.93 | 107.34 | 448.6 | 3.37 | 336.621 | 23.98 | 0.247 | 31.93 | 81.882 | 231.266 | 51.92 | 6.4 | 20.08 | 20.06 | 2414.8 | 61.77 | 25.29 | 24.51 |  | 44 | 67.651 | 45 | 79.99 | 120.03 | 28.85 | 30.87 |  | 29.97 | 2154.5 | 20.5 | 31.76 | 78 | 31 | 80.783 |  | 13.33 | 0.86 | 5.47
| 12 | 1752 | 59 | 12 | 5 | 12 | 13.958 | 11.383 | 99.414 | 12.05 |  | 3.095 | 1.76 | 49.39 | 51.16 | 103.2 | 455.93 | 4.68 | 337.256 | 23.97 | 0.355 | 31.95 | 66.32 | 281.437 | 50.55 | 7.38 | 20.07 | 20.06 | 2825.9 | 61.77 | 24.94 | 24.5 |  | 44 | 67.68 | 45 | 79.99 | 119.9 | 28.88 | 30.91 |  | 30.02 | 2744.5 | 29.5 | 26.67 | 78 | 31 | 51.764 |  | 8.63 | 0.86 | -0.78
| 12 | 1753 | 59 | 13 | 6 | 12 | 14.347 | 11.385 | 99.414 | 12.88 |  | 3.074 | 2.14 | 49.36 | 51.5 | 108.18 | 463.88 | 4.42 | 336.06 | 23.98 | 0.22 | 31.96 | 62.293 | 305.289 | 49.5 | 8.37 | 20.07 | 20.06 | 3176.4 | 61.79 | 25.15 | 24.5 |  | 44 | 67.697 | 45 | 79.96 | 119.83 | 28.91 | 30.95 |  | 30.06 | 3011.5 | 28 | 31.37 | 78 | 31 | 58.038 |  | 12.94 | 0.63 | 6.25
| 12 | 1754 | 59 | 14 | 7 | 12 | 14.147 | 11.391 | 99.414 | 13.27 |  | 3.089 | 2.39 | 49.33 | 51.72 | 109.96 | 469.48 | 4.79 | 335.561 | 23.97 | 0.202 | 31.96 | 64.647 | 318.91 | 50.27 | 9.54 | 20.07 | 20.06 | 3641.4 | 61.79 | 25.01 | 24.5 |  | 44 | 67.718 | 45 | 80.14 | 120.13 | 28.92 | 30.99 |  | 30.09 | 3500.75 | 29 | 31.76 | 78 | 31 | 64.705 |  | 13.33 | 0.84 | -6.25
| 12 | 1755 | 59 | 15 | 8 | 12 | 14.088 | 11.387 | 99.414 | 13.37 |  | 3.089 | 2.57 | 49.32 | 51.88 | 109.32 | 478.5 | 5.99 | 335.482 | 23.98 | 0.199 | 32 | 62.894 | 327.305 | 51.4 | 10.43 | 20.07 | 20.07 | 3986.9 | 61.64 | 24.98 | 24.5 |  | 44 | 67.753 | 45 | 79.96 | 120 | 28.95 | 31.03 |  | 30.12 | 3885.75 | 30 | 30.98 | 78 | 31 | 60.783 |  | 12.55 | 0.84 | -10.16
| 2 | 1756 | 59 | 16 | 1 | 2 | 14.169 | 11.384 | 99.414 | 13.42 |  | 3.04 | 2.84 | 49.29 | 52.13 | 110.75 | 489.02 | 6.34 | 335.152 | 23.98 | 0.238 | 32.01 | 62.544 | 333.306 | 52.18 | 11.32 | 20.07 | 20.07 | 4296.5 | 61.3 | 25.16 | 24.49 |  | 44 | 67.788 | 45 | 80.13 | 120.02 | 28.98 | 31.07 |  | 30.16 | 4203.75 | 33.5 | 31.37 | 78 | 31 | 62.744 |  | 12.94 | 0.86 | -13.28
| 2 | 1757 | 59 | 17 | 2 | 2 | 14.189 | 11.385 | 99.414 | 12.39 |  | 2.896 | 3.08 | 49.28 | 52.35 | 103.86 | 499.94 | 6.52 | 336.498 | 23.98 | 0.343 | 32.01 | 51.049 | 336.824 | 52.77 | 11.27 | 20.07 | 20.06 | 4337.6 | 60.81 | 24.8 | 24.47 |  | 44 | 67.824 | 45 | 79.98 | 119.91 | 29.02 | 31.1 |  | 30.2 | 4350 | 37 | 27.45 | 78 | 31 | 44.313 |  | 9.02 | 0.61 | -20.31
| 2 | 1758 | 59 | 18 | 3 | 2 | 14.425 | 11.384 | 99.414 | 10.13 |  | 2.712 | 3.28 | 49.28 | 52.56 | 104.06 | 508.79 | 5.36 | 336.803 | 23.99 | 0.337 | 32.01 | 45.212 | 337.303 | 53.26 | 11.2 | 20.06 | 20.07 | 4303.7 | 60.55 | 24.85 | 24.47 |  | 44 | 67.842 | 45 | 80.24 | 119.64 | 29.05 | 31.13 |  | 30.22 | 4319.5 | 36.5 | 27.45 | 78 | 31 | 40.784 |  | 9.02 | 0.08 | -13.28
| 2 | 1759 | 59 | 19 | 4 | 2 | 14.152 | 11.388 | 99.414 | 8.38 |  | 2.582 | 3.29 | 49.26 | 52.56 | 104.75 | 514.44 | 4.48 | 337.03 | 24 | 0.325 | 32.02 | 43.507 | 336.648 | 53.72 | 11.2 | 20.05 | 20.07 | 4283.9 | 60.51 | 24.97 | 24.47 |  | 44 | 67.862 | 45 | 80.19 | 119.99 | 29.07 | 31.14 |  | 30.22 | 4285 | 35.5 | 27.84 | 78 | 31 | 40.784 |  | 9.41 | 0.78 | -17.19
| 2 | 1760 | 59 | 20 | 5 | 2 | 14.224 | 11.387 | 99.413 | 7.67 |  | 2.533 | 3.3 | 49.26 | 52.56 | 105.52 | 519.3 | 4.38 | 336.568 | 24 | 0.307 | 32.03 | 45.052 | 335.858 | 54.17 | 11.25 | 20.06 | 20.06 | 4315.7 | 60.56 | 24.89 | 24.47 |  | 44 | 67.906 | 45 | 80.24 | 119.52 | 29.08 | 31.15 |  | 30.21 | 4310 | 35.5 | 28.24 | 78 | 31 | 45.489 |  | 10.2 | 0.23 | -12.5
| 2 | 1761 | 59 | 21 | 6 | 2 | 14.248 | 11.388 | 99.413 | 7.31 |  | 2.512 | 3.36 | 49.26 | 52.62 | 104.51 | 524.32 | 4.68 | 336.756 | 24 | 0.335 | 32.04 | 43.995 | 335.835 | 54.59 | 11.31 | 20.06 | 20.06 | 4314.4 | 60.63 | 25.03 | 24.49 |  | 44 | 67.965 | 45 | 80.16 | 119.84 | 29.09 | 31.14 |  | 30.19 | 4325 | 36.5 | 27.45 | 78 | 31 | 42.744 |  | 9.41 | 0.06 | -13.28
| 2 | 1762 | 59 | 22 | 7 | 2 | 14.144 | 11.388 | 99.414 | 6.98 |  | 2.482 | 3.33 | 49.27 | 52.6 | 104.47 | 529.14 | 4.57 | 336.671 | 24 | 0.328 | 32.03 | 42.962 | 335.298 | 54.97 | 11.2 | 20.03 | 20.05 | 4296.2 | 60.68 | 24.89 | 24.49 |  | 44 | 67.969 | 45 | 80.19 | 119.94 | 29.1 | 31.12 |  | 30.16 | 4304.5 | 36.5 | 27.45 | 78 | 31 | 41.568 |  | 9.41 | 0.84 | -17.19
| 21 | 1763 | 59 | 23 | 1 | 21 | 14.185 | 11.386 | 99.414 | 6.82 |  | 2.462 | 3.41 | 49.3 | 52.71 | 104.39 | 533.34 | 4.4 | 336.705 | 24.01 | 0.323 | 32.03 | 42.646 | 334.754 | 55.3 | 11.19 | 20.04 | 20.05 | 4277.6 | 60.72 | 24.99 | 24.51 |  | 44 | 67.949 | 45 | 80.31 | 119.95 | 29.1 | 31.1 |  | 30.12 | 4285 | 40 | 27.45 | 78 | 31 | 41.568 |  | 9.41 | 0.33 | -13.28
| 21 | 1764 | 59 | 24 | 2 | 21 | 13.333 | 11.385 | 99.414 | 6.75 |  | 2.434 | 3.41 | 49.36 | 52.77 | 99.7 | 537.15 | 4.3 | 338.074 | 24.01 | 0.502 | 32.03 | 29.639 | 333.4 | 55.62 | 10.18 | 20.04 | 20.05 | 3935.4 | 60.82 | 24.7 | 24.53 |  | 44 | 67.971 | 45 | 80.15 | 119.8 | 29.1 | 31.07 |  | 30.08 | 4102.25 | 31.5 | 19.22 | 78 | 31 | 18.823 |  | 0.78 | 0.74 | -19.53
| 21 | 1765 | 59 | 25 | 3 | 21 | 17.442 | 11.384 | 99.415 | 4.75 |  | 2.264 | 3.31 | 49.43 | 52.74 | 98.67 | 536.51 | 2.71 | 338.815 | 24.02 | 0.33 | 32.05 | 18.79 | 327.935 | 55.92 | 8.85 | 20.03 | 20.05 | 3417.3 | 60.88 | 24.74 | 24.54 |  | 44 | 67.976 | 45 | 79.97 | 119.87 | 29.1 | 31.04 |  | 30.04 | 3601.5 | 29.5 | 18.43 | 78 | 31 | 11.765 |  | 0.39 | 0 | 0
| 21 | 1766 | 59 | 26 | 4 | 21 | 22.49 | 11.383 | 99.415 | 4.32 |  | 2.185 | 3.25 | 49.49 | 52.74 | 99.18 | 525.34 | 0.83 | 339.157 | 24.02 | 0.209 | 32.05 | 15.172 | 319.873 | 56.21 | 7.53 | 20.03 | 20.04 | 2903.1 | 60.92 | 24.78 | 24.53 |  | 44 | 67.966 | 45 | 79.89 | 120.05 | 29.09 | 31 |  | 29.99 | 3078 | 27 | 18.43 | 78 | 31 | 12.157 |  | 0 | 0 | 0
| 21 | 1767 | 59 | 27 | 5 | 21 | 22.494 | 11.38 | 99.415 | 7.46 |  | 2.21 | 2.81 | 49.56 | 52.37 | 99.32 | 512.35 | 0.15 | 339.113 | 24.02 | 0.179 | 32.03 | 15.036 | 311.05 | 56.42 | 6.35 | 20.01 | 20.04 | 2451.6 | 60.92 | 24.73 | 24.53 |  | 44 | 67.934 | 45 | 80.15 | 120.24 | 29.07 | 30.97 |  | 29.95 | 2571.75 | 27 | 18.43 | 78 | 31 | 14.51 |  | 0 | 0 | 0
| 21 | 1768 | 59 | 28 | 6 | 21 | 22.496 | 11.381 | 99.415 | 8.62 |  | 2.238 | 2.49 | 49.62 | 52.11 | 99.39 | 500.12 | 0.01 | 338.85 | 24.02 | 0.156 | 32.02 | 15.758 | 292.893 | 56.6 | 5.06 | 20.02 | 20.02 | 1952.2 | 60.91 | 24.74 | 24.53 |  | 44 | 67.916 | 45 | 80.08 | 120.07 | 29.03 | 30.93 |  | 29.93 | 2099 | 21.5 | 18.82 | 78 | 31 | 14.902 |  | 0.78 | 0 | 0
| 21 | 1769 | 59 | 29 | 7 | 21 | 15.325 | 11.38 | 99.415 | 5.81 |  | 2.235 | 2.24 | 49.66 | 51.9 | 99.37 | 490.06 | 0.32 | 338.931 | 24.02 | 0.176 | 31.99 | 17.574 | 253.714 | 56.74 | 4 | 20 | 20.02 | 1548.2 | 60.93 | 24.64 | 24.52 |  | 44 | 67.866 | 45 | 80.07 | 119.87 | 28.99 | 30.89 |  | 29.91 | 1690.5 | 20.5 | 18.43 | 78 | 31 | 17.647 |  | 0.39 | 0.06 | 2.34
| 21 | 1770 | 59 | 30 | 8 | 21 | 14.924 | 11.38 | 99.415 | 3.31 |  | 2.188 | 2.03 | 49.72 | 51.75 | 99.59 | 482.71 | 0.55 | 338.933 | 24.02 | 0.183 | 31.98 | 19.67 | 205.813 | 56.85 | 3.03 | 20 | 20.03 | 1183.2 | 61.06 | 24.49 | 24.52 |  | 44 | 67.848 | 45 | 80.19 | 120.05 | 28.96 | 30.85 |  | 29.9 | 1308.5 | 18.5 | 18.43 | 78 | 31 | 20.392 |  | 0 | 0.02 | 4.69
| 1 | 1771 | 60 | 1 | 1 | 1 | 14.573 | 11.382 | 99.415 | 2.77 |  | 2.174 | 1.91 | 49.78 | 51.69 | 99.56 | 476.67 | 0.57 | 338.989 | 24.02 | 0.176 | 31.97 | 22.732 | 162.656 | 56.89 | 2.32 | 20 | 20.01 | 896.4 | 61.21 | 24.69 | 24.51 |  | 44 | 67.818 | 45 | 80.14 | 120.09 | 28.94 | 30.81 |  | 29.89 | 986.5 | 18.5 | 18.43 | 78 | 31 | 21.96 |  | 0.39 | 0.9 | 2.34
| 1 | 1772 | 60 | 2 | 2 | 1 | 13.908 | 11.385 | 99.414 | 4.02 |  | 2.203 | 1.84 | 49.79 | 51.63 | 99.58 | 471.91 | 0.59 | 338.815 | 24.02 | 0.138 | 31.96 | 28.351 | 139.099 | 56.85 | 2.09 | 20 | 20.01 | 800.4 | 61.36 | 24.94 | 24.51 |  | 44 | 67.775 | 45 | 79.95 | 120.28 | 28.92 | 30.78 |  | 29.87 | 821 | 15.5 | 19.22 | 78 | 31 | 30.196 |  | 0.78 | 0.9 | 0
| 1 | 1773 | 60 | 3 | 3 | 1 | 14.217 | 11.384 | 99.415 | 6.19 |  | 2.283 | 1.76 | 49.74 | 51.5 | 99.63 | 467.88 | 0.67 | 338.795 | 24.02 | 0.138 | 31.95 | 35.131 | 129.642 | 56.74 | 2.11 | 20 | 20 | 802 | 61.51 | 25.18 | 24.57 |  | 44 | 67.721 | 45 | 80.1 | 120.33 | 28.9 | 30.75 |  | 29.86 | 795.25 | 14.5 | 19.61 | 78 | 31 | 37.646 |  | 1.18 | 0.76 | -3.13
| 1 | 1774 | 60 | 4 | 4 | 1 | 14.621 | 11.385 | 99.414 | 7.05 |  | 2.347 | 1.68 | 49.71 | 51.39 | 99.69 | 464.35 | 0.76 | 338.714 | 24.02 | 0.15 | 31.94 | 37.861 | 126.333 | 56.53 | 2.18 | 20 | 20.01 | 828.7 | 61.63 | 25.12 | 24.62 |  | 44 | 67.678 | 45 | 79.97 | 120.09 | 28.89 | 30.73 |  | 29.86 | 815.5 | 15.5 | 19.61 | 78 | 31 | 38.431 |  | 1.18 | 0.16 | 2.34
| 1 | 1775 | 60 | 5 | 5 | 1 | 14.48 | 11.383 | 99.415 | 7.03 |  | 2.382 | 1.6 | 49.71 | 51.31 | 99.68 | 460.97 | 0.8 | 338.741 | 24 | 0.167 | 31.93 | 38.197 | 126.519 | 56.24 | 2.23 | 19.99 | 20 | 848.3 | 61.7 | 25.08 | 24.63 |  | 44 | 67.647 | 45 | 79.98 | 119.84 | 28.88 | 30.71 |  | 29.88 | 842.75 | 16.5 | 19.61 | 78 | 31 | 37.646 |  | 1.18 | 0.08 | 4.69
| 1 | 1776 | 60 | 6 | 6 | 1 | 14.247 | 11.381 | 99.415 | 6.7 |  | 2.381 | 1.59 | 49.67 | 51.26 | 99.66 | 457.78 | 0.84 | 338.793 | 24.01 | 0.187 | 31.92 | 37.811 | 128.369 | 55.81 | 2.26 | 19.99 | 20 | 862.8 | 61.74 | 24.99 | 24.64 |  | 44 | 67.634 | 45 | 80.02 | 120.18 | 28.87 | 30.7 |  | 29.9 | 857 | 17.5 | 19.61 | 78 | 31 | 36.862 |  | 1.18 | 0.84 | 1.56
| 1 | 1777 | 60 | 7 | 7 | 1 | 14.239 | 11.379 | 99.415 | 6.42 |  | 2.362 | 1.5 | 49.65 | 51.15 | 99.64 | 454.75 | 0.85 | 338.849 | 24.01 | 0.217 | 31.91 | 35.972 | 128.11 | 55.11 | 2.17 | 19.99 | 20 | 835.3 | 61.72 | 24.83 | 24.64 |  | 44 | 67.61 | 45 | 80.04 | 119.2 | 28.87 | 30.69 |  | 29.92 | 847.5 | 17 | 19.22 | 78 | 31 | 33.725 |  | 0.78 | 0.82 | -1.56
| 12 | 1778 | 60 | 8 | 1 | 12 | 14.325 | 11.381 | 99.414 | 6.59 |  | 2.33 | 1.52 | 49.61 | 51.13 | 99.61 | 451.85 | 0.79 | 338.901 | 24 | 0.278 | 31.9 | 35.685 | 128.866 | 54.16 | 2.11 | 19.99 | 19.99 | 809.4 | 61.67 | 24.94 | 24.63 |  | 44 | 67.603 | 45 | 80.05 | 119.71 | 28.87 | 30.69 |  | 29.94 | 819.5 | 12 | 19.22 | 78 | 31 | 34.509 |  | 0.78 | 0.68 | -3.91
| 12 | 1779 | 60 | 9 | 2 | 12 | 15.24 | 11.381 | 99.415 | 7.09 |  | 2.431 | 1.49 | 49.56 | 51.05 | 102.12 | 448.91 | 0.78 | 337.749 | 24 | 0.325 | 31.89 | 64.769 | 132.31 | 53.21 | 2.94 | 19.99 | 19.98 | 1063.9 | 61.61 | 26.42 | 24.61 |  | 44 | 67.589 | 45 | 79.8 | 120.2 | 28.86 | 30.66 |  | 29.96 | 895.25 | -10 | 30.2 | 78 | 31 | 83.528 |  | 12.16 | 0 | 0
| 12 | 1780 | 60 | 10 | 3 | 12 | 14.843 | 11.38 | 99.414 | 8.84 |  | 2.682 | 1.53 | 49.5 | 51.02 | 104.69 | 448.3 | 1.94 | 336.865 | 24 | 0.32 | 31.9 | 81.336 | 160.092 | 52.36 | 4.6 | 19.98 | 19.98 | 1710.4 | 61.6 | 25.67 | 24.62 |  | 44 | 67.598 | 45 | 79.67 | 120.32 | 28.86 | 30.64 |  | 29.99 | 1381.25 | 6 | 31.76 | 78 | 31 | 90.195 |  | 13.33 | 0.02 | 3.91
| 12 | 1781 | 60 | 11 | 4 | 12 | 14.172 | 11.376 | 99.415 | 10.16 |  | 2.878 | 1.65 | 49.47 | 51.12 | 104.49 | 453.6 | 3.17 | 336.786 | 24 | 0.317 | 31.91 | 77.062 | 224.217 | 51.27 | 6.06 | 19.99 | 19.98 | 2306.6 | 61.61 | 25.07 | 24.63 |  | 44 | 67.593 | 45 | 79.88 | 120.14 | 28.88 | 30.63 |  | 30.03 | 2128.75 | 23 | 28.63 | 78 | 31 | 71.371 |  | 10.2 | 0.64 | 1.56
| 12 | 1782 | 60 | 12 | 5 | 12 | 14.061 | 11.377 | 99.415 | 11.55 |  | 3.048 | 1.98 | 49.42 | 51.4 | 105.31 | 460.33 | 4.11 | 336.177 | 23.98 | 0.307 | 31.92 | 68.197 | 279.917 | 50.11 | 7.35 | 19.98 | 19.97 | 2793.7 | 61.61 | 25.12 | 24.62 |  | 44 | 67.623 | 45 | 79.81 | 120.21 | 28.9 | 30.64 |  | 30.08 | 2642 | 28 | 29.02 | 78 | 31 | 63.136 |  | 10.59 | 0.86 | 3.13
| 12 | 1783 | 60 | 13 | 6 | 12 | 14.144 | 11.373 | 99.414 | 12.66 |  | 3.045 | 2.24 | 49.39 | 51.63 | 104.69 | 466.57 | 4.55 | 336.272 | 23.99 | 0.313 | 31.95 | 59.271 | 305.119 | 50.01 | 8.15 | 19.98 | 19.97 | 3103.2 | 61.65 | 25.07 | 24.63 |  | 44 | 67.655 | 45 | 79.94 | 120.04 | 28.92 | 30.69 |  | 30.12 | 3011.5 | 29.5 | 28.24 | 78 | 31 | 53.725 |  | 9.8 | 0.82 | -3.13
| 12 | 1784 | 60 | 14 | 7 | 12 | 13.941 | 11.375 | 99.415 | 12.45 |  | 3.034 | 2.46 | 49.36 | 51.82 | 109.67 | 472.79 | 4.67 | 335.36 | 23.99 | 0.203 | 31.97 | 62.395 | 316.645 | 51.08 | 9.26 | 19.98 | 19.98 | 3521.6 | 61.6 | 25.1 | 24.61 |  | 44 | 67.672 | 45 | 79.96 | 120.32 | 28.94 | 30.73 |  | 30.15 | 3362.5 | 29 | 31.37 | 78 | 31 | 65.489 |  | 13.33 | 0.88 | -2.34
| 12 | 1785 | 60 | 15 | 8 | 12 | 14.252 | 11.377 | 99.414 | 12.82 |  | 3.064 | 2.67 | 49.34 | 52.01 | 111 | 481.69 | 5.66 | 334.729 | 24 | 0.17 | 31.98 | 64.243 | 326.08 | 51.97 | 10.28 | 19.98 | 19.97 | 3924 | 61.3 | 25.01 | 24.6 |  | 44 | 67.726 | 45 | 79.89 | 120.06 | 28.96 | 30.77 |  | 30.18 | 3795.25 | 30.5 | 32.16 | 78 | 31 | 63.92 |  | 13.73 | 0.63 | -10.16
| 2 | 1786 | 60 | 16 | 1 | 2 | 14.222 | 11.372 | 99.415 | 13.18 |  | 3.043 | 2.87 | 49.33 | 52.2 | 110.76 | 492.57 | 6.4 | 334.587 | 24 | 0.166 | 31.98 | 62.581 | 332.808 | 52.58 | 11.05 | 19.98 | 19.98 | 4223 | 60.93 | 24.99 | 24.59 |  | 44 | 67.741 | 45 | 80 | 120 | 29 | 30.81 |  | 30.21 | 4125 | 30.5 | 31.76 | 78 | 31 | 60.391 |  | 13.73 | 0.47 | -8.59
| 2 | 1787 | 60 | 17 | 2 | 2 | 13.926 | 11.373 | 99.415 | 12.75 |  | 2.954 | 3.11 | 49.32 | 52.43 | 104.23 | 503.48 | 6.58 | 335.772 | 24 | 0.334 | 32 | 54.71 | 336.922 | 53.05 | 11.43 | 19.98 | 19.98 | 4354.3 | 60.6 | 25.06 | 24.58 |  | 44 | 67.818 | 45 | 80 | 119.76 | 29.03 | 30.85 |  | 30.24 | 4354.5 | 37 | 27.45 | 78 | 31 | 49.411 |  | 9.02 | 0.88 | -17.19
| 2 | 1788 | 60 | 18 | 3 | 2 | 14.233 | 11.378 | 99.415 | 10.51 |  | 2.746 | 3.27 | 49.32 | 52.59 | 103.48 | 510.85 | 5.86 | 336.355 | 23.99 | 0.346 | 32.01 | 45.809 | 337.842 | 53.52 | 11.2 | 19.97 | 19.97 | 4311 | 60.44 | 24.8 | 24.57 |  | 44 | 67.849 | 45 | 80.22 | 119.73 | 29.06 | 30.89 |  | 30.26 | 4325 | 37 | 27.45 | 78 | 31 | 39.999 |  | 9.02 | 0.27 | -13.28
| 2 | 1789 | 60 | 19 | 4 | 2 | 14.141 | 11.38 | 99.415 | 8.54 |  | 2.598 | 3.32 | 49.31 | 52.64 | 104.43 | 516.11 | 4.69 | 336.426 | 24 | 0.313 | 32.01 | 43.537 | 337.067 | 53.98 | 11.21 | 19.97 | 19.98 | 4281.8 | 60.48 | 25 | 24.57 |  | 44 | 67.855 | 45 | 80.17 | 119.27 | 29.08 | 30.91 |  | 30.27 | 4285 | 35.5 | 27.84 | 78 | 31 | 40.391 |  | 9.41 | 0.47 | -13.28
| 2 | 1790 | 60 | 20 | 5 | 2 | 14.267 | 11.381 | 99.415 | 7.71 |  | 2.538 | 3.36 | 49.29 | 52.65 | 105.1 | 521 | 4.41 | 336.364 | 24 | 0.309 | 32 | 44.731 | 336.584 | 54.44 | 11.27 | 19.96 | 19.96 | 4310.2 | 60.57 | 24.97 | 24.57 |  | 44 | 67.9 | 45 | 80.3 | 119.62 | 29.1 | 30.92 |  | 30.25 | 4304.5 | 35.5 | 28.24 | 78 | 31 | 45.097 |  | 9.8 | 0.08 | -10.94
| 2 | 1791 | 60 | 21 | 6 | 2 | 13.965 | 11.375 | 99.415 | 7.36 |  | 2.518 | 3.36 | 49.3 | 52.66 | 104.56 | 526.17 | 4.65 | 336.447 | 24 | 0.331 | 32 | 44.535 | 336.322 | 54.84 | 11.32 | 19.96 | 19.96 | 4325.5 | 60.66 | 25 | 24.57 |  | 44 | 67.948 | 45 | 80.38 | 119.7 | 29.1 | 30.93 |  | 30.22 | 4329.5 | 36.5 | 27.84 | 78 | 31 | 45.097 |  | 9.41 | 0.86 | -17.19
| 2 | 1792 | 60 | 22 | 7 | 2 | 14.071 | 11.372 | 99.415 | 7.06 |  | 2.489 | 3.32 | 49.35 | 52.66 | 104.23 | 530.68 | 4.66 | 336.512 | 24.02 | 0.337 | 32.02 | 43.143 | 335.683 | 55.22 | 11.22 | 19.95 | 19.96 | 4304.6 | 60.75 | 24.88 | 24.56 |  | 44 | 67.944 | 45 | 80.33 | 119.63 | 29.11 | 30.92 |  | 30.19 | 4314.75 | 36.5 | 27.45 | 78 | 31 | 41.568 |  | 9.41 | 0.8 | -17.97
| 21 | 1793 | 60 | 23 | 1 | 21 | 14.28 | 11.373 | 99.415 | 6.81 |  | 2.465 | 3.32 | 49.35 | 52.66 | 104.19 | 530.68 | 4.45 | 336.504 | 24.02 | 0.346 | 32.02 | 42.664 | 335.214 | 55.22 | 11.27 | 19.95 | 19.96 | 4285.3 | 60.75 | 25.1 | 24.56 |  | 44 | 67.95 | 45 | 80.04 | 119.95 | 29.12 | 30.91 |  | 30.17 | 4295.25 | 41.5 | 27.45 | 78 | 31 | 41.568 |  | 9.41 | 0.06 | -12.5
| 21 | 1794 | 60 | 24 | 2 | 21 | 13.5 | 11.372 | 99.416 | 6.54 |  | 2.417 | 3.44 | 49.38 | 52.83 | 99.55 | 534.68 | 4.21 | 338.365 | 24.02 | 0.496 | 32.03 | 27.835 | 334.016 | 55.55 | 10.12 | 19.95 | 19.96 | 3909.4 | 60.83 | 24.72 | 24.55 |  | 44 | 67.976 | 45 | 79.96 | 120.26 | 29.12 | 30.88 |  | 30.13 | 4071 | 31.5 | 18.82 | 78 | 31 | 17.255 |  | 0.39 | 0.76 | 0
| 21 | 1795 | 60 | 25 | 3 | 21 | 21.724 | 11.366 | 99.415 | 4.24 |  | 2.237 | 3.4 | 49.42 | 52.82 | 98.72 | 537.48 | 2.44 | 338.852 | 24.02 | 0.317 | 32.03 | 18.099 | 328.08 | 55.84 | 8.79 | 19.94 | 19.95 | 3385.5 | 60.9 | 24.78 | 24.54 |  | 44 | 67.98 | 45 | 80.19 | 120.23 | 29.12 | 30.86 |  | 30.08 | 3560.75 | 29.5 | 18.43 | 78 | 31 | 12.157 |  | 0 | 0 | 0
| 21 | 1796 | 60 | 26 | 4 | 21 | 22.493 | 11.364 | 99.415 | 4.25 |  | 2.156 | 3.21 | 49.49 | 52.7 | 99.34 | 529.37 | 0.63 | 339.068 | 24.02 | 0.183 | 32.03 | 15.465 | 319.866 | 56.12 | 7.45 | 19.94 | 19.95 | 2872.4 | 60.97 | 24.76 | 24.56 |  | 44 | 67.972 | 45 | 80.25 | 120.04 | 29.11 | 30.84 |  | 30.04 | 3050.75 | 27 | 18.43 | 78 | 31 | 13.333 |  | 0.39 | 0 | 0
| 21 | 1797 | 60 | 27 | 5 | 21 | 22.496 | 11.365 | 99.415 | 7.53 |  | 2.154 | 2.56 | 49.6 | 52.16 | 99.43 | 503.83 | 0.07 | 339.249 | 24.03 | 0.162 | 32 | 15.094 | 309.786 | 56.54 | 6.02 | 19.92 | 19.94 | 2322.8 | 61.02 | 24.74 | 24.57 |  | 44 | 67.944 | 45 | 80.23 | 120.24 | 29.07 | 30.8 |  | 29.99 | 2538.25 | 24.5 | 18.82 | 78 | 31 | 13.333 |  | 0.39 | 0 | 0
| 21 | 1798 | 60 | 28 | 6 | 21 | 20.546 | 11.367 | 99.415 | 8.05 |  | 2.207 | 2.56 | 49.6 | 52.16 | 99.6 | 503.83 | 0.03 | 339.089 | 24.03 | 0.161 | 32 | 16.272 | 287.212 | 56.54 | 4.89 | 19.92 | 19.94 | 1890.1 | 61.02 | 24.7 | 24.57 |  | 44 | 67.931 | 45 | 80.15 | 120.07 | 29.03 | 30.76 |  | 29.96 | 2077.25 | 21.5 | 18.82 | 78 | 31 | 15.294 |  | 0.39 | 0.02 | 0
| 21 | 1799 | 60 | 29 | 7 | 21 | 14.963 | 11.368 | 99.415 | 5.61 |  | 2.222 | 2.27 | 49.69 | 51.95 | 99.61 | 492.7 | 0.37 | 339.032 | 24.03 | 0.166 | 31.99 | 17.896 | 251.831 | 56.72 | 3.94 | 19.92 | 19.94 | 1530 | 61.02 | 24.61 | 24.57 |  | 44 | 67.892 | 45 | 79.94 | 120.33 | 29 | 30.73 |  | 29.94 | 1668.75 | 20.5 | 18.82 | 78 | 31 | 17.647 |  | 0.39 | 0.47 | -3.13
| 21 | 1800 | 60 | 30 | 8 | 21 | 15.314 | 11.365 | 99.415 | 3.18 |  | 2.189 | 2.09 | 49.71 | 51.8 | 99.83 | 484.3 | 0.57 | 338.991 | 24.02 | 0.161 | 31.97 | 19.774 | 205.711 | 56.84 | 3 | 19.92 | 19.92 | 1169.4 | 61.06 | 24.51 | 24.58 |  | 44 | 67.856 | 45 | 80.14 | 120.21 | 28.97 | 30.7 |  | 29.91 | 1282.75 | 21 | 18.82 | 78 | 31 | 19.608 |  | 0.39 | 0 | 5.47
| 1 | 1801 | 61 | 1 | 1 | 1 | 14.362 | 11.366 | 99.415 | 2.67 |  | 2.174 | 1.98 | 49.73 | 51.71 | 99.57 | 477.65 | 0.52 | 339.024 | 24.03 | 0.187 | 31.96 | 22.664 | 164.244 | 56.91 | 2.41 | 19.92 | 19.92 | 940.6 | 61.2 | 24.52 | 24.61 |  | 44 | 67.816 | 45 | 79.96 | 119.94 | 28.95 | 30.67 |  | 29.9 | 1021 | 17 | 18.43 | 78 | 31 | 23.137 |  | 0 | 0.92 | 1.56
| 1 | 1802 | 61 | 2 | 2 | 1 | 13.877 | 11.366 | 99.415 | 3.83 |  | 2.188 | 1.88 | 49.75 | 51.63 | 99.55 | 472.41 | 0.58 | 338.97 | 24.02 | 0.167 | 31.94 | 26.082 | 140.353 | 56.89 | 1.96 | 19.91 | 19.91 | 757.4 | 61.34 | 24.68 | 24.62 |  | 44 | 67.801 | 45 | 79.93 | 119.88 | 28.93 | 30.64 |  | 29.89 | 803 | 17 | 18.82 | 78 | 31 | 25.882 |  | 0.39 | 0.92 | -0.78
| 1 | 1803 | 61 | 3 | 3 | 1 | 14.098 | 11.362 | 99.415 | 6.72 |  | 2.262 | 1.76 | 49.77 | 51.53 | 99.62 | 467.75 | 0.58 | 338.901 | 24.02 | 0.142 | 31.93 | 33.473 | 128.997 | 56.78 | 1.92 | 19.9 | 19.9 | 726.4 | 61.45 | 25.2 | 24.62 |  | 44 | 67.725 | 45 | 80.11 | 119.8 | 28.91 | 30.63 |  | 29.87 | 726.5 | 13.5 | 19.22 | 78 | 31 | 36.47 |  | 1.18 | 0.82 | -3.13
| 1 | 1804 | 61 | 4 | 4 | 1 | 14.632 | 11.364 | 99.415 | 8.46 |  | 2.344 | 1.62 | 49.79 | 51.4 | 99.61 | 463.86 | 0.64 | 338.821 | 24.01 | 0.157 | 31.92 | 38.554 | 126.747 | 56.62 | 2.02 | 19.91 | 19.91 | 764.5 | 61.59 | 25.28 | 24.62 |  | 44 | 67.671 | 45 | 79.96 | 119.46 | 28.89 | 30.6 |  | 29.86 | 750 | 14 | 19.61 | 78 | 31 | 40.391 |  | 1.18 | 0.25 | 1.56
| 1 | 1805 | 61 | 5 | 5 | 1 | 14.486 | 11.361 | 99.416 | 8.63 |  | 2.391 | 1.58 | 49.76 | 51.34 | 99.62 | 460.32 | 0.74 | 338.877 | 24.02 | 0.166 | 31.91 | 39.259 | 126.714 | 56.39 | 2.12 | 19.9 | 19.91 | 803.7 | 61.69 | 25.15 | 24.61 |  | 44 | 67.659 | 45 | 79.72 | 119.93 | 28.87 | 30.6 |  | 29.86 | 792 | 15 | 19.61 | 78 | 31 | 38.823 |  | 1.18 | 0.08 | 3.91
| 1 | 1806 | 61 | 6 | 6 | 1 | 14.282 | 11.36 | 99.415 | 8.14 |  | 2.397 | 1.56 | 49.73 | 51.28 | 99.63 | 456.95 | 0.82 | 338.906 | 24.01 | 0.194 | 31.89 | 38.173 | 127.286 | 56.11 | 2.14 | 19.91 | 19.91 | 817.5 | 61.75 | 24.98 | 24.62 |  | 44 | 67.616 | 45 | 79.7 | 119.99 | 28.87 | 30.63 |  | 29.87 | 817.75 | 16 | 19.22 | 78 | 31 | 37.254 |  | 0.78 | 0.84 | 0
| 1 | 1807 | 61 | 7 | 7 | 1 | 14.224 | 11.363 | 99.415 | 7.77 |  | 2.366 | 1.53 | 49.7 | 51.23 | 99.54 | 453.72 | 0.8 | 338.908 | 24.01 | 0.227 | 31.89 | 35.735 | 127.065 | 55.67 | 2.02 | 19.91 | 19.91 | 780.7 | 61.79 | 24.74 | 24.62 |  | 44 | 67.563 | 45 | 79.89 | 119.83 | 28.86 | 30.68 |  | 29.89 | 802.25 | 17 | 18.82 | 78 | 31 | 33.333 |  | 0.39 | 0.84 | -2.34
| 12 | 1808 | 61 | 8 | 1 | 12 | 14.326 | 11.358 | 99.415 | 8.33 |  | 2.323 | 1.54 | 49.64 | 51.18 | 99.54 | 450.66 | 0.71 | 338.924 | 24 | 0.223 | 31.88 | 35.919 | 127.899 | 54.84 | 1.91 | 19.91 | 19.9 | 733.8 | 61.8 | 24.91 | 24.6 |  | 44 | 67.57 | 45 | 80.04 | 119.79 | 28.86 | 30.71 |  | 29.93 | 746 | 13.5 | 19.22 | 78 | 31 | 34.509 |  | 0.78 | 0.66 | -5.47
| 12 | 1809 | 61 | 9 | 2 | 12 | 14.797 | 11.358 | 99.415 | 8.88 |  | 2.475 | 1.45 | 49.6 | 51.05 | 102.46 | 447.74 | 0.76 | 337.91 | 23.99 | 0.34 | 31.87 | 68.082 | 132.284 | 53.87 | 3.07 | 19.9 | 19.89 | 1112.2 | 61.81 | 26.34 | 24.58 |  | 44 | 67.549 | 45 | 79.87 | 119.96 | 28.85 | 30.74 |  | 29.96 | 905.25 | -10 | 30.98 | 78 | 31 | 90.195 |  | 12.55 | 0.02 | 0
| 12 | 1810 | 61 | 10 | 3 | 12 | 14.908 | 11.357 | 99.415 | 9.76 |  | 2.687 | 1.47 | 49.53 | 51 | 104.65 | 445.26 | 1.9 | 337.073 | 23.98 | 0.33 | 31.87 | 82.405 | 156.225 | 52.91 | 4.42 | 19.9 | 19.9 | 1647.6 | 61.79 | 25.6 | 24.57 |  | 44 | 67.538 | 45 | 79.97 | 120.01 | 28.84 | 30.76 |  | 29.99 | 1406.25 | 7 | 32.16 | 78 | 31 | 90.979 |  | 13.73 | 0.02 | 3.13
| 12 | 1811 | 61 | 11 | 4 | 12 | 14.21 | 11.356 | 99.415 | 10.73 |  | 2.926 | 1.49 | 49.49 | 50.98 | 107.06 | 448.74 | 3.37 | 336.274 | 23.98 | 0.251 | 31.88 | 82.002 | 230.254 | 51.81 | 6.39 | 19.9 | 19.89 | 2412.7 | 61.78 | 25.29 | 24.56 |  | 44 | 67.538 | 45 | 79.93 | 120.5 | 28.87 | 30.79 |  | 30.02 | 2150.75 | 20.5 | 31.76 | 78 | 31 | 81.567 |  | 13.33 | 0.86 | 4.69
| 12 | 1812 | 61 | 12 | 5 | 12 | 13.842 | 11.358 | 99.416 | 12.27 |  | 3.063 | 1.78 | 49.44 | 51.22 | 102.44 | 456.32 | 4.67 | 336.869 | 23.98 | 0.332 | 31.91 | 62.656 | 284.002 | 50.52 | 7.28 | 19.91 | 19.9 | 2783.7 | 61.76 | 24.97 | 24.56 |  | 44 | 67.581 | 45 | 80.08 | 119.99 | 28.89 | 30.84 |  | 30.07 | 2717 | 28 | 25.88 | 78 | 31 | 45.097 |  | 7.84 | 0.9 | -0.78
| 12 | 1813 | 61 | 13 | 6 | 12 | 14.024 | 11.357 | 99.416 | 13 |  | 3.063 | 2.16 | 49.38 | 51.54 | 108.39 | 463.66 | 4.48 | 335.538 | 23.98 | 0.233 | 31.93 | 64.127 | 304.9 | 49.51 | 8.4 | 19.91 | 19.9 | 3189.4 | 61.78 | 25.16 | 24.57 |  | 44 | 67.603 | 45 | 80.08 | 119.75 | 28.92 | 30.88 |  | 30.11 | 3014 | 28.5 | 31.37 | 78 | 31 | 65.881 |  | 12.94 | 0.9 | 0.78
| 12 | 1814 | 61 | 14 | 7 | 12 | 14.228 | 11.356 | 99.416 | 13.33 |  | 3.076 | 2.41 | 49.35 | 51.75 | 109.08 | 469.34 | 5.39 | 335.244 | 23.98 | 0.21 | 31.93 | 64.148 | 318.817 | 50.34 | 9.52 | 19.91 | 19.9 | 3620.7 | 61.76 | 25.11 | 24.57 |  | 44 | 67.626 | 45 | 79.96 | 119.93 | 28.94 | 30.91 |  | 30.15 | 3484.25 | 29.5 | 31.37 | 78 | 31 | 62.744 |  | 12.94 | 0.72 | -6.25
| 12 | 1815 | 61 | 15 | 8 | 12 | 14.158 | 11.352 | 99.415 | 13.26 |  | 3.074 | 2.58 | 49.32 | 51.9 | 109.84 | 478.34 | 6.05 | 334.88 | 23.98 | 0.188 | 31.95 | 63.21 | 327.906 | 51.43 | 10.52 | 19.91 | 19.9 | 4011 | 61.49 | 25.04 | 24.58 |  | 44 | 67.671 | 45 | 79.89 | 120.08 | 28.96 | 30.95 |  | 30.17 | 3869.5 | 30 | 31.37 | 78 | 31 | 62.352 |  | 13.33 | 0.84 | -9.38
| 2 | 1816 | 61 | 16 | 1 | 2 | 14.097 | 11.35 | 99.415 | 13.29 |  | 3.033 | 2.78 | 49.3 | 52.08 | 110.53 | 488.66 | 6.33 | 334.764 | 23.97 | 0.234 | 31.96 | 62.662 | 333.536 | 52.19 | 11.11 | 19.91 | 19.9 | 4287 | 61.15 | 24.75 | 24.57 |  | 44 | 67.711 | 45 | 80.13 | 119.78 | 28.99 | 30.99 |  | 30.19 | 4189.75 | 33 | 31.37 | 78 | 31 | 62.352 |  | 12.94 | 0.88 | -12.5
| 2 | 1817 | 61 | 17 | 2 | 2 | 14.138 | 11.349 | 99.416 | 12.24 |  | 2.902 | 3.02 | 49.29 | 52.31 | 103.7 | 499.88 | 6.54 | 336.18 | 23.99 | 0.342 | 31.99 | 51.249 | 337.368 | 52.76 | 11.3 | 19.92 | 19.91 | 4335.7 | 60.74 | 24.89 | 24.58 |  | 44 | 67.726 | 45 | 80.12 | 119.93 | 29.03 | 31.01 |  | 30.22 | 4350 | 37 | 27.45 | 78 | 31 | 44.313 |  | 9.02 | 0.8 | -19.53
| 2 | 1818 | 61 | 18 | 3 | 2 | 14.231 | 11.35 | 99.416 | 9.86 |  | 2.698 | 3.22 | 49.28 | 52.5 | 104.03 | 508.44 | 5.31 | 336.633 | 23.98 | 0.34 | 31.99 | 44.967 | 337.939 | 53.24 | 11.21 | 19.91 | 19.91 | 4297.4 | 60.45 | 24.9 | 24.57 |  | 44 | 67.759 | 45 | 80.12 | 120.16 | 29.06 | 31.03 |  | 30.24 | 4314.75 | 37 | 27.45 | 78 | 31 | 40.784 |  | 9.02 | 0.49 | -14.06
| 2 | 1819 | 61 | 19 | 4 | 2 | 14.279 | 11.351 | 99.416 | 8.34 |  | 2.58 | 3.31 | 49.29 | 52.6 | 104.67 | 514.09 | 4.52 | 336.497 | 24 | 0.324 | 31.99 | 43.371 | 337.204 | 53.71 | 11.26 | 19.91 | 19.91 | 4278.9 | 60.43 | 25.14 | 24.58 |  | 44 | 67.786 | 45 | 80.2 | 120.27 | 29.08 | 31.05 |  | 30.25 | 4285 | 35.5 | 27.84 | 78 | 31 | 40.784 |  | 9.8 | 0.08 | -10.94
| 2 | 1820 | 61 | 20 | 5 | 2 | 14.126 | 11.355 | 99.416 | 7.57 |  | 2.528 | 3.43 | 49.28 | 52.71 | 105.5 | 518.95 | 4.37 | 336.209 | 23.99 | 0.31 | 31.99 | 45.012 | 336.619 | 54.15 | 11.28 | 19.91 | 19.91 | 4313.2 | 60.48 | 24.97 | 24.57 |  | 44 | 67.843 | 45 | 80.31 | 120.25 | 29.09 | 31.05 |  | 30.24 | 4304.5 | 35.5 | 28.24 | 78 | 31 | 45.489 |  | 10.2 | 0.88 | -14.84
| 2 | 1821 | 61 | 21 | 6 | 2 | 13.977 | 11.355 | 99.416 | 7.29 |  | 2.515 | 3.38 | 49.27 | 52.64 | 104.29 | 524.09 | 4.67 | 336.422 | 23.99 | 0.342 | 32.01 | 44.021 | 336.247 | 54.54 | 11.22 | 19.9 | 19.9 | 4322.5 | 60.57 | 24.79 | 24.56 |  | 44 | 67.839 | 45 | 80.09 | 120.15 | 29.1 | 31.03 |  | 30.21 | 4335 | 37 | 27.45 | 78 | 31 | 43.921 |  | 9.02 | 0.84 | -17.97
| 2 | 1822 | 61 | 22 | 7 | 2 | 14.225 | 11.35 | 99.416 | 7 |  | 2.486 | 3.37 | 49.31 | 52.68 | 104.17 | 528.92 | 4.63 | 336.584 | 24 | 0.338 | 32.02 | 42.588 | 335.477 | 54.93 | 11.17 | 19.9 | 19.91 | 4290.8 | 60.67 | 24.87 | 24.58 |  | 44 | 67.819 | 45 | 80.09 | 120.14 | 29.1 | 31.02 |  | 30.18 | 4304.5 | 37 | 27.45 | 78 | 31 | 40.784 |  | 9.02 | 0.16 | -14.06
| 21 | 1823 | 61 | 23 | 1 | 21 | 14.324 | 11.351 | 99.416 | 6.77 |  | 2.463 | 3.36 | 49.34 | 52.71 | 104.75 | 532.9 | 4.36 | 336.469 | 24.01 | 0.31 | 32.02 | 42.771 | 334.546 | 55.28 | 11.23 | 19.91 | 19.91 | 4278.2 | 60.76 | 25.06 | 24.58 |  | 44 | 67.824 | 45 | 80.1 | 120.17 | 29.11 | 30.99 |  | 30.15 | 4275.75 | 39 | 27.84 | 78 | 31 | 40.784 |  | 9.8 | 0.08 | -11.72
| 21 | 1824 | 61 | 24 | 2 | 21 | 13.374 | 11.347 | 99.416 | 6.69 |  | 2.424 | 3.37 | 49.39 | 52.75 | 99.53 | 536.62 | 4.27 | 338.016 | 24.01 | 0.507 | 32.01 | 28.258 | 333.196 | 55.59 | 10.21 | 19.9 | 19.91 | 3934.7 | 60.81 | 24.77 | 24.59 |  | 44 | 67.894 | 45 | 80.03 | 119.91 | 29.11 | 30.96 |  | 30.11 | 4115.5 | 31.5 | 19.22 | 78 | 31 | 17.647 |  | 0.78 | 0.74 | -18.75
| 21 | 1825 | 61 | 25 | 3 | 21 | 17.005 | 11.347 | 99.415 | 4.63 |  | 2.263 | 3.3 | 49.43 | 52.73 | 98.68 | 534.5 | 2.71 | 338.869 | 24.01 | 0.328 | 32.04 | 18.777 | 328.322 | 55.88 | 8.86 | 19.91 | 19.91 | 3416.5 | 60.89 | 24.77 | 24.6 |  | 44 | 67.873 | 45 | 80 | 120.24 | 29.11 | 30.93 |  | 30.06 | 3598.25 | 30 | 18.82 | 78 | 31 | 11.372 |  | 0.39 | 0 | 0
| 21 | 1826 | 61 | 26 | 4 | 21 | 22.49 | 11.347 | 99.415 | 4.31 |  | 2.192 | 3.11 | 49.5 | 52.61 | 99.18 | 522.77 | 0.75 | 339.143 | 24.02 | 0.206 | 32.04 | 15.232 | 320.07 | 56.18 | 7.53 | 19.91 | 19.91 | 2902.3 | 60.9 | 24.79 | 24.6 |  | 44 | 67.847 | 45 | 80.21 | 119.96 | 29.1 | 30.9 |  | 30.01 | 3073.25 | 27 | 18.43 | 78 | 31 | 12.549 |  | 0 | 0 | 0
| 21 | 1827 | 61 | 27 | 5 | 21 | 22.495 | 11.344 | 99.415 | 7.75 |  | 2.206 | 2.82 | 49.56 | 52.37 | 99.28 | 509.79 | 0.1 | 339.206 | 24.01 | 0.181 | 32.03 | 15.012 | 310.274 | 56.43 | 6.22 | 19.91 | 19.91 | 2401.6 | 60.88 | 24.74 | 24.6 |  | 44 | 67.811 | 45 | 80.12 | 119.79 | 29.07 | 30.86 |  | 29.95 | 2571.75 | 24.5 | 18.43 | 78 | 31 | 14.51 |  | 0 | 0 | 0
| 21 | 1828 | 61 | 28 | 6 | 21 | 22.496 | 11.346 | 99.415 | 8.48 |  | 2.219 | 2.45 | 49.62 | 52.07 | 99.67 | 497.68 | 0.01 | 338.968 | 24.01 | 0.157 | 32.01 | 15.646 | 292.93 | 56.61 | 5.04 | 19.91 | 19.91 | 1948.8 | 60.85 | 24.68 | 24.6 |  | 44 | 67.799 | 45 | 80.06 | 120.09 | 29.03 | 30.83 |  | 29.9 | 2098.25 | 21.5 | 18.82 | 78 | 31 | 14.902 |  | 0.78 | 0 | 0
| 21 | 1829 | 61 | 29 | 7 | 21 | 15.128 | 11.345 | 99.415 | 5.57 |  | 2.218 | 2.18 | 49.66 | 51.84 | 99.74 | 487.91 | 0.33 | 339.011 | 24.02 | 0.178 | 32 | 17.498 | 253.416 | 56.75 | 3.99 | 19.9 | 19.91 | 1549.3 | 60.94 | 24.62 | 24.6 |  | 44 | 67.802 | 45 | 80.02 | 120.19 | 28.99 | 30.79 |  | 29.87 | 1685.75 | 20.5 | 18.82 | 78 | 31 | 18.039 |  | 0.39 | 0.41 | 2.34
| 21 | 1830 | 61 | 30 | 8 | 21 | 14.967 | 11.348 | 99.415 | 2.75 |  | 2.15 | 2.06 | 49.68 | 51.74 | 99.77 | 480.79 | 0.58 | 339.201 | 24.01 | 0.18 | 31.98 | 19.66 | 205.902 | 56.83 | 3.05 | 19.91 | 19.91 | 1188 | 61.14 | 24.55 | 24.59 |  | 44 | 67.763 | 45 | 79.96 | 119.79 | 28.95 | 30.75 |  | 29.87 | 1310.75 | 19 | 18.43 | 78 | 31 | 20.392 |  | 0 | 0 | 5.47
| 1 | 1831 | 62 | 1 | 1 | 1 | 14.674 | 11.35 | 99.415 | 2.11 |  | 2.116 | 1.95 | 49.71 | 51.66 | 99.58 | 475.09 | 0.64 | 339.223 | 24.02 | 0.176 | 31.97 | 22.087 | 166.651 | 56.85 | 2.38 | 19.91 | 19.91 | 923.1 | 61.32 | 24.62 | 24.59 |  | 44 | 67.695 | 45 | 80.04 | 119.87 | 28.93 | 30.72 |  | 29.86 | 998.25 | 18 | 18.43 | 78 | 31 | 22.353 |  | 0 | 0.9 | 2.34
| 1 | 1832 | 62 | 2 | 2 | 1 | 13.899 | 11.349 | 99.415 | 3.59 |  | 2.152 | 1.87 | 49.7 | 51.57 | 99.59 | 470.31 | 0.64 | 339.129 | 24.01 | 0.149 | 31.96 | 27.825 | 139.404 | 56.79 | 2.08 | 19.91 | 19.91 | 797 | 61.47 | 24.91 | 24.6 |  | 44 | 67.682 | 45 | 80.01 | 120.14 | 28.91 | 30.69 |  | 29.86 | 822.5 | 16 | 19.22 | 78 | 31 | 29.803 |  | 0.78 | 0.92 | 0
| 1 | 1833 | 62 | 3 | 3 | 1 | 14.174 | 11.346 | 99.416 | 6.08 |  | 2.253 | 1.81 | 49.67 | 51.48 | 99.6 | 466.27 | 0.68 | 339.189 | 24.01 | 0.138 | 31.93 | 34.431 | 129.734 | 56.67 | 2.06 | 19.91 | 19.9 | 784.8 | 61.57 | 25.12 | 24.59 |  | 44 | 67.614 | 45 | 80.19 | 120.14 | 28.89 | 30.67 |  | 29.83 | 779.5 | 14 | 19.61 | 78 | 31 | 36.47 |  | 1.18 | 0.8 | -3.13
| 1 | 1834 | 62 | 4 | 4 | 1 | 14.609 | 11.35 | 99.416 | 7.2 |  | 2.32 | 1.63 | 49.69 | 51.32 | 99.65 | 462.84 | 0.74 | 339.128 | 24.01 | 0.15 | 31.93 | 37.774 | 127.228 | 56.49 | 2.13 | 19.92 | 19.91 | 811.4 | 61.61 | 25.1 | 24.6 |  | 44 | 67.627 | 45 | 79.93 | 120 | 28.87 | 30.64 |  | 29.82 | 802.25 | 15 | 19.61 | 78 | 31 | 39.215 |  | 1.18 | 0.21 | 1.56
| 1 | 1835 | 62 | 5 | 5 | 1 | 14.539 | 11.346 | 99.416 | 7.33 |  | 2.379 | 1.58 | 49.69 | 51.27 | 99.69 | 459.49 | 0.77 | 339.046 | 24.01 | 0.167 | 31.92 | 38.448 | 127.674 | 56.21 | 2.2 | 19.92 | 19.91 | 838.3 | 61.69 | 25.11 | 24.62 |  | 44 | 67.582 | 45 | 79.87 | 120.18 | 28.87 | 30.62 |  | 29.82 | 830.25 | 16 | 19.61 | 78 | 31 | 38.039 |  | 1.18 | 0.06 | 4.69
| 1 | 1836 | 62 | 6 | 6 | 1 | 14.271 | 11.347 | 99.416 | 6.98 |  | 2.382 | 1.52 | 49.67 | 51.19 | 99.67 | 456.32 | 0.79 | 339.022 | 24 | 0.194 | 31.92 | 37.996 | 127.289 | 55.71 | 2.25 | 19.92 | 19.92 | 855.7 | 61.73 | 25.05 | 24.63 |  | 44 | 67.547 | 45 | 80.05 | 119.45 | 28.86 | 30.62 |  | 29.83 | 852.25 | 17 | 19.61 | 78 | 31 | 36.862 |  | 1.18 | 0.84 | 1.56
| 1 | 1837 | 62 | 7 | 7 | 1 | 14.251 | 11.348 | 99.415 | 6.65 |  | 2.37 | 1.53 | 49.62 | 51.16 | 99.65 | 453.28 | 0.83 | 339.097 | 24 | 0.217 | 31.9 | 36.318 | 128.721 | 54.9 | 2.17 | 19.92 | 19.92 | 836 | 61.68 | 24.84 | 24.63 |  | 44 | 67.502 | 45 | 80.1 | 119.82 | 28.85 | 30.62 |  | 29.85 | 846 | 17 | 19.22 | 78 | 31 | 34.117 |  | 0.78 | 0.84 | -1.56
| 12 | 1838 | 62 | 8 | 1 | 12 | 14.321 | 11.348 | 99.416 | 6.72 |  | 2.351 | 1.5 | 49.59 | 51.09 | 99.61 | 450.39 | 0.8 | 339.149 | 23.99 | 0.273 | 31.89 | 35.773 | 129.81 | 53.89 | 2.11 | 19.93 | 19.92 | 807.2 | 61.65 | 24.95 | 24.63 |  | 44 | 67.509 | 45 | 80.12 | 119.75 | 28.85 | 30.63 |  | 29.89 | 814.75 | 13 | 19.22 | 78 | 31 | 34.509 |  | 0.78 | 0.7 | -3.91
| 12 | 1839 | 62 | 9 | 2 | 12 | 15.251 | 11.346 | 99.415 | 7.17 |  | 2.431 | 1.46 | 49.54 | 51 | 102.17 | 447.45 | 0.81 | 338.093 | 23.99 | 0.357 | 31.89 | 64.739 | 132.941 | 52.86 | 2.91 | 19.93 | 19.92 | 1054.6 | 61.63 | 26.31 | 24.63 |  | 44 | 67.488 | 45 | 80.15 | 119.93 | 28.84 | 30.62 |  | 29.92 | 929.5 | -9.5 | 30.2 | 78 | 31 | 84.704 |  | 12.55 | 0.02 | 0
| 12 | 1840 | 62 | 10 | 3 | 12 | 14.976 | 11.347 | 99.415 | 8.66 |  | 2.65 | 1.45 | 49.47 | 50.92 | 104.67 | 447.44 | 1.78 | 337.228 | 23.98 | 0.325 | 31.9 | 80.82 | 154.9 | 52 | 4.38 | 19.94 | 19.92 | 1627.2 | 61.62 | 25.71 | 24.63 |  | 44 | 67.468 | 45 | 79.91 | 119.68 | 28.84 | 30.6 |  | 29.95 | 1381.25 | 6.5 | 31.76 | 78 | 31 | 90.195 |  | 13.33 | 0.02 | 3.13
| 12 | 1841 | 62 | 11 | 4 | 12 | 14.171 | 11.346 | 99.415 | 10.08 |  | 2.888 | 1.63 | 49.41 | 51.05 | 104.72 | 453.19 | 3.25 | 337.114 | 23.98 | 0.328 | 31.92 | 77.551 | 223.009 | 51.01 | 6.05 | 19.95 | 19.93 | 2300.8 | 61.64 | 25.1 | 24.63 |  | 44 | 67.485 | 45 | 80.05 | 120.06 | 28.86 | 30.59 |  | 29.97 | 2107.75 | 23.5 | 28.63 | 78 | 31 | 74.901 |  | 10.2 | 0.64 | 2.34
| 12 | 1842 | 62 | 12 | 5 | 12 | 14.046 | 11.348 | 99.415 | 11.43 |  | 3.05 | 2 | 49.36 | 51.36 | 105.42 | 460.12 | 4.13 | 336.5 | 23.98 | 0.328 | 31.93 | 68.588 | 279.488 | 49.89 | 7.34 | 19.94 | 19.93 | 2793.5 | 61.66 | 25.1 | 24.61 |  | 44 | 67.487 | 45 | 80.31 | 119.87 | 28.88 | 30.59 |  | 29.99 | 2638.25 | 28 | 29.02 | 78 | 31 | 63.528 |  | 10.59 | 0.88 | 3.91
| 12 | 1843 | 62 | 13 | 6 | 12 | 14.117 | 11.353 | 99.415 | 12.57 |  | 3.067 | 2.23 | 49.33 | 51.56 | 104.76 | 466.47 | 4.63 | 336.555 | 23.98 | 0.29 | 31.96 | 59.906 | 303.608 | 49.96 | 8.12 | 19.95 | 19.93 | 3099.1 | 61.68 | 25.03 | 24.61 |  | 44 | 67.524 | 45 | 80.18 | 119.63 | 28.9 | 30.63 |  | 30.01 | 3009.25 | 29 | 28.63 | 78 | 31 | 52.94 |  | 10.2 | 0.8 | -2.34
| 12 | 1844 | 62 | 14 | 7 | 12 | 13.986 | 11.352 | 99.416 | 12.43 |  | 3.039 | 2.48 | 49.3 | 51.77 | 109.84 | 472.87 | 4.66 | 335.453 | 23.98 | 0.205 | 31.99 | 62.698 | 316.955 | 51.04 | 9.25 | 19.95 | 19.94 | 3526.4 | 61.57 | 25.06 | 24.61 |  | 44 | 67.539 | 45 | 80.27 | 120.04 | 28.92 | 30.67 |  | 30.05 | 3368.75 | 28.5 | 31.76 | 78 | 31 | 65.489 |  | 13.33 | 0.88 | -2.34
| 12 | 1845 | 62 | 15 | 8 | 12 | 14.265 | 11.353 | 99.416 | 12.8 |  | 3.067 | 2.64 | 49.26 | 51.9 | 111 | 482.23 | 5.68 | 334.901 | 23.97 | 0.173 | 32.01 | 64.388 | 326.41 | 51.93 | 10.3 | 19.95 | 19.94 | 3930.8 | 61.25 | 25.02 | 24.6 |  | 44 | 67.56 | 45 | 80.27 | 120.41 | 28.94 | 30.72 |  | 30.1 | 3807 | 30 | 32.16 | 78 | 31 | 63.92 |  | 14.12 | 0.57 | -10.16
| 2 | 1846 | 62 | 16 | 1 | 2 | 14.258 | 11.353 | 99.416 | 13.19 |  | 3.044 | 2.64 | 49.26 | 51.9 | 110.88 | 482.23 | 6.38 | 334.802 | 23.97 | 0.183 | 32.01 | 63.029 | 332.835 | 51.93 | 11.03 | 19.95 | 19.94 | 4211.4 | 61.25 | 25.01 | 24.6 |  | 44 | 67.585 | 45 | 80.15 | 119.9 | 28.97 | 30.76 |  | 30.14 | 4139 | 30 | 31.76 | 78 | 31 | 60.783 |  | 13.33 | 0.2 | -7.81
| 2 | 1847 | 62 | 17 | 2 | 2 | 14.049 | 11.35 | 99.416 | 12.58 |  | 2.929 | 3.1 | 49.24 | 52.33 | 104.13 | 504.33 | 6.64 | 335.929 | 23.97 | 0.34 | 32.02 | 53.694 | 337.414 | 53.06 | 11.42 | 19.96 | 19.95 | 4363.7 | 60.57 | 25 | 24.6 |  | 44 | 67.626 | 45 | 80.19 | 120.16 | 29.01 | 30.81 |  | 30.18 | 4364.75 | 37 | 27.84 | 78 | 31 | 48.234 |  | 9.41 | 0.86 | -17.19
| 2 | 1848 | 62 | 18 | 3 | 2 | 14.21 | 11.349 | 99.416 | 10.48 |  | 2.741 | 3.1 | 49.24 | 52.33 | 103.41 | 504.33 | 5.83 | 336.54 | 23.97 | 0.349 | 32.02 | 45.58 | 338.246 | 53.06 | 11.29 | 19.96 | 19.95 | 4319.3 | 60.57 | 24.96 | 24.6 |  | 44 | 67.651 | 45 | 80.25 | 120.11 | 29.04 | 30.83 |  | 30.19 | 4339.75 | 37.5 | 27.06 | 78 | 31 | 39.215 |  | 9.02 | 0.49 | -13.28
| 2 | 1849 | 62 | 19 | 4 | 2 | 14.146 | 11.353 | 99.415 | 8.5 |  | 2.578 | 3.33 | 49.23 | 52.56 | 104.39 | 511.52 | 4.58 | 336.461 | 23.99 | 0.317 | 32.05 | 43.071 | 337.407 | 53.59 | 11.14 | 19.96 | 19.96 | 4281.1 | 60.47 | 24.86 | 24.6 |  | 44 | 67.697 | 45 | 80.04 | 119.78 | 29.06 | 30.87 |  | 30.21 | 4289.75 | 35.5 | 27.84 | 78 | 31 | 39.999 |  | 9.41 | 0.2 | -13.28
| 2 | 1850 | 62 | 20 | 5 | 2 | 14.223 | 11.353 | 99.416 | 7.61 |  | 2.521 | 3.47 | 49.23 | 52.69 | 105.4 | 521.32 | 4.31 | 336.153 | 23.98 | 0.31 | 32.06 | 44.886 | 336.689 | 54.47 | 11.3 | 19.96 | 19.96 | 4318.5 | 60.57 | 24.99 | 24.6 |  | 44 | 67.713 | 45 | 80.02 | 119.93 | 29.07 | 30.88 |  | 30.17 | 4304.5 | 35.5 | 28.24 | 78 | 31 | 45.097 |  | 10.2 | 0.12 | -10.94
| 2 | 1851 | 62 | 21 | 6 | 2 | 14 | 11.352 | 99.416 | 7.3 |  | 2.507 | 3.47 | 49.23 | 52.69 | 104.4 | 521.32 | 4.67 | 336.521 | 23.98 | 0.342 | 32.06 | 44.314 | 336.576 | 54.47 | 11.28 | 19.96 | 19.96 | 4324.1 | 60.57 | 24.92 | 24.6 |  | 44 | 67.743 | 45 | 79.92 | 120.28 | 29.08 | 30.88 |  | 30.13 | 4335 | 37 | 27.45 | 78 | 31 | 43.137 |  | 9.41 | 0.86 | -17.97
| 2 | 1852 | 62 | 22 | 7 | 2 | 14.281 | 11.348 | 99.417 | 6.99 |  | 2.477 | 3.35 | 49.26 | 52.61 | 104.11 | 526.55 | 4.61 | 336.714 | 23.99 | 0.339 | 32.06 | 42.607 | 335.936 | 54.89 | 11.27 | 19.97 | 19.96 | 4292.5 | 60.63 | 25.07 | 24.6 |  | 44 | 67.786 | 45 | 79.99 | 119.98 | 29.09 | 30.87 |  | 30.08 | 4304.5 | 36.5 | 27.45 | 78 | 31 | 40.784 |  | 9.02 | 0.06 | -13.28
| 21 | 1853 | 62 | 23 | 1 | 21 | 14.164 | 11.352 | 99.416 | 6.75 |  | 2.452 | 3.38 | 49.3 | 52.68 | 104.45 | 534.75 | 4.32 | 336.539 | 23.99 | 0.398 | 32.08 | 42.609 | 335.32 | 55.6 | 11.19 | 19.98 | 19.96 | 4277.1 | 60.77 | 24.98 | 24.59 |  | 44 | 67.786 | 45 | 80.31 | 120 | 29.08 | 30.85 |  | 30.04 | 4280.25 | 41 | 28.24 | 78 | 31 | 40.784 |  | 9.8 | 0.25 | -10.16
| 21 | 1854 | 62 | 24 | 2 | 21 | 13.474 | 11.354 | 99.417 | 6.63 |  | 2.415 | 3.38 | 49.3 | 52.68 | 99.32 | 534.75 | 4.29 | 338.521 | 23.99 | 0.503 | 32.08 | 28.021 | 334.2 | 55.6 | 10.14 | 19.98 | 19.96 | 3905.4 | 60.77 | 24.81 | 24.59 |  | 44 | 67.798 | 45 | 80.17 | 119.93 | 29.08 | 30.83 |  | 30.02 | 4089 | 31.5 | 18.43 | 78 | 31 | 15.686 |  | 0 | 0.72 | 0
| 21 | 1855 | 62 | 25 | 3 | 21 | 22.069 | 11.355 | 99.417 | 4.22 |  | 2.227 | 3.37 | 49.38 | 52.75 | 98.76 | 537 | 2.51 | 339.151 | 24 | 0.318 | 32.09 | 18.216 | 328.124 | 55.88 | 8.78 | 19.98 | 19.97 | 3381.8 | 60.83 | 24.79 | 24.59 |  | 44 | 67.818 | 45 | 80.12 | 119.73 | 29.09 | 30.8 |  | 29.99 | 3550.75 | 29.5 | 18.43 | 78 | 31 | 12.157 |  | 0 | 0 | 0
| 21 | 1856 | 62 | 26 | 4 | 21 | 22.493 | 11.352 | 99.416 | 4.5 |  | 2.17 | 3.27 | 49.42 | 52.69 | 99.43 | 527.69 | 0.53 | 339.398 | 23.99 | 0.192 | 32.09 | 15.504 | 319.245 | 56.16 | 7.32 | 19.98 | 19.97 | 2817.5 | 60.87 | 24.8 | 24.59 |  | 44 | 67.775 | 45 | 80.04 | 119.63 | 29.07 | 30.76 |  | 29.97 | 3040.5 | 27 | 18.82 | 78 | 31 | 13.333 |  | 0.39 | 0 | 0
| 21 | 1857 | 62 | 27 | 5 | 21 | 22.495 | 11.35 | 99.416 | 7.69 |  | 2.187 | 2.95 | 49.48 | 52.43 | 99.39 | 514.65 | 0.08 | 339.472 | 23.98 | 0.161 | 32.08 | 15.082 | 310.599 | 56.41 | 6.14 | 19.98 | 19.97 | 2368 | 60.88 | 24.77 | 24.58 |  | 44 | 67.77 | 45 | 80.15 | 119.62 | 29.04 | 30.74 |  | 29.94 | 2535 | 24.5 | 18.82 | 78 | 31 | 13.333 |  | 0.39 | 0 | 0
| 21 | 1858 | 62 | 28 | 6 | 21 | 22.365 | 11.35 | 99.416 | 8.58 |  | 2.254 | 2.59 | 49.53 | 52.11 | 99.18 | 502.02 | 0.01 | 339.233 | 23.99 | 0.168 | 32.06 | 15.976 | 290.653 | 56.6 | 4.98 | 19.97 | 19.96 | 1923.3 | 60.89 | 24.72 | 24.58 |  | 44 | 67.75 | 45 | 80.27 | 120.1 | 29 | 30.7 |  | 29.9 | 2070.25 | 21.5 | 18.82 | 78 | 31 | 15.294 |  | 0.39 | 0.02 | 0
| 21 | 1859 | 62 | 29 | 7 | 21 | 14.899 | 11.347 | 99.416 | 5.73 |  | 2.243 | 2.29 | 49.59 | 51.88 | 99.74 | 491.13 | 0.35 | 339.182 | 23.99 | 0.159 | 32.04 | 18.05 | 248.393 | 56.77 | 3.83 | 19.98 | 19.98 | 1484.9 | 60.89 | 24.63 | 24.58 |  | 44 | 67.691 | 45 | 80.35 | 119.73 | 28.96 | 30.66 |  | 29.86 | 1655.25 | 21 | 18.82 | 78 | 31 | 18.039 |  | 0.78 | 0.43 | 3.91
| 21 | 1860 | 62 | 30 | 8 | 21 | 15.092 | 11.346 | 99.416 | 3.5 |  | 2.2 | 2.08 | 49.64 | 51.72 | 99.76 | 482.82 | 0.56 | 339.187 | 24 | 0.162 | 32.03 | 19.766 | 205.886 | 56.88 | 3 | 19.98 | 19.98 | 1168.4 | 61 | 24.55 | 24.58 |  | 44 | 67.662 | 45 | 80.31 | 119.56 | 28.94 | 30.63 |  | 29.83 | 1283.5 | 20.5 | 18.82 | 78 | 31 | 18.823 |  | 0.39 | 0.02 | 6.25
| 1 | 1861 | 63 | 1 | 1 | 1 | 14.368 | 11.347 | 99.416 | 2.83 |  | 2.182 | 1.95 | 49.67 | 51.62 | 99.57 | 476.65 | 0.61 | 339.22 | 23.99 | 0.187 | 32.01 | 22.538 | 164.145 | 56.93 | 2.38 | 19.97 | 19.97 | 925.8 | 61.12 | 24.51 | 24.58 |  | 44 | 67.596 | 45 | 80.12 | 120.09 | 28.93 | 30.59 |  | 29.8 | 1008.5 | 16.5 | 18.43 | 78 | 31 | 22.745 |  | 0 | 0.92 | 2.34
| 1 | 1862 | 63 | 2 | 2 | 1 | 13.889 | 11.351 | 99.417 | 4.28 |  | 2.2 | 1.86 | 49.67 | 51.53 | 99.58 | 471.68 | 0.55 | 339.152 | 24 | 0.159 | 32 | 26.733 | 138.81 | 56.91 | 1.94 | 19.99 | 19.99 | 750.3 | 61.29 | 24.66 | 24.62 |  | 44 | 67.581 | 45 | 79.94 | 119.97 | 28.91 | 30.58 |  | 29.8 | 799 | 16.5 | 18.82 | 78 | 31 | 27.058 |  | 0.39 | 0.92 | 0
| 1 | 1863 | 63 | 3 | 3 | 1 | 14.078 | 11.351 | 99.417 | 6.94 |  | 2.289 | 1.77 | 49.67 | 51.44 | 99.66 | 467.17 | 0.54 | 339.157 | 23.99 | 0.146 | 31.98 | 33.536 | 129.835 | 56.78 | 1.9 | 19.98 | 19.98 | 720.2 | 61.43 | 25.26 | 24.7 |  | 44 | 67.559 | 45 | 80.1 | 119.57 | 28.89 | 30.56 |  | 29.8 | 715.5 | 14 | 19.22 | 78 | 31 | 36.078 |  | 1.18 | 0.84 | -2.34
| 1 | 1864 | 63 | 4 | 4 | 1 | 14.558 | 11.352 | 99.417 | 8.65 |  | 2.381 | 1.67 | 49.67 | 51.34 | 99.58 | 463.31 | 0.66 | 339.162 | 24 | 0.164 | 31.98 | 38.297 | 126.936 | 56.6 | 1.98 | 20 | 19.98 | 750.8 | 61.53 | 25.14 | 24.8 |  | 44 | 67.549 | 45 | 79.89 | 119.97 | 28.88 | 30.54 |  | 29.82 | 738.25 | 14 | 19.22 | 78 | 31 | 39.999 |  | 1.18 | 0.39 | 0.78
| 1 | 1865 | 63 | 5 | 5 | 1 | 14.539 | 11.355 | 99.418 | 9.02 |  | 2.427 | 1.55 | 49.69 | 51.24 | 99.59 | 459.73 | 0.74 | 339.066 | 24 | 0.175 | 31.97 | 39.098 | 125.989 | 56.36 | 2.06 | 20.01 | 19.98 | 785.9 | 61.62 | 25.07 | 24.84 |  | 44 | 67.521 | 45 | 79.87 | 119.76 | 28.87 | 30.55 |  | 29.84 | 775.75 | 14.5 | 19.22 | 78 | 31 | 38.823 |  | 1.18 | 0.1 | 3.91
| 1 | 1866 | 63 | 6 | 6 | 1 | 14.27 | 11.357 | 99.418 | 8.69 |  | 2.426 | 1.53 | 49.66 | 51.19 | 99.62 | 456.35 | 0.75 | 339.05 | 23.99 | 0.188 | 31.96 | 38.609 | 127.353 | 56.06 | 2.1 | 20 | 19.99 | 802.2 | 61.69 | 25.01 | 24.83 |  | 44 | 67.501 | 45 | 79.91 | 119.61 | 28.86 | 30.59 |  | 29.85 | 799 | 15 | 19.22 | 78 | 31 | 37.254 |  | 1.18 | 0.8 | -1.56
| 1 | 1867 | 63 | 7 | 7 | 1 | 14.399 | 11.354 | 99.417 | 8.26 |  | 2.404 | 1.48 | 49.64 | 51.12 | 99.62 | 453.11 | 0.76 | 339 | 23.98 | 0.212 | 31.95 | 37.919 | 128.877 | 55.6 | 2.11 | 20.01 | 20 | 806.5 | 61.76 | 24.96 | 24.81 |  | 44 | 67.48 | 45 | 80.08 | 119.93 | 28.85 | 30.66 |  | 29.87 | 807 | 16 | 19.22 | 78 | 31 | 36.862 |  | 0.78 | 0.31 | 2.34
| 12 | 1868 | 63 | 8 | 1 | 12 | 14.234 | 11.356 | 99.417 | 8.09 |  | 2.381 | 1.5 | 49.59 | 51.08 | 99.57 | 449.96 | 0.78 | 338.995 | 23.98 | 0.252 | 31.94 | 36.736 | 130.003 | 54.82 | 2.07 | 20.01 | 20 | 790.8 | 61.79 | 24.96 | 24.81 |  | 44 | 67.463 | 45 | 79.89 | 120.02 | 28.84 | 30.72 |  | 29.89 | 798.25 | 14 | 19.22 | 78 | 31 | 34.901 |  | 0.78 | 0.88 | -0.78
| 12 | 1869 | 63 | 9 | 2 | 12 | 15.186 | 11.356 | 99.417 | 8.04 |  | 2.446 | 1.46 | 49.54 | 50.99 | 102.08 | 446.93 | 0.82 | 338.098 | 23.98 | 0.356 | 31.93 | 63.286 | 132.605 | 53.83 | 2.9 | 20.02 | 20 | 1057.1 | 61.79 | 26.2 | 24.8 |  | 44 | 67.426 | 45 | 79.84 | 119.62 | 28.84 | 30.75 |  | 29.91 | 929.5 | -9 | 30.59 | 78 | 31 | 82.744 |  | 12.16 | 0.02 | 0
| 12 | 1870 | 63 | 10 | 3 | 12 | 14.964 | 11.358 | 99.418 | 9.15 |  | 2.672 | 1.44 | 49.48 | 50.92 | 104.79 | 444.58 | 1.79 | 337.173 | 23.97 | 0.332 | 31.93 | 81.622 | 156.466 | 52.79 | 4.41 | 20.02 | 20 | 1640.7 | 61.75 | 25.67 | 24.79 |  | 44 | 67.38 | 45 | 79.77 | 119.98 | 28.84 | 30.77 |  | 29.94 | 1400 | 7.5 | 32.55 | 78 | 31 | 90.979 |  | 14.12 | 0.02 | 3.91
| 12 | 1871 | 63 | 11 | 4 | 12 | 14.23 | 11.359 | 99.417 | 10.43 |  | 2.915 | 1.55 | 49.43 | 50.97 | 107.19 | 448.17 | 3.28 | 336.335 | 23.97 | 0.253 | 31.94 | 81.711 | 230.292 | 51.47 | 6.38 | 20.02 | 20 | 2409.5 | 61.68 | 25.28 | 24.77 |  | 44 | 67.425 | 45 | 79.86 | 119.7 | 28.86 | 30.79 |  | 29.98 | 2150 | 22.5 | 31.76 | 78 | 31 | 81.175 |  | 13.33 | 0.84 | 5.47
| 12 | 1872 | 63 | 12 | 5 | 12 | 14.084 | 11.355 | 99.417 | 11.95 |  | 3.065 | 1.87 | 49.38 | 51.25 | 103.37 | 455.87 | 4.64 | 336.733 | 23.96 | 0.365 | 31.97 | 66.019 | 280.604 | 50.2 | 7.34 | 20.03 | 20.01 | 2802.4 | 61.64 | 25.01 | 24.77 |  | 44 | 67.403 | 45 | 80 | 119.74 | 28.88 | 30.81 |  | 30.02 | 2713.25 | 29.5 | 27.06 | 78 | 31 | 53.332 |  | 8.63 | 0.86 | -0.78
| 12 | 1873 | 63 | 13 | 6 | 12 | 14.422 | 11.355 | 99.417 | 12.75 |  | 3.048 | 2.14 | 49.34 | 51.48 | 108.02 | 462.97 | 4.69 | 335.728 | 23.96 | 0.221 | 32 | 62.046 | 304.746 | 49.42 | 8.31 | 20.03 | 20.02 | 3155.5 | 61.63 | 25.16 | 24.76 |  | 44 | 67.451 | 45 | 80.15 | 120.39 | 28.91 | 30.83 |  | 30.07 | 2987.5 | 28 | 30.98 | 78 | 31 | 56.862 |  | 12.94 | 0.43 | 5.47
| 12 | 1874 | 63 | 14 | 7 | 12 | 14.164 | 11.357 | 99.418 | 13.15 |  | 3.071 | 2.37 | 49.31 | 51.68 | 110.18 | 468.87 | 5.3 | 335.048 | 23.96 | 0.194 | 32.01 | 65.039 | 318.304 | 50.39 | 9.51 | 20.03 | 20.01 | 3629.9 | 61.56 | 25.02 | 24.75 |  | 44 | 67.452 | 45 | 80.31 | 119.89 | 28.92 | 30.86 |  | 30.11 | 3478 | 29 | 31.76 | 78 | 31 | 65.881 |  | 13.73 | 0.84 | -5.47
| 12 | 1875 | 63 | 15 | 8 | 12 | 14.237 | 11.358 | 99.418 | 13.35 |  | 3.085 | 2.52 | 49.32 | 51.84 | 109.77 | 478.2 | 6.21 | 334.966 | 23.96 | 0.197 | 32.03 | 63.501 | 326.984 | 51.52 | 10.47 | 20.05 | 20.03 | 3987.4 | 61.28 | 25.09 | 24.75 |  | 44 | 67.505 | 45 | 79.93 | 119.74 | 28.95 | 30.89 |  | 30.16 | 3877.25 | 30 | 31.37 | 78 | 31 | 60.783 |  | 13.33 | 0.57 | -3.91
| 2 | 1876 | 63 | 16 | 1 | 2 | 14.008 | 11.358 | 99.418 | 13.41 |  | 3.05 | 2.83 | 49.29 | 52.12 | 110.71 | 488.86 | 6.47 | 334.712 | 23.97 | 0.229 | 32.05 | 62.824 | 333.225 | 52.26 | 11.21 | 20.05 | 20.03 | 4296.5 | 60.89 | 24.91 | 24.76 |  | 44 | 67.544 | 45 | 79.9 | 120.01 | 28.99 | 30.91 |  | 30.2 | 4203.75 | 33 | 31.37 | 78 | 31 | 62.352 |  | 12.94 | 0.9 | -12.5
| 2 | 1877 | 63 | 17 | 2 | 2 | 14.079 | 11.359 | 99.418 | 12.41 |  | 2.912 | 3.04 | 49.28 | 52.32 | 103.73 | 500.07 | 6.62 | 336.203 | 23.97 | 0.357 | 32.08 | 51.171 | 337.003 | 52.8 | 11.32 | 20.05 | 20.04 | 4342 | 60.52 | 24.89 | 24.77 |  | 44 | 67.599 | 45 | 79.96 | 120.1 | 29.03 | 30.94 |  | 30.23 | 4360 | 37 | 27.45 | 78 | 31 | 43.529 |  | 9.02 | 0.82 | -18.75
| 2 | 1878 | 63 | 18 | 3 | 2 | 14.118 | 11.361 | 99.418 | 10.1 |  | 2.716 | 3.27 | 49.28 | 52.56 | 103.72 | 508.15 | 5.47 | 336.64 | 23.96 | 0.352 | 32.09 | 44.593 | 337.339 | 53.28 | 11.22 | 20.05 | 20.04 | 4292 | 60.31 | 24.96 | 24.77 |  | 44 | 67.643 | 45 | 79.89 | 119.5 | 29.06 | 30.96 |  | 30.25 | 4310 | 36.5 | 27.06 | 78 | 31 | 39.607 |  | 9.02 | 0.64 | -19.53
| 2 | 1879 | 63 | 19 | 4 | 2 | 14.073 | 11.359 | 99.418 | 8.35 |  | 2.583 | 3.37 | 49.29 | 52.66 | 105.35 | 513.46 | 4.46 | 336.392 | 23.96 | 0.315 | 32.09 | 44.184 | 336.635 | 53.77 | 11.24 | 20.06 | 20.04 | 4294.9 | 60.33 | 24.98 | 24.77 |  | 44 | 67.674 | 45 | 79.98 | 119.87 | 29.07 | 30.98 |  | 30.24 | 4289.75 | 35.5 | 28.24 | 78 | 31 | 43.921 |  | 9.8 | 0.8 | -16.41
| 2 | 1880 | 63 | 20 | 5 | 2 | 14.281 | 11.362 | 99.418 | 7.69 |  | 2.539 | 3.35 | 49.27 | 52.63 | 105.64 | 518.44 | 4.49 | 336.218 | 23.96 | 0.312 | 32.09 | 45.204 | 336.03 | 54.24 | 11.37 | 20.05 | 20.04 | 4325.7 | 60.45 | 25.11 | 24.76 |  | 44 | 67.743 | 45 | 79.89 | 119.94 | 29.08 | 30.98 |  | 30.22 | 4314.75 | 35.5 | 28.24 | 78 | 31 | 45.097 |  | 10.2 | 0.1 | -10.94
| 2 | 1881 | 63 | 21 | 6 | 2 | 14.247 | 11.358 | 99.418 | 7.32 |  | 2.511 | 3.3 | 49.28 | 52.58 | 104.18 | 523.68 | 4.7 | 336.705 | 23.97 | 0.347 | 32.11 | 43.275 | 335.604 | 54.64 | 11.25 | 20.06 | 20.05 | 4306.5 | 60.54 | 24.95 | 24.75 |  | 44 | 67.759 | 45 | 80 | 119.97 | 29.09 | 30.97 |  | 30.19 | 4325 | 37 | 27.45 | 78 | 31 | 40.784 |  | 9.02 | 0.08 | -14.06
| 2 | 1882 | 63 | 22 | 7 | 2 | 14.129 | 11.361 | 99.418 | 6.95 |  | 2.472 | 3.48 | 49.29 | 52.77 | 104.52 | 528.29 | 4.47 | 336.636 | 23.97 | 0.325 | 32.12 | 42.311 | 334.89 | 55 | 11.17 | 20.06 | 20.05 | 4275.7 | 60.62 | 24.94 | 24.77 |  | 44 | 67.791 | 45 | 80.08 | 119.97 | 29.09 | 30.95 |  | 30.15 | 4280.25 | 35.5 | 27.84 | 78 | 31 | 40.391 |  | 9.41 | 0.78 | -17.19
| 21 | 1883 | 63 | 23 | 1 | 21 | 14.246 | 11.359 | 99.418 | 6.82 |  | 2.471 | 3.37 | 49.33 | 52.7 | 105.4 | 532.21 | 4.31 | 336.395 | 23.98 | 0.331 | 32.13 | 44.336 | 334.684 | 55.34 | 11.28 | 20.06 | 20.05 | 4301.7 | 60.71 | 25.04 | 24.76 |  | 44 | 67.824 | 45 | 80.19 | 119.88 | 29.1 | 30.92 |  | 30.11 | 4295.25 | 40 | 28.24 | 78 | 31 | 44.705 |  | 10.2 | 0.12 | -11.72
| 21 | 1884 | 63 | 24 | 2 | 21 | 13.186 | 11.358 | 99.417 | 6.82 |  | 2.464 | 3.33 | 49.43 | 52.76 | 99.49 | 536.44 | 4.51 | 338.083 | 23.99 | 0.517 | 32.12 | 29.666 | 333.723 | 55.63 | 10.27 | 20.06 | 20.06 | 3983.8 | 60.8 | 24.62 | 24.74 |  | 44 | 67.834 | 45 | 80.34 | 119.79 | 29.1 | 30.89 |  | 30.08 | 4097.5 | 40 | 18.82 | 78 | 31 | 17.647 |  | 0.39 | 0.72 | 0
| 21 | 1885 | 63 | 25 | 3 | 21 | 17.513 | 11.36 | 99.418 | 4.55 |  | 2.273 | 3.35 | 49.47 | 52.82 | 98.71 | 533.04 | 2.73 | 338.786 | 23.99 | 0.331 | 32.13 | 18.746 | 328.161 | 55.92 | 8.87 | 20.07 | 20.07 | 3415.1 | 60.88 | 24.79 | 24.74 |  | 44 | 67.831 | 45 | 80.23 | 119.85 | 29.1 | 30.85 |  | 30.05 | 3598.25 | 29.5 | 18.82 | 78 | 31 | 11.765 |  | 0.39 | 0 | 0
| 21 | 1886 | 63 | 26 | 4 | 21 | 22.491 | 11.358 | 99.418 | 4.28 |  | 2.193 | 3.14 | 49.53 | 52.67 | 99.2 | 521.04 | 0.74 | 339.097 | 24 | 0.186 | 32.13 | 15.256 | 319.85 | 56.2 | 7.55 | 20.07 | 20.06 | 2901 | 60.94 | 24.84 | 24.72 |  | 44 | 67.834 | 45 | 80.04 | 119.65 | 29.09 | 30.82 |  | 30.01 | 3075.75 | 27 | 18.43 | 78 | 31 | 12.157 |  | 0 | 0 | 0
| 21 | 1887 | 63 | 27 | 5 | 21 | 22.495 | 11.355 | 99.418 | 7.82 |  | 2.222 | 2.73 | 49.61 | 52.34 | 99.31 | 508.17 | 0.08 | 339.28 | 23.99 | 0.182 | 32.12 | 14.964 | 309.602 | 56.43 | 6.09 | 20.07 | 20.07 | 2350.7 | 60.95 | 24.76 | 24.72 |  | 44 | 67.768 | 45 | 80.15 | 119.87 | 29.06 | 30.78 |  | 29.97 | 2566.25 | 24.5 | 18.43 | 78 | 31 | 13.725 |  | 0 | 0 | 0
| 21 | 1888 | 63 | 28 | 6 | 21 | 20.206 | 11.354 | 99.418 | 8.23 |  | 2.245 | 2.36 | 49.68 | 52.04 | 99.57 | 496.15 | 0.07 | 339.123 | 24 | 0.151 | 32.11 | 16.085 | 286.808 | 56.63 | 4.82 | 20.08 | 20.06 | 1866.9 | 60.96 | 24.66 | 24.72 |  | 44 | 67.752 | 45 | 80.01 | 120.23 | 29.02 | 30.73 |  | 29.94 | 2098.25 | 21.5 | 18.82 | 78 | 31 | 14.902 |  | 0.78 | 0.02 | 0
| 21 | 1889 | 63 | 29 | 7 | 21 | 15.025 | 11.355 | 99.418 | 5.35 |  | 2.216 | 2.14 | 49.73 | 51.87 | 99.55 | 486.72 | 0.43 | 339.027 | 24 | 0.164 | 32.09 | 17.903 | 249.624 | 56.78 | 3.9 | 20.07 | 20.07 | 1512.2 | 61.09 | 24.63 | 24.7 |  | 44 | 67.694 | 45 | 80.04 | 120.38 | 28.99 | 30.7 |  | 29.92 | 1682.75 | 20.5 | 18.82 | 78 | 31 | 18.431 |  | 0.39 | 0.06 | 2.34
| 21 | 1890 | 63 | 30 | 8 | 21 | 15.049 | 11.351 | 99.417 | 2.82 |  | 2.154 | 1.97 | 49.78 | 51.75 | 99.81 | 480.05 | 0.56 | 339.069 | 24 | 0.179 | 32.07 | 19.761 | 202.003 | 56.87 | 2.95 | 20.08 | 20.07 | 1152.2 | 61.22 | 24.49 | 24.7 |  | 44 | 67.656 | 45 | 80.08 | 119.68 | 28.96 | 30.66 |  | 29.89 | 1306.25 | 18 | 18.43 | 78 | 31 | 20 |  | 0 | 0.02 | 5.47
| 1 | 1891 | 64 | 1 | 1 | 1 | 14.596 | 11.349 | 99.417 | 2.38 |  | 2.142 | 1.91 | 49.8 | 51.71 | 99.59 | 474.33 | 0.51 | 339.099 | 24 | 0.169 | 32.05 | 22.995 | 161.078 | 56.91 | 2.35 | 20.08 | 20.07 | 907.8 | 61.37 | 24.71 | 24.7 |  | 44 | 67.618 | 45 | 80.19 | 120.21 | 28.94 | 30.63 |  | 29.86 | 992 | 19 | 18.82 | 78 | 31 | 22.353 |  | 0.39 | 0.9 | 2.34
| 1 | 1892 | 64 | 2 | 2 | 1 | 13.919 | 11.349 | 99.416 | 3.68 |  | 2.167 | 1.85 | 49.79 | 51.63 | 99.58 | 469.53 | 0.6 | 339.046 | 23.99 | 0.153 | 32.04 | 27.606 | 138.74 | 56.85 | 2.08 | 20.08 | 20.07 | 798.1 | 61.52 | 24.85 | 24.69 |  | 44 | 67.573 | 45 | 80.02 | 119.79 | 28.92 | 30.61 |  | 29.84 | 832 | 16.5 | 18.82 | 78 | 31 | 28.627 |  | 0.78 | 0.92 | 0
| 1 | 1893 | 64 | 3 | 3 | 1 | 14.158 | 11.348 | 99.417 | 6.14 |  | 2.252 | 1.71 | 49.79 | 51.5 | 99.56 | 465.59 | 0.65 | 338.954 | 23.99 | 0.136 | 32.02 | 34.204 | 129.464 | 56.71 | 2.05 | 20.08 | 20.07 | 778.2 | 61.62 | 25.12 | 24.68 |  | 44 | 67.545 | 45 | 79.74 | 119.77 | 28.9 | 30.6 |  | 29.81 | 774 | 14 | 19.61 | 78 | 31 | 37.254 |  | 1.18 | 0.8 | -3.13
| 1 | 1894 | 64 | 4 | 4 | 1 | 14.612 | 11.349 | 99.416 | 7.39 |  | 2.339 | 1.62 | 49.78 | 51.4 | 99.63 | 462.18 | 0.72 | 339.003 | 23.99 | 0.152 | 32.02 | 38.042 | 127.231 | 56.48 | 2.12 | 20.09 | 20.08 | 807.3 | 61.72 | 25.13 | 24.69 |  | 44 | 67.531 | 45 | 80.05 | 119.72 | 28.88 | 30.57 |  | 29.8 | 799 | 14.5 | 19.61 | 78 | 31 | 39.607 |  | 1.18 | 0.29 | 1.56
| 1 | 1895 | 64 | 5 | 5 | 1 | 14.55 | 11.349 | 99.417 | 7.57 |  | 2.394 | 1.56 | 49.77 | 51.33 | 99.68 | 458.83 | 0.76 | 338.956 | 23.99 | 0.164 | 32.01 | 38.712 | 126.17 | 56.15 | 2.2 | 20.09 | 20.08 | 835.1 | 61.78 | 25.14 | 24.69 |  | 44 | 67.501 | 45 | 79.93 | 119.48 | 28.87 | 30.55 |  | 29.81 | 825.75 | 15.5 | 19.61 | 78 | 31 | 38.431 |  | 1.18 | 0.06 | 3.91
| 1 | 1896 | 64 | 6 | 6 | 1 | 14.27 | 11.344 | 99.417 | 7.17 |  | 2.401 | 1.52 | 49.76 | 51.28 | 99.65 | 455.62 | 0.8 | 339.007 | 23.98 | 0.185 | 31.99 | 37.491 | 127.603 | 55.71 | 2.2 | 20.09 | 20.07 | 841.5 | 61.77 | 24.96 | 24.69 |  | 44 | 67.464 | 45 | 80.06 | 120.1 | 28.86 | 30.55 |  | 29.83 | 843.75 | 17 | 19.22 | 78 | 31 | 36.078 |  | 1.18 | 0.88 | 1.56
| 1 | 1897 | 64 | 7 | 7 | 1 | 14.205 | 11.342 | 99.417 | 6.95 |  | 2.373 | 1.54 | 49.72 | 51.25 | 99.63 | 452.61 | 0.83 | 339.048 | 23.98 | 0.219 | 31.99 | 35.975 | 128.505 | 55.01 | 2.11 | 20.1 | 20.08 | 812.9 | 61.74 | 24.82 | 24.7 |  | 44 | 67.443 | 45 | 80.07 | 120.06 | 28.86 | 30.56 |  | 29.88 | 828 | 16.5 | 19.22 | 78 | 31 | 34.117 |  | 0.78 | 0.86 | -1.56
| 12 | 1898 | 64 | 8 | 1 | 12 | 14.303 | 11.344 | 99.417 | 7.25 |  | 2.346 | 1.49 | 49.68 | 51.18 | 99.58 | 449.7 | 0.78 | 339.069 | 23.97 | 0.272 | 31.98 | 35.827 | 129.355 | 54.09 | 2.05 | 20.1 | 20.08 | 786.6 | 61.71 | 24.91 | 24.69 |  | 44 | 67.451 | 45 | 79.89 | 119.6 | 28.85 | 30.58 |  | 29.92 | 796 | 15 | 19.22 | 78 | 31 | 34.901 |  | 0.78 | 0.72 | -3.91
| 12 | 1899 | 64 | 9 | 2 | 12 | 15.168 | 11.341 | 99.417 | 7.74 |  | 2.444 | 1.5 | 49.62 | 51.12 | 102.06 | 446.73 | 0.73 | 338.066 | 23.97 | 0.346 | 31.97 | 65.332 | 132.28 | 53.19 | 2.94 | 20.1 | 20.09 | 1059.1 | 61.68 | 26.48 | 24.69 |  | 44 | 67.439 | 45 | 80.17 | 119.82 | 28.85 | 30.57 |  | 29.95 | 917 | -9.5 | 30.2 | 78 | 31 | 83.92 |  | 12.16 | 0.02 | 0
| 12 | 1900 | 64 | 10 | 3 | 12 | 14.948 | 11.34 | 99.417 | 9.11 |  | 2.699 | 1.45 | 49.56 | 51.01 | 104.7 | 447.24 | 1.77 | 337.179 | 23.97 | 0.313 | 31.98 | 81.684 | 159.078 | 52.28 | 4.42 | 20.11 | 20.09 | 1641.1 | 61.63 | 25.7 | 24.68 |  | 44 | 67.397 | 45 | 79.9 | 120.12 | 28.85 | 30.57 |  | 29.97 | 1396 | 7 | 31.76 | 78 | 31 | 90.195 |  | 13.33 | 0.02 | 3.13
| 12 | 1901 | 64 | 11 | 4 | 12 | 14.066 | 11.337 | 99.417 | 10.21 |  | 2.874 | 1.66 | 49.52 | 51.18 | 103.17 | 453.2 | 3.29 | 337.341 | 23.96 | 0.363 | 32 | 74.667 | 223.575 | 51.05 | 5.93 | 20.11 | 20.09 | 2267.2 | 61.6 | 24.99 | 24.69 |  | 44 | 67.419 | 45 | 79.97 | 119.95 | 28.87 | 30.58 |  | 30 | 2126.5 | 24 | 26.67 | 78 | 31 | 70.587 |  | 8.24 | 0.86 | 2.34
| 12 | 1902 | 64 | 12 | 5 | 12 | 14.123 | 11.34 | 99.417 | 11.04 |  | 2.926 | 2.01 | 49.48 | 51.49 | 103.75 | 458.93 | 3.95 | 336.936 | 23.96 | 0.311 | 32.01 | 63.349 | 277.462 | 49.83 | 6.92 | 20.12 | 20.09 | 2628.6 | 61.58 | 25.15 | 24.68 |  | 44 | 67.407 | 45 | 79.97 | 119.79 | 28.89 | 30.59 |  | 30.04 | 2504.5 | 26 | 27.84 | 78 | 31 | 55.293 |  | 9.8 | 0.86 | 5.47
| 12 | 1903 | 64 | 13 | 6 | 12 | 14.201 | 11.341 | 99.417 | 12.52 |  | 3.005 | 2.22 | 49.44 | 51.66 | 107.27 | 464.26 | 4.13 | 336.157 | 23.95 | 0.243 | 32.03 | 63.814 | 302.849 | 49.99 | 8.12 | 20.12 | 20.09 | 3087.8 | 61.6 | 25.11 | 24.69 |  | 44 | 67.441 | 45 | 80.19 | 120.24 | 28.91 | 30.64 |  | 30.1 | 2929.5 | 28 | 30.59 | 78 | 31 | 62.744 |  | 12.16 | 0.8 | -1.56
| 12 | 1904 | 64 | 14 | 7 | 12 | 14.062 | 11.339 | 99.418 | 12.93 |  | 3.051 | 2.22 | 49.44 | 51.66 | 108.95 | 464.26 | 4.88 | 335.572 | 23.95 | 0.199 | 32.03 | 64.347 | 315.979 | 49.99 | 9.3 | 20.12 | 20.09 | 3535.2 | 61.6 | 25.13 | 24.69 |  | 44 | 67.435 | 45 | 80 | 119.9 | 28.92 | 30.67 |  | 30.15 | 3396 | 29 | 31.37 | 78 | 31 | 63.528 |  | 12.94 | 0.86 | -4.69
| 12 | 1905 | 64 | 15 | 8 | 12 | 14.098 | 11.339 | 99.418 | 13.12 |  | 3.076 | 2.37 | 49.42 | 51.8 | 110.88 | 472.3 | 5.77 | 334.891 | 23.96 | 0.172 | 32.05 | 65.161 | 326.064 | 51.08 | 10.39 | 20.11 | 20.1 | 3944.2 | 61.58 | 25.17 | 24.67 |  | 44 | 67.474 | 45 | 79.79 | 119.51 | 28.95 | 30.7 |  | 30.2 | 3814.75 | 30 | 32.16 | 78 | 31 | 65.097 |  | 13.73 | 0.86 | -7.81
| 2 | 1906 | 64 | 16 | 1 | 2 | 14.188 | 11.338 | 99.418 | 13.44 |  | 3.052 | 2.61 | 49.4 | 52 | 110.62 | 482.26 | 6.52 | 334.386 | 23.97 | 0.173 | 32.08 | 63.181 | 333.095 | 51.93 | 11.18 | 20.13 | 20.11 | 4251.1 | 61.35 | 25.12 | 24.68 |  | 44 | 67.521 | 45 | 80.31 | 120.02 | 28.99 | 30.74 |  | 30.23 | 4152.25 | 30.5 | 31.76 | 78 | 31 | 60.783 |  | 13.73 | 0.88 | -10.94
| 2 | 1907 | 64 | 17 | 2 | 2 | 14.022 | 11.338 | 99.418 | 12.91 |  | 2.956 | 2.94 | 49.37 | 52.31 | 104.17 | 493.46 | 6.68 | 335.633 | 23.96 | 0.331 | 32.08 | 54.606 | 337.016 | 52.54 | 11.41 | 20.12 | 20.1 | 4367.6 | 60.89 | 24.96 | 24.66 |  | 44 | 67.586 | 45 | 80.13 | 119.99 | 29.01 | 30.78 |  | 30.24 | 4370.25 | 37 | 27.45 | 78 | 31 | 47.842 |  | 9.02 | 0.86 | -17.97
| 2 | 1908 | 64 | 18 | 3 | 2 | 14.115 | 11.336 | 99.42 | 10.5 |  | 2.747 | 3.14 | 49.35 | 52.49 | 103.49 | 504.4 | 5.8 | 336.232 | 23.96 | 0.34 | 32.07 | 45.719 | 338.31 | 53.04 | 11.23 | 20.12 | 20.11 | 4322.5 | 60.55 | 24.82 | 24.65 |  | 44 | 67.632 | 45 | 79.93 | 120.01 | 29.05 | 30.81 |  | 30.26 | 4344.5 | 37 | 27.45 | 78 | 31 | 39.999 |  | 9.02 | 0.86 | -18.75
| 2 | 1909 | 64 | 19 | 4 | 2 | 14.248 | 11.337 | 99.42 | 8.55 |  | 2.592 | 3.28 | 49.38 | 52.66 | 104.23 | 511.27 | 4.59 | 336.362 | 23.97 | 0.336 | 32.09 | 42.994 | 337.555 | 53.51 | 11.21 | 20.13 | 20.11 | 4284 | 60.46 | 24.99 | 24.65 |  | 44 | 67.663 | 45 | 80.1 | 119.57 | 29.07 | 30.83 |  | 30.26 | 4300 | 36 | 27.84 | 78 | 31 | 40.391 |  | 9.41 | 0.06 | -13.28
| 2 | 1910 | 64 | 20 | 5 | 2 | 14.227 | 11.333 | 99.419 | 7.67 |  | 2.534 | 3.39 | 49.36 | 52.76 | 105.26 | 516.35 | 4.29 | 336.289 | 23.98 | 0.302 | 32.11 | 44.627 | 336.808 | 53.94 | 11.3 | 20.12 | 20.11 | 4312.9 | 60.51 | 25.02 | 24.64 |  | 44 | 67.697 | 45 | 80.08 | 119.79 | 29.09 | 30.85 |  | 30.26 | 4304.5 | 35.5 | 28.24 | 78 | 31 | 45.097 |  | 10.2 | 0.35 | -12.5
| 2 | 1911 | 64 | 21 | 6 | 2 | 14.208 | 11.336 | 99.418 | 7.34 |  | 2.526 | 3.41 | 49.37 | 52.78 | 104.35 | 521.29 | 4.63 | 336.493 | 23.98 | 0.339 | 32.11 | 44.41 | 336.521 | 54.39 | 11.37 | 20.12 | 20.1 | 4326.3 | 60.59 | 25.1 | 24.63 |  | 44 | 67.77 | 45 | 80 | 119.7 | 29.1 | 30.85 |  | 30.23 | 4335 | 37 | 27.45 | 78 | 31 | 44.705 |  | 9.41 | 0.23 | -14.06
| 2 | 1912 | 64 | 22 | 7 | 2 | 14.164 | 11.336 | 99.417 | 7.01 |  | 2.495 | 3.35 | 49.4 | 52.75 | 104.08 | 526.47 | 4.67 | 336.699 | 23.98 | 0.346 | 32.11 | 42.632 | 336 | 54.8 | 11.21 | 20.12 | 20.11 | 4296.8 | 60.67 | 24.91 | 24.63 |  | 44 | 67.777 | 45 | 80.22 | 119.34 | 29.1 | 30.84 |  | 30.18 | 4310 | 36.5 | 27.45 | 78 | 31 | 40.784 |  | 9.02 | 0.76 | -17.19
| 21 | 1913 | 64 | 23 | 1 | 21 | 14.184 | 11.336 | 99.417 | 6.84 |  | 2.47 | 3.33 | 49.41 | 52.74 | 104.55 | 530.87 | 4.38 | 336.605 | 23.99 | 0.331 | 32.11 | 42.581 | 335.413 | 55.17 | 11.17 | 20.12 | 20.12 | 4275.3 | 60.74 | 24.94 | 24.62 |  | 44 | 67.803 | 45 | 80.32 | 119.78 | 29.11 | 30.82 |  | 30.13 | 4280.25 | 40.5 | 27.84 | 78 | 31 | 41.176 |  | 9.8 | 0.21 | -12.5
| 21 | 1914 | 64 | 24 | 2 | 21 | 13.383 | 11.338 | 99.417 | 6.76 |  | 2.439 | 3.41 | 49.43 | 52.83 | 99.56 | 534.67 | 4.23 | 338.422 | 23.99 | 0.498 | 32.12 | 28.246 | 333.996 | 55.5 | 10.12 | 20.12 | 20.12 | 3907.3 | 60.79 | 24.73 | 24.61 |  | 44 | 67.807 | 45 | 80.04 | 119.87 | 29.11 | 30.79 |  | 30.09 | 4067 | 31.5 | 18.43 | 78 | 31 | 17.255 |  | 0.39 | 0.76 | 0
| 21 | 1915 | 64 | 25 | 3 | 21 | 21.256 | 11.341 | 99.417 | 4.55 |  | 2.258 | 3.29 | 49.48 | 52.77 | 98.75 | 536.43 | 2.5 | 338.985 | 23.99 | 0.327 | 32.13 | 18.256 | 328.013 | 55.8 | 8.78 | 20.11 | 20.11 | 3383.7 | 60.86 | 24.77 | 24.6 |  | 44 | 67.787 | 45 | 80 | 119.84 | 29.1 | 30.77 |  | 30.05 | 3560.75 | 29.5 | 18.04 | 78 | 31 | 12.157 |  | 0 | 0 | 0
| 21 | 1916 | 64 | 26 | 4 | 21 | 22.492 | 11.342 | 99.416 | 4.43 |  | 2.184 | 3.24 | 49.53 | 52.76 | 99.36 | 526.71 | 0.66 | 339.159 | 23.99 | 0.194 | 32.12 | 15.62 | 319.938 | 56.08 | 7.45 | 20.09 | 20.1 | 2870.2 | 60.9 | 24.79 | 24.6 |  | 44 | 67.753 | 45 | 80.13 | 119.95 | 29.09 | 30.74 |  | 30.02 | 3046 | 27 | 18.82 | 78 | 31 | 13.725 |  | 0.39 | 0 | 0
| 21 | 1917 | 64 | 27 | 5 | 21 | 22.495 | 11.341 | 99.416 | 7.64 |  | 2.188 | 2.83 | 49.58 | 52.41 | 99.36 | 513.66 | 0.09 | 339.101 | 24 | 0.161 | 32.13 | 14.977 | 310.283 | 56.34 | 6.14 | 20.11 | 20.1 | 2370.2 | 60.93 | 24.73 | 24.6 |  | 44 | 67.723 | 45 | 80.19 | 119.72 | 29.07 | 30.71 |  | 30.01 | 2536.5 | 24.5 | 18.82 | 78 | 31 | 12.941 |  | 0.39 | 0 | 0
| 21 | 1918 | 64 | 28 | 6 | 21 | 22.314 | 11.34 | 99.417 | 8.32 |  | 2.208 | 2.52 | 49.65 | 52.17 | 99.1 | 501.18 | 0.01 | 338.879 | 24.01 | 0.172 | 32.11 | 15.871 | 290.7 | 56.54 | 4.97 | 20.11 | 20.11 | 1923.5 | 60.92 | 24.69 | 24.59 |  | 44 | 67.672 | 45 | 79.85 | 119.67 | 29.03 | 30.68 |  | 29.99 | 2072.5 | 21.5 | 18.82 | 78 | 31 | 14.902 |  | 0.39 | 0.02 | 0
| 21 | 1919 | 64 | 29 | 7 | 21 | 15.15 | 11.337 | 99.417 | 5.43 |  | 2.211 | 2.26 | 49.7 | 51.96 | 99.61 | 490.48 | 0.31 | 338.885 | 24 | 0.163 | 32.08 | 17.72 | 252.725 | 56.68 | 3.92 | 20.1 | 20.1 | 1521.8 | 60.94 | 24.61 | 24.59 |  | 44 | 67.624 | 45 | 80.15 | 120.01 | 28.99 | 30.65 |  | 29.97 | 1660 | 20.5 | 18.82 | 78 | 31 | 18.039 |  | 0.39 | 0.45 | 3.13
| 21 | 1920 | 64 | 30 | 8 | 21 | 15.197 | 11.335 | 99.417 | 2.91 |  | 2.165 | 2.06 | 49.72 | 51.79 | 99.83 | 482.42 | 0.56 | 338.906 | 24 | 0.166 | 32.07 | 19.791 | 205.768 | 56.79 | 3 | 20.09 | 20.09 | 1167.4 | 61.06 | 24.56 | 24.59 |  | 44 | 67.579 | 45 | 79.93 | 120.16 | 28.96 | 30.61 |  | 29.94 | 1274 | 20.5 | 18.82 | 78 | 31 | 19.215 |  | 0.39 | 0 | 6.25
| 1 | 1921 | 65 | 1 | 1 | 1 | 14.384 | 11.336 | 99.417 | 2.51 |  | 2.163 | 1.96 | 49.76 | 51.72 | 99.58 | 476.25 | 0.6 | 338.912 | 24 | 0.193 | 32.05 | 22.536 | 164.212 | 56.86 | 2.39 | 20.09 | 20.09 | 931.2 | 61.22 | 24.52 | 24.59 |  | 44 | 67.548 | 45 | 79.84 | 119.96 | 28.94 | 30.58 |  | 29.92 | 1013.25 | 16.5 | 18.04 | 78 | 31 | 23.137 |  | 0 | 0.92 | 2.34
| 1 | 1922 | 65 | 2 | 2 | 1 | 13.872 | 11.335 | 99.417 | 3.88 |  | 2.186 | 1.84 | 49.78 | 51.62 | 99.49 | 471.15 | 0.61 | 338.892 | 24 | 0.164 | 32.04 | 25.748 | 140.529 | 56.85 | 1.9 | 20.1 | 20.09 | 737.6 | 61.37 | 24.56 | 24.59 |  | 44 | 67.532 | 45 | 80.15 | 119.92 | 28.92 | 30.56 |  | 29.91 | 793.75 | 17 | 18.82 | 78 | 31 | 25.49 |  | 0.39 | 0.92 | 0
| 1 | 1923 | 65 | 3 | 3 | 1 | 14.092 | 11.335 | 99.417 | 6.94 |  | 2.28 | 1.75 | 49.76 | 51.5 | 99.72 | 466.57 | 0.57 | 338.81 | 24 | 0.145 | 32.02 | 34.088 | 128.033 | 56.75 | 1.91 | 20.08 | 20.08 | 717.7 | 61.49 | 25.38 | 24.59 |  | 44 | 67.489 | 45 | 80.04 | 119.89 | 28.9 | 30.55 |  | 29.9 | 707 | 13.5 | 19.61 | 78 | 31 | 38.039 |  | 1.18 | 0.82 | -2.34
| 1 | 1924 | 65 | 4 | 4 | 1 | 14.636 | 11.334 | 99.418 | 8.65 |  | 2.388 | 1.64 | 49.76 | 51.4 | 99.61 | 462.7 | 0.72 | 338.711 | 24.01 | 0.158 | 32.02 | 38.977 | 123.989 | 56.61 | 2.02 | 20.1 | 20.08 | 763.8 | 61.61 | 25.23 | 24.6 |  | 44 | 67.481 | 45 | 80.04 | 119.43 | 28.89 | 30.53 |  | 29.91 | 747.5 | 14 | 19.61 | 78 | 31 | 40.784 |  | 1.18 | 0.31 | 1.56
| 1 | 1925 | 65 | 5 | 5 | 1 | 14.493 | 11.335 | 99.417 | 8.81 |  | 2.439 | 1.58 | 49.73 | 51.32 | 99.62 | 459.04 | 0.79 | 338.556 | 23.99 | 0.173 | 32 | 39.359 | 125.595 | 56.42 | 2.11 | 20.09 | 20.07 | 802.6 | 61.69 | 25.13 | 24.6 |  | 44 | 67.447 | 45 | 79.85 | 119.93 | 28.88 | 30.54 |  | 29.91 | 790.5 | 15 | 19.61 | 78 | 31 | 38.823 |  | 1.18 | 0.08 | 4.69
| 1 | 1926 | 65 | 6 | 6 | 1 | 14.201 | 11.332 | 99.417 | 8.29 |  | 2.418 | 1.53 | 49.74 | 51.27 | 99.61 | 455.66 | 0.8 | 338.686 | 23.99 | 0.2 | 32 | 37.663 | 125.745 | 56.14 | 2.1 | 20.09 | 20.07 | 803.1 | 61.77 | 24.91 | 24.6 |  | 44 | 67.44 | 45 | 79.85 | 119.93 | 28.87 | 30.58 |  | 29.93 | 807 | 16 | 19.22 | 78 | 31 | 35.686 |  | 0.78 | 0.86 | 0
| 1 | 1927 | 65 | 7 | 7 | 1 | 14.236 | 11.333 | 99.417 | 8.1 |  | 2.379 | 1.48 | 49.71 | 51.2 | 99.56 | 452.45 | 0.75 | 338.767 | 23.98 | 0.212 | 31.98 | 36.631 | 126.79 | 55.63 | 2.04 | 20.08 | 20.07 | 783.3 | 61.79 | 24.87 | 24.59 |  | 44 | 67.398 | 45 | 79.81 | 120.03 | 28.86 | 30.63 |  | 29.95 | 792 | 15.5 | 19.22 | 78 | 31 | 35.294 |  | 0.78 | 0.8 | -3.13
| 12 | 1928 | 65 | 8 | 1 | 12 | 14.484 | 11.336 | 99.417 | 8.3 |  | 2.362 | 1.47 | 49.65 | 51.13 | 99.53 | 449.41 | 0.69 | 338.758 | 23.98 | 0.242 | 31.97 | 36.81 | 127.968 | 54.81 | 2.01 | 20.08 | 20.07 | 767.2 | 61.79 | 25.01 | 24.59 |  | 44 | 67.402 | 45 | 79.9 | 119.93 | 28.86 | 30.67 |  | 29.99 | 770.25 | 10.5 | 19.22 | 78 | 31 | 35.686 |  | 0.78 | 0.1 | 2.34
| 12 | 1929 | 65 | 9 | 2 | 12 | 15.033 | 11.338 | 99.418 | 8.43 |  | 2.478 | 1.44 | 49.62 | 51.06 | 102.42 | 446.45 | 0.82 | 337.804 | 23.98 | 0.35 | 31.97 | 66.581 | 131.756 | 53.89 | 3.01 | 20.08 | 20.07 | 1102 | 61.77 | 26.09 | 24.6 |  | 44 | 67.364 | 45 | 79.96 | 119.8 | 28.85 | 30.7 |  | 30.02 | 906.25 | -10 | 30.2 | 78 | 31 | 85.881 |  | 11.76 | 0.02 | 0
| 12 | 1930 | 65 | 10 | 3 | 12 | 14.965 | 11.338 | 99.417 | 9.36 |  | 2.675 | 1.43 | 49.57 | 51 | 104.67 | 444.48 | 1.82 | 336.937 | 23.97 | 0.325 | 31.96 | 81.888 | 154.12 | 52.95 | 4.33 | 20.08 | 20.06 | 1608.9 | 61.76 | 25.69 | 24.58 |  | 44 | 67.328 | 45 | 79.84 | 119.98 | 28.86 | 30.72 |  | 30.05 | 1369.5 | 6.5 | 31.76 | 78 | 31 | 91.371 |  | 13.33 | 0.02 | 3.13
| 12 | 1931 | 65 | 11 | 4 | 12 | 14.251 | 11.337 | 99.418 | 10.47 |  | 2.91 | 1.57 | 49.49 | 51.05 | 107.18 | 448.75 | 3.24 | 336.148 | 23.98 | 0.278 | 31.97 | 82.148 | 225.41 | 51.71 | 6.3 | 20.08 | 20.07 | 2376.6 | 61.78 | 25.32 | 24.59 |  | 44 | 67.341 | 45 | 79.93 | 119.86 | 28.88 | 30.75 |  | 30.1 | 2120.25 | 24 | 31.76 | 78 | 31 | 81.567 |  | 13.73 | 0.78 | 9.38
| 12 | 1932 | 65 | 12 | 5 | 12 | 14.128 | 11.336 | 99.417 | 11.89 |  | 3.015 | 1.9 | 49.44 | 51.34 | 103.27 | 456.66 | 4.53 | 336.585 | 23.97 | 0.31 | 31.98 | 63.131 | 280.898 | 50.36 | 7.15 | 20.08 | 20.06 | 2723.4 | 61.81 | 25.05 | 24.58 |  | 44 | 67.337 | 45 | 79.91 | 120.06 | 28.91 | 30.79 |  | 30.14 | 2617.75 | 26.5 | 27.06 | 78 | 31 | 47.058 |  | 9.02 | 0.8 | 0
| 12 | 1933 | 65 | 13 | 6 | 12 | 13.925 | 11.338 | 99.417 | 12.93 |  | 3.047 | 2.22 | 49.39 | 51.61 | 108.49 | 462.6 | 4.34 | 335.382 | 23.96 | 0.223 | 32.02 | 64.973 | 303.188 | 49.6 | 8.33 | 20.07 | 20.06 | 3164.4 | 61.81 | 25.13 | 24.57 |  | 44 | 67.333 | 45 | 79.85 | 120.48 | 28.93 | 30.83 |  | 30.19 | 2987.5 | 28 | 31.37 | 78 | 31 | 67.45 |  | 12.94 | 0.9 | 1.56
| 12 | 1934 | 65 | 14 | 7 | 12 | 14.192 | 11.34 | 99.417 | 13.44 |  | 3.093 | 2.34 | 49.38 | 51.72 | 110.22 | 469.25 | 5.5 | 334.824 | 23.96 | 0.184 | 32.04 | 66.169 | 317.77 | 50.52 | 9.58 | 20.08 | 20.07 | 3640.5 | 61.79 | 25.12 | 24.57 |  | 44 | 67.334 | 45 | 80.18 | 119.98 | 28.94 | 30.87 |  | 30.24 | 3494.5 | 29 | 31.76 | 78 | 31 | 66.273 |  | 13.73 | 0.84 | -6.25
| 12 | 1935 | 65 | 15 | 8 | 12 | 14.101 | 11.338 | 99.417 | 13.49 |  | 3.089 | 2.54 | 49.37 | 51.91 | 109.85 | 479.07 | 6.38 | 334.707 | 23.98 | 0.182 | 32.06 | 63.529 | 327.576 | 51.58 | 10.52 | 20.08 | 20.06 | 4020.2 | 61.63 | 24.98 | 24.57 |  | 44 | 67.386 | 45 | 80.02 | 119.94 | 28.98 | 30.9 |  | 30.29 | 3885.75 | 29.5 | 30.98 | 78 | 31 | 59.999 |  | 12.94 | 0.86 | -9.38
| 2 | 1936 | 65 | 16 | 1 | 2 | 14.076 | 11.333 | 99.417 | 13.53 |  | 3.044 | 2.83 | 49.34 | 52.17 | 110.15 | 489.76 | 6.48 | 334.568 | 23.96 | 0.239 | 32.04 | 62.597 | 333.443 | 52.28 | 11.24 | 20.06 | 20.05 | 4297.3 | 61.25 | 24.97 | 24.54 |  | 44 | 67.44 | 45 | 80.02 | 119.93 | 29.01 | 30.92 |  | 30.32 | 4213.25 | 33 | 31.37 | 78 | 31 | 62.744 |  | 12.55 | 0.86 | -13.28
| 2 | 1937 | 65 | 17 | 2 | 2 | 14.167 | 11.332 | 99.417 | 12.45 |  | 2.898 | 3.06 | 49.35 | 52.41 | 103.98 | 500.75 | 6.61 | 336.012 | 23.97 | 0.35 | 32.07 | 51.334 | 337.433 | 52.81 | 11.33 | 20.07 | 20.07 | 4343.9 | 60.83 | 24.9 | 24.55 |  | 44 | 67.499 | 45 | 80.06 | 119.66 | 29.05 | 30.95 |  | 30.34 | 4360 | 37 | 27.45 | 78 | 31 | 43.529 |  | 9.41 | 0.72 | -20.31
| 2 | 1938 | 65 | 18 | 3 | 2 | 14.304 | 11.331 | 99.417 | 9.9 |  | 2.692 | 3.37 | 49.34 | 52.7 | 103.92 | 508.57 | 5.43 | 336.434 | 23.97 | 0.354 | 32.09 | 44.63 | 337.817 | 53.27 | 11.29 | 20.07 | 20.07 | 4300.7 | 60.57 | 25.06 | 24.54 |  | 44 | 67.542 | 45 | 80.15 | 119.75 | 29.08 | 30.98 |  | 30.36 | 4319.5 | 37 | 27.45 | 78 | 31 | 40.391 |  | 9.02 | 0.06 | -13.28
| 2 | 1939 | 65 | 19 | 4 | 2 | 14.217 | 11.335 | 99.417 | 8.33 |  | 2.575 | 3.32 | 49.34 | 52.66 | 105.42 | 513.99 | 4.48 | 336.251 | 23.97 | 0.313 | 32.09 | 44.086 | 337.083 | 53.72 | 11.2 | 20.06 | 20.06 | 4292.8 | 60.5 | 24.92 | 24.53 |  | 44 | 67.62 | 45 | 80.04 | 120.01 | 29.1 | 31 |  | 30.36 | 4289.75 | 35.5 | 28.24 | 78 | 31 | 42.352 |  | 10.2 | 0.12 | -10.16
| 2 | 1940 | 65 | 20 | 5 | 2 | 14.106 | 11.337 | 99.417 | 7.69 |  | 2.541 | 3.35 | 49.34 | 52.68 | 105.73 | 519.09 | 4.44 | 336.159 | 23.98 | 0.313 | 32.08 | 45.455 | 336.371 | 54.17 | 11.34 | 20.06 | 20.05 | 4330.7 | 60.53 | 25.01 | 24.52 |  | 44 | 67.658 | 45 | 80.27 | 119.71 | 29.11 | 31 |  | 30.36 | 4319.5 | 36.5 | 28.24 | 78 | 31 | 45.489 |  | 9.8 | 0.88 | -15.63
| 2 | 1941 | 65 | 21 | 6 | 2 | 14.154 | 11.335 | 99.417 | 7.25 |  | 2.509 | 3.45 | 49.32 | 52.77 | 104.55 | 524.5 | 4.7 | 336.236 | 23.98 | 0.332 | 32.08 | 43.457 | 335.862 | 54.58 | 11.21 | 20.05 | 20.05 | 4311.4 | 60.57 | 24.83 | 24.52 |  | 44 | 67.686 | 45 | 80.19 | 120 | 29.12 | 30.99 |  | 30.33 | 4319.5 | 36.5 | 27.45 | 78 | 31 | 41.568 |  | 9.41 | 0.78 | -17.19
| 2 | 1942 | 65 | 22 | 7 | 2 | 14.125 | 11.333 | 99.417 | 7.03 |  | 2.484 | 3.4 | 49.33 | 52.72 | 104.44 | 528.98 | 4.49 | 336.411 | 23.99 | 0.335 | 32.09 | 42.782 | 335.437 | 54.97 | 11.24 | 20.05 | 20.04 | 4290.3 | 60.64 | 25.02 | 24.51 |  | 44 | 67.724 | 45 | 80.22 | 119.73 | 29.13 | 30.97 |  | 30.29 | 4300 | 36.5 | 27.45 | 78 | 31 | 41.568 |  | 9.41 | 0.61 | -18.75
| 21 | 1943 | 65 | 23 | 1 | 21 | 14.347 | 11.335 | 99.417 | 6.84 |  | 2.462 | 3.39 | 49.38 | 52.77 | 104.8 | 533.08 | 4.38 | 336.313 | 23.99 | 0.31 | 32.1 | 43.005 | 334.918 | 55.33 | 11.2 | 20.05 | 20.05 | 4281.6 | 60.75 | 24.99 | 24.5 |  | 44 | 67.728 | 45 | 80.19 | 119.59 | 29.13 | 30.95 |  | 30.26 | 4285 | 40 | 27.84 | 78 | 31 | 41.568 |  | 9.8 | 0.06 | -11.72
| 21 | 1944 | 65 | 24 | 2 | 21 | 13.284 | 11.332 | 99.417 | 6.76 |  | 2.435 | 3.4 | 49.43 | 52.83 | 99.61 | 536.83 | 4.34 | 338.015 | 24 | 0.508 | 32.11 | 28.283 | 333.776 | 55.63 | 10.2 | 20.03 | 20.04 | 3933.5 | 60.83 | 24.76 | 24.5 |  | 44 | 67.704 | 45 | 79.94 | 119.97 | 29.14 | 30.91 |  | 30.23 | 4097.5 | 31.5 | 19.22 | 78 | 31 | 18.039 |  | 0.78 | 0.76 | 0
| 21 | 1945 | 65 | 25 | 3 | 21 | 17.329 | 11.336 | 99.417 | 4.54 |  | 2.262 | 3.3 | 49.49 | 52.79 | 98.69 | 532.73 | 2.73 | 338.775 | 23.99 | 0.332 | 32.09 | 18.836 | 328.401 | 55.92 | 8.87 | 20.02 | 20.03 | 3414.4 | 60.89 | 24.8 | 24.5 |  | 44 | 67.685 | 45 | 80 | 120.1 | 29.13 | 30.88 |  | 30.2 | 3598.25 | 29.5 | 18.43 | 78 | 31 | 12.157 |  | 0.39 | 0 | 0
| 21 | 1946 | 65 | 26 | 4 | 21 | 22.49 | 11.333 | 99.417 | 4.22 |  | 2.18 | 3.05 | 49.55 | 52.6 | 99.19 | 520.45 | 0.79 | 339.045 | 24 | 0.192 | 32.08 | 15.219 | 320.101 | 56.2 | 7.52 | 20.02 | 20.03 | 2900 | 60.91 | 24.77 | 24.49 |  | 44 | 67.709 | 45 | 79.91 | 120.02 | 29.12 | 30.85 |  | 30.17 | 3071 | 27 | 18.43 | 78 | 31 | 12.157 |  | 0 | 0 | 0
| 21 | 1947 | 65 | 27 | 5 | 21 | 22.495 | 11.334 | 99.417 | 7.64 |  | 2.17 | 2.68 | 49.61 | 52.3 | 99.29 | 507.54 | 0.11 | 339.089 | 24.01 | 0.186 | 32.07 | 14.859 | 310.319 | 56.43 | 6.21 | 20.02 | 20.03 | 2399.1 | 60.9 | 24.73 | 24.5 |  | 44 | 67.65 | 45 | 80.04 | 119.66 | 29.09 | 30.82 |  | 30.14 | 2566.25 | 24.5 | 18.43 | 78 | 31 | 13.725 |  | 0 | 0 | 0
| 21 | 1948 | 65 | 28 | 6 | 21 | 22.439 | 11.336 | 99.417 | 8.48 |  | 2.193 | 2.43 | 49.67 | 52.1 | 99.41 | 495.58 | 0.01 | 338.91 | 24.01 | 0.157 | 32.06 | 15.803 | 293.059 | 56.62 | 5.05 | 20.02 | 20.01 | 1954.4 | 60.83 | 24.69 | 24.49 |  | 44 | 67.608 | 45 | 79.87 | 119.54 | 29.05 | 30.78 |  | 30.11 | 2106.25 | 21.5 | 18.82 | 78 | 31 | 15.294 |  | 0.78 | 0.02 | 0
| 21 | 1949 | 65 | 29 | 7 | 21 | 15.23 | 11.338 | 99.417 | 5.63 |  | 2.211 | 2.15 | 49.71 | 51.86 | 99.77 | 486.44 | 0.29 | 339.029 | 24.01 | 0.166 | 32.03 | 17.479 | 254.349 | 56.75 | 4 | 20.01 | 20.01 | 1548.4 | 60.93 | 24.68 | 24.49 |  | 44 | 67.59 | 45 | 80.01 | 119.71 | 29.01 | 30.74 |  | 30.09 | 1684.25 | 20.5 | 18.82 | 78 | 31 | 17.255 |  | 0.39 | 0.31 | 2.34
| 21 | 1950 | 65 | 30 | 8 | 21 | 14.813 | 11.339 | 99.417 | 3 |  | 2.15 | 2.07 | 49.73 | 51.8 | 99.72 | 479.48 | 0.57 | 339.087 | 24.01 | 0.184 | 32.03 | 19.295 | 206.89 | 56.85 | 3.02 | 20.01 | 20.02 | 1180.8 | 61.09 | 24.44 | 24.49 |  | 44 | 67.518 | 45 | 80.19 | 119.93 | 28.97 | 30.7 |  | 30.07 | 1307.75 | 18 | 18.43 | 78 | 31 | 19.215 |  | 0 | 0 | 5.47
| 1 | 1951 | 66 | 1 | 1 | 1 | 14.717 | 11.342 | 99.417 | 2.37 |  | 2.144 | 1.91 | 49.76 | 51.67 | 99.62 | 473.84 | 0.62 | 339.084 | 24.01 | 0.176 | 32.01 | 22.293 | 166.761 | 56.86 | 2.39 | 20 | 20.01 | 924 | 61.21 | 24.65 | 24.48 |  | 44 | 67.516 | 45 | 80.08 | 119.97 | 28.96 | 30.67 |  | 30.05 | 992.75 | 18.5 | 18.43 | 78 | 31 | 23.529 |  | 0.39 | 0.9 | 2.34
| 1 | 1952 | 66 | 2 | 2 | 1 | 13.904 | 11.339 | 99.417 | 3.74 |  | 2.171 | 1.84 | 49.76 | 51.6 | 99.58 | 468.97 | 0.61 | 339.026 | 24.02 | 0.155 | 32 | 27.356 | 139.623 | 56.78 | 2.06 | 19.99 | 20 | 790.9 | 61.35 | 24.82 | 24.48 |  | 44 | 67.48 | 45 | 80.1 | 119.82 | 28.94 | 30.64 |  | 30.04 | 826.5 | 16.5 | 18.82 | 78 | 31 | 28.627 |  | 0.78 | 0.92 | 0
| 1 | 1953 | 66 | 3 | 3 | 1 | 14.147 | 11.343 | 99.417 | 6.27 |  | 2.258 | 1.77 | 49.75 | 51.52 | 99.57 | 465.01 | 0.61 | 338.938 | 24.01 | 0.139 | 31.99 | 34.266 | 129.692 | 56.68 | 2.04 | 19.99 | 19.99 | 774.5 | 61.49 | 25.19 | 24.47 |  | 44 | 67.453 | 45 | 80.06 | 119.94 | 28.91 | 30.62 |  | 30.03 | 769.5 | 14.5 | 19.61 | 78 | 31 | 37.254 |  | 1.18 | 0.8 | -3.13
| 1 | 1954 | 66 | 4 | 4 | 1 | 14.529 | 11.342 | 99.416 | 7.41 |  | 2.329 | 1.66 | 49.73 | 51.38 | 99.62 | 461.57 | 0.69 | 338.94 | 24 | 0.148 | 31.97 | 37.689 | 127.457 | 56.47 | 2.1 | 19.98 | 19.98 | 797.3 | 61.62 | 25.1 | 24.46 |  | 44 | 67.403 | 45 | 80.04 | 119.98 | 28.9 | 30.6 |  | 30.01 | 788.25 | 14 | 19.61 | 78 | 31 | 38.823 |  | 1.18 | 0.37 | 0.78
| 1 | 1955 | 66 | 5 | 5 | 1 | 14.61 | 11.339 | 99.417 | 7.69 |  | 2.374 | 1.56 | 49.74 | 51.3 | 99.7 | 458.25 | 0.77 | 338.984 | 24.02 | 0.165 | 31.96 | 38.785 | 125.955 | 56.15 | 2.18 | 19.99 | 19.99 | 829.8 | 61.71 | 25.12 | 24.48 |  | 44 | 67.372 | 45 | 80 | 120.04 | 28.89 | 30.59 |  | 30 | 822.5 | 15.5 | 19.61 | 78 | 31 | 38.431 |  | 1.18 | 0.06 | 3.13
| 1 | 1956 | 66 | 6 | 6 | 1 | 14.359 | 11.346 | 99.417 | 7.28 |  | 2.393 | 1.55 | 49.72 | 51.27 | 99.69 | 455.05 | 0.86 | 339.109 | 24.02 | 0.188 | 31.96 | 38.297 | 126.635 | 55.72 | 2.23 | 19.99 | 19.99 | 851.6 | 61.76 | 25.05 | 24.5 |  | 44 | 67.353 | 45 | 80.08 | 119.82 | 28.88 | 30.59 |  | 30.01 | 844.5 | 17 | 19.22 | 78 | 31 | 37.254 |  | 1.18 | 0.2 | 6.25
| 1 | 1957 | 66 | 7 | 7 | 1 | 14.172 | 11.345 | 99.418 | 6.88 |  | 2.388 | 1.54 | 49.66 | 51.21 | 99.64 | 452.03 | 0.86 | 339.119 | 23.99 | 0.214 | 31.94 | 36.359 | 127.21 | 54.98 | 2.16 | 19.99 | 19.97 | 831.7 | 61.73 | 24.85 | 24.48 |  | 44 | 67.347 | 45 | 80.18 | 120.15 | 28.88 | 30.61 |  | 30.03 | 844.5 | 17 | 19.22 | 78 | 31 | 34.117 |  | 0.78 | 0.88 | 0
| 12 | 1958 | 66 | 8 | 1 | 12 | 14.202 | 11.341 | 99.417 | 6.95 |  | 2.361 | 1.51 | 49.61 | 51.12 | 99.59 | 449.13 | 0.81 | 339.173 | 24 | 0.263 | 31.93 | 35.586 | 128.552 | 54.01 | 2.08 | 19.98 | 19.98 | 797.5 | 61.71 | 24.92 | 24.48 |  | 44 | 67.362 | 45 | 80.11 | 119.66 | 28.87 | 30.62 |  | 30.06 | 808.5 | 11 | 19.22 | 78 | 31 | 34.117 |  | 0.78 | 0.82 | -2.34
| 12 | 1959 | 66 | 9 | 2 | 12 | 15.245 | 11.34 | 99.418 | 7.48 |  | 2.44 | 1.48 | 49.55 | 51.02 | 102.13 | 446.18 | 0.76 | 338.07 | 23.99 | 0.34 | 31.93 | 65.19 | 131.78 | 53.09 | 2.95 | 19.97 | 19.97 | 1064.4 | 61.66 | 26.51 | 24.47 |  | 44 | 67.344 | 45 | 80.03 | 119.63 | 28.86 | 30.62 |  | 30.08 | 898.25 | -10 | 30.98 | 78 | 31 | 85.489 |  | 12.94 | 0.02 | 0
| 12 | 1960 | 66 | 10 | 3 | 12 | 14.917 | 11.339 | 99.417 | 8.97 |  | 2.679 | 1.48 | 49.55 | 51.02 | 104.78 | 446.18 | 1.79 | 337.347 | 23.99 | 0.303 | 31.93 | 80.896 | 156.386 | 53.09 | 4.51 | 19.97 | 19.97 | 1670.7 | 61.66 | 25.79 | 24.47 |  | 44 | 67.298 | 45 | 79.81 | 120.01 | 28.85 | 30.6 |  | 30.11 | 1418.75 | 7 | 31.76 | 78 | 31 | 90.195 |  | 13.33 | 0.02 | 3.91
| 12 | 1961 | 66 | 11 | 4 | 12 | 14.322 | 11.343 | 99.417 | 10.21 |  | 2.88 | 1.44 | 49.5 | 50.94 | 104.77 | 447.4 | 3.41 | 337.125 | 23.99 | 0.319 | 31.92 | 76.802 | 226.051 | 52.16 | 6.13 | 19.97 | 19.96 | 2327.7 | 61.6 | 25.15 | 24.47 |  | 44 | 67.318 | 45 | 79.94 | 119.78 | 28.87 | 30.6 |  | 30.15 | 2139.75 | 23 | 28.63 | 78 | 31 | 70.587 |  | 10.59 | 0.06 | 8.59
| 12 | 1962 | 66 | 12 | 5 | 12 | 14.062 | 11.343 | 99.418 | 11.61 |  | 3.025 | 1.72 | 49.45 | 51.17 | 105.19 | 453.7 | 4.3 | 336.649 | 24 | 0.335 | 31.97 | 67.793 | 280.871 | 51.03 | 7.39 | 19.97 | 19.96 | 2810.8 | 61.57 | 25.12 | 24.46 |  | 44 | 67.339 | 45 | 79.89 | 119.45 | 28.91 | 30.61 |  | 30.19 | 2664.75 | 28 | 28.63 | 78 | 31 | 61.96 |  | 10.2 | 0.88 | 3.13
| 12 | 1963 | 66 | 13 | 6 | 12 | 14.163 | 11.344 | 99.418 | 12.6 |  | 3.013 | 2.06 | 49.4 | 51.46 | 104.66 | 460.26 | 4.63 | 336.625 | 23.99 | 0.308 | 31.99 | 59.358 | 303.998 | 49.82 | 8.08 | 19.97 | 19.96 | 3077.8 | 61.59 | 25.08 | 24.45 |  | 44 | 67.347 | 45 | 79.91 | 119.88 | 28.93 | 30.65 |  | 30.23 | 3014 | 28 | 28.63 | 78 | 31 | 52.156 |  | 10.2 | 0.66 | -3.13
| 12 | 1964 | 66 | 14 | 7 | 12 | 13.992 | 11.345 | 99.418 | 12.5 |  | 2.998 | 2.54 | 49.33 | 51.88 | 109.54 | 473.32 | 4.57 | 335.646 | 24 | 0.205 | 32.01 | 62.547 | 317.899 | 51.28 | 9.41 | 19.97 | 19.96 | 3577.1 | 61.45 | 25.12 | 24.44 |  | 44 | 67.372 | 45 | 79.85 | 119.88 | 28.95 | 30.69 |  | 30.27 | 3384.25 | 29 | 31.37 | 78 | 31 | 67.45 |  | 12.94 | 0.88 | -2.34
| 12 | 1965 | 66 | 15 | 8 | 12 | 14.253 | 11.342 | 99.418 | 12.79 |  | 3.034 | 2.54 | 49.33 | 51.88 | 110.67 | 473.32 | 5.64 | 335.277 | 24 | 0.167 | 32.01 | 64.015 | 326.216 | 51.28 | 10.32 | 19.97 | 19.96 | 3931.4 | 61.45 | 25.07 | 24.44 |  | 44 | 67.398 | 45 | 79.89 | 119.94 | 28.98 | 30.73 |  | 30.28 | 3807 | 30 | 31.76 | 78 | 31 | 63.92 |  | 13.73 | 0.63 | -10.16
| 2 | 1966 | 66 | 16 | 1 | 2 | 14.271 | 11.344 | 99.418 | 13.25 |  | 3.03 | 2.75 | 49.29 | 52.03 | 110.78 | 482.98 | 6.44 | 335.121 | 24 | 0.173 | 32.03 | 62.855 | 333.024 | 52.07 | 11.21 | 19.96 | 19.96 | 4241.1 | 61.17 | 25.23 | 24.44 |  | 44 | 67.418 | 45 | 79.93 | 119.84 | 29.01 | 30.78 |  | 30.3 | 4147.5 | 30.5 | 31.76 | 78 | 31 | 60.391 |  | 13.73 | 0.2 | -7.81
| 2 | 1967 | 66 | 17 | 2 | 2 | 14.044 | 11.347 | 99.418 | 12.68 |  | 2.931 | 2.95 | 49.29 | 52.24 | 104.01 | 494.06 | 6.66 | 336.238 | 24.01 | 0.345 | 32.05 | 53.588 | 337.054 | 52.64 | 11.36 | 19.97 | 19.96 | 4363.3 | 60.84 | 24.87 | 24.44 |  | 44 | 67.442 | 45 | 79.93 | 120.11 | 29.04 | 30.81 |  | 30.32 | 4370.25 | 37 | 27.84 | 78 | 31 | 48.234 |  | 9.41 | 0.88 | -17.97
| 2 | 1968 | 66 | 18 | 3 | 2 | 14.165 | 11.348 | 99.418 | 10.56 |  | 2.739 | 3.12 | 49.28 | 52.4 | 103.52 | 504.67 | 5.86 | 336.755 | 24 | 0.347 | 32.04 | 45.81 | 337.707 | 53.12 | 11.28 | 19.96 | 19.96 | 4324.1 | 60.52 | 24.91 | 24.44 |  | 44 | 67.494 | 45 | 80.04 | 119.94 | 29.07 | 30.84 |  | 30.36 | 4339.75 | 37 | 27.45 | 78 | 31 | 39.999 |  | 9.02 | 0.74 | -17.97
| 2 | 1969 | 66 | 19 | 4 | 2 | 14.158 | 11.345 | 99.418 | 8.55 |  | 2.584 | 3.34 | 49.27 | 52.61 | 103.96 | 511.3 | 4.66 | 336.967 | 24 | 0.34 | 32.04 | 42.772 | 337.241 | 53.58 | 11.28 | 19.95 | 19.95 | 4283.7 | 60.39 | 25.14 | 24.43 |  | 44 | 67.528 | 45 | 80.1 | 120.14 | 29.1 | 30.87 |  | 30.38 | 4300 | 36 | 27.45 | 78 | 31 | 40.391 |  | 9.02 | 0.35 | -14.06
| 2 | 1970 | 66 | 20 | 5 | 2 | 14.178 | 11.344 | 99.418 | 7.6 |  | 2.515 | 3.4 | 49.26 | 52.67 | 105.34 | 516.24 | 4.29 | 336.878 | 24 | 0.306 | 32.04 | 44.554 | 336.419 | 54.01 | 11.27 | 19.95 | 19.95 | 4310.8 | 60.42 | 24.96 | 24.43 |  | 44 | 67.549 | 45 | 80.15 | 120.1 | 29.11 | 30.89 |  | 30.36 | 4300 | 35.5 | 28.24 | 78 | 31 | 44.705 |  | 10.2 | 0.8 | -16.41
| 2 | 1971 | 66 | 21 | 6 | 2 | 14.183 | 11.343 | 99.418 | 7.32 |  | 2.504 | 3.34 | 49.27 | 52.6 | 104.49 | 521.01 | 4.6 | 336.96 | 24.01 | 0.328 | 32.05 | 44.558 | 336.089 | 54.44 | 11.32 | 19.94 | 19.94 | 4326.4 | 60.53 | 24.98 | 24.42 |  | 45 | 67.601 | 45 | 79.91 | 120.14 | 29.11 | 30.88 |  | 30.31 | 4335 | 36.5 | 27.45 | 78 | 31 | 45.097 |  | 9.02 | 0.76 | -18.75
| 2 | 1972 | 66 | 22 | 7 | 2 | 14.346 | 11.345 | 99.418 | 7.04 |  | 2.479 | 3.35 | 49.28 | 52.64 | 104.16 | 526.22 | 4.66 | 337.193 | 24.02 | 0.346 | 32.06 | 42.718 | 335.58 | 54.85 | 11.22 | 19.93 | 19.93 | 4297.2 | 60.62 | 24.94 | 24.42 |  | 45 | 67.605 | 45 | 79.95 | 120.1 | 29.12 | 30.86 |  | 30.26 | 4310 | 36.5 | 27.45 | 78 | 31 | 40.784 |  | 9.02 | 0.08 | -12.5
| 21 | 1973 | 66 | 23 | 1 | 21 | 14.134 | 11.348 | 99.418 | 6.78 |  | 2.452 | 3.38 | 49.3 | 52.68 | 104.32 | 530.64 | 4.36 | 337.188 | 24.02 | 0.391 | 32.05 | 42.312 | 334.847 | 55.23 | 11.22 | 19.93 | 19.93 | 4273 | 60.72 | 25.06 | 24.43 |  | 45 | 67.606 | 45 | 80.12 | 120.46 | 29.13 | 30.84 |  | 30.23 | 4280.25 | 41.5 | 27.84 | 78 | 31 | 41.176 |  | 9.8 | 0.84 | -17.19
| 21 | 1974 | 66 | 24 | 2 | 21 | 13.533 | 11.345 | 99.417 | 6.53 |  | 2.406 | 3.43 | 49.34 | 52.77 | 99.37 | 534.5 | 4.19 | 339.107 | 24.02 | 0.5 | 32.06 | 28.285 | 333.7 | 55.56 | 10.12 | 19.93 | 19.93 | 3901.1 | 60.81 | 24.77 | 24.44 |  | 45 | 67.631 | 45 | 80.26 | 120.06 | 29.13 | 30.82 |  | 30.19 | 4080.25 | 31.5 | 18.82 | 78 | 31 | 16.47 |  | 0.39 | 0.31 | 0
| 21 | 1975 | 66 | 25 | 3 | 21 | 22.429 | 11.346 | 99.418 | 4.18 |  | 2.227 | 3.43 | 49.38 | 52.81 | 98.75 | 535.69 | 2.39 | 339.697 | 24.04 | 0.328 | 32.07 | 18.215 | 327.94 | 55.84 | 8.74 | 19.93 | 19.93 | 3376.7 | 60.92 | 24.71 | 24.44 |  | 45 | 67.609 | 45 | 80.34 | 120.1 | 29.12 | 30.79 |  | 30.15 | 3547.5 | 29.5 | 18.43 | 78 | 31 | 12.157 |  | 0 | 0 | 0
| 21 | 1976 | 66 | 26 | 4 | 21 | 22.493 | 11.346 | 99.418 | 4.48 |  | 2.156 | 3.27 | 49.46 | 52.72 | 99.41 | 525.37 | 0.49 | 339.809 | 24.03 | 0.18 | 32.06 | 15.354 | 319.045 | 56.12 | 7.29 | 19.91 | 19.93 | 2812.4 | 60.93 | 24.75 | 24.43 |  | 45 | 67.605 | 45 | 80.07 | 120.34 | 29.1 | 30.76 |  | 30.12 | 3031.25 | 27 | 18.82 | 78 | 31 | 12.941 |  | 0.39 | 0 | 0
| 21 | 1977 | 66 | 27 | 5 | 21 | 22.495 | 11.347 | 99.418 | 7.7 |  | 2.151 | 2.93 | 49.5 | 52.43 | 99.42 | 512.39 | 0.08 | 339.781 | 24.03 | 0.159 | 32.06 | 15.172 | 310.413 | 56.38 | 6.13 | 19.91 | 19.92 | 2362.9 | 60.96 | 24.77 | 24.44 |  | 45 | 67.583 | 45 | 80 | 119.84 | 29.08 | 30.73 |  | 30.1 | 2533.5 | 24 | 18.82 | 78 | 31 | 13.333 |  | 0.78 | 0 | 0
| 21 | 1978 | 66 | 28 | 6 | 21 | 22.469 | 11.347 | 99.417 | 8.36 |  | 2.185 | 2.49 | 49.56 | 52.05 | 99.24 | 500.03 | 0.01 | 339.55 | 24.04 | 0.172 | 32.04 | 15.939 | 290.207 | 56.57 | 4.97 | 19.92 | 19.91 | 1915.8 | 60.95 | 24.76 | 24.44 |  | 45 | 67.552 | 45 | 79.93 | 120.1 | 29.03 | 30.69 |  | 30.08 | 2065.5 | 21.5 | 18.82 | 78 | 31 | 15.294 |  | 0.39 | 0.02 | 0
| 21 | 1979 | 66 | 29 | 7 | 21 | 15.079 | 11.344 | 99.418 | 5.06 |  | 2.175 | 2.26 | 49.61 | 51.87 | 100.08 | 489.52 | 0.32 | 339.57 | 24.04 | 0.154 | 32.03 | 18.246 | 247.536 | 56.73 | 3.91 | 19.91 | 19.91 | 1517.4 | 60.99 | 24.58 | 24.44 |  | 45 | 67.511 | 45 | 79.88 | 119.88 | 28.99 | 30.65 |  | 30.06 | 1648.25 | 21.5 | 19.22 | 78 | 31 | 18.039 |  | 0.78 | 0.23 | 3.91
| 21 | 1980 | 66 | 30 | 8 | 21 | 15.087 | 11.342 | 99.418 | 2.78 |  | 2.156 | 2.09 | 49.64 | 51.72 | 99.85 | 481.62 | 0.53 | 339.573 | 24.04 | 0.166 | 32 | 20.13 | 205.152 | 56.83 | 3 | 19.9 | 19.9 | 1168.5 | 61.15 | 24.52 | 24.43 |  | 45 | 67.499 | 45 | 79.93 | 119.66 | 28.96 | 30.62 |  | 30.03 | 1282 | 20 | 18.82 | 78 | 31 | 19.608 |  | 0.39 | 0.02 | 6.25
| 1 | 1981 | 67 | 1 | 1 | 1 | 14.371 | 11.341 | 99.417 | 2.41 |  | 2.15 | 2.01 | 49.66 | 51.67 | 99.59 | 475.98 | 0.62 | 339.53 | 24.05 | 0.19 | 32 | 22.581 | 163.653 | 56.87 | 2.37 | 19.9 | 19.91 | 922.4 | 61.31 | 24.54 | 24.43 |  | 45 | 67.461 | 45 | 80.03 | 119.89 | 28.94 | 30.59 |  | 30.01 | 1001.5 | 17 | 18.43 | 78 | 31 | 22.745 |  | 0 | 0.92 | 3.13
| 1 | 1982 | 67 | 2 | 2 | 1 | 13.86 | 11.343 | 99.418 | 4.08 |  | 2.186 | 1.94 | 49.65 | 51.59 | 99.48 | 471.14 | 0.65 | 339.485 | 24.04 | 0.168 | 32 | 26.258 | 138.546 | 56.81 | 1.92 | 19.89 | 19.9 | 741.2 | 61.45 | 24.7 | 24.44 |  | 45 | 67.435 | 45 | 79.85 | 119.74 | 28.92 | 30.57 |  | 29.99 | 792.75 | 17 | 18.82 | 78 | 31 | 26.274 |  | 0.39 | 0.92 | 0.78
| 1 | 1983 | 67 | 3 | 3 | 1 | 14.048 | 11.343 | 99.417 | 6.92 |  | 2.272 | 1.84 | 49.66 | 51.5 | 99.7 | 466.69 | 0.63 | 339.392 | 24.05 | 0.145 | 31.98 | 33.245 | 129.438 | 56.71 | 1.87 | 19.9 | 19.9 | 706.3 | 61.56 | 25.25 | 24.45 |  | 45 | 67.401 | 45 | 80.11 | 119.73 | 28.9 | 30.55 |  | 29.98 | 707.75 | 14 | 19.22 | 78 | 31 | 36.862 |  | 1.18 | 0.84 | -2.34
| 1 | 1984 | 67 | 4 | 4 | 1 | 14.588 | 11.344 | 99.417 | 8.77 |  | 2.367 | 1.68 | 49.64 | 51.32 | 99.61 | 462.84 | 0.75 | 339.301 | 24.02 | 0.149 | 31.96 | 38.87 | 126.9 | 56.54 | 1.97 | 19.89 | 19.89 | 744.9 | 61.64 | 25.24 | 24.44 |  | 45 | 67.344 | 45 | 79.96 | 119.83 | 28.88 | 30.54 |  | 29.98 | 728.75 | 13 | 19.61 | 78 | 31 | 40.784 |  | 1.18 | 0.37 | 1.56
| 1 | 1985 | 67 | 5 | 5 | 1 | 14.64 | 11.345 | 99.417 | 9.05 |  | 2.428 | 1.59 | 49.64 | 51.24 | 99.64 | 459.21 | 0.75 | 339.215 | 24.03 | 0.17 | 31.95 | 40.341 | 126.545 | 56.33 | 2.12 | 19.89 | 19.89 | 803.5 | 61.71 | 25.24 | 24.44 |  | 45 | 67.316 | 45 | 79.99 | 119.23 | 28.87 | 30.55 |  | 29.98 | 785 | 15 | 19.61 | 78 | 31 | 40.391 |  | 1.18 | 0.06 | 4.69
| 1 | 1986 | 67 | 6 | 6 | 1 | 14.257 | 11.346 | 99.418 | 8.42 |  | 2.421 | 1.56 | 49.63 | 51.18 | 99.61 | 455.76 | 0.8 | 339.296 | 24.02 | 0.2 | 31.94 | 38.214 | 126.254 | 56.03 | 2.12 | 19.89 | 19.88 | 810.8 | 61.76 | 24.92 | 24.42 |  | 45 | 67.28 | 45 | 80.28 | 119.54 | 28.86 | 30.59 |  | 29.98 | 814.75 | 16 | 19.22 | 78 | 31 | 35.686 |  | 0.78 | 0.9 | 1.56
| 1 | 1987 | 67 | 7 | 7 | 1 | 14.141 | 11.341 | 99.417 | 8.06 |  | 2.374 | 1.48 | 49.62 | 51.1 | 99.58 | 452.55 | 0.8 | 339.313 | 24.03 | 0.218 | 31.94 | 36.244 | 126.577 | 55.54 | 2.03 | 19.9 | 19.89 | 781.3 | 61.79 | 24.84 | 24.44 |  | 45 | 67.255 | 45 | 80.12 | 120.14 | 28.86 | 30.64 |  | 30 | 791.25 | 16 | 19.22 | 78 | 31 | 34.117 |  | 0.78 | 0.86 | -0.78
| 12 | 1988 | 67 | 8 | 1 | 12 | 14.245 | 11.336 | 99.417 | 8.37 |  | 2.344 | 1.5 | 49.55 | 51.06 | 99.52 | 449.49 | 0.75 | 339.298 | 24.02 | 0.233 | 31.93 | 36.268 | 127.67 | 54.68 | 1.97 | 19.89 | 19.89 | 754.8 | 61.75 | 24.96 | 24.43 |  | 45 | 67.246 | 45 | 80.05 | 120.34 | 28.85 | 30.69 |  | 30.04 | 763.25 | 13.5 | 19.22 | 78 | 31 | 34.901 |  | 0.78 | 0.78 | -3.91
| 12 | 1989 | 67 | 9 | 2 | 12 | 14.949 | 11.335 | 99.417 | 8.63 |  | 2.453 | 1.48 | 49.5 | 50.98 | 102.19 | 446.52 | 0.75 | 338.454 | 24.02 | 0.345 | 31.92 | 64.609 | 130.938 | 53.75 | 2.92 | 19.9 | 19.88 | 1054.4 | 61.7 | 26.47 | 24.44 |  | 45 | 67.209 | 45 | 79.81 | 120.16 | 28.85 | 30.72 |  | 30.08 | 885.75 | -10 | 30.98 | 78 | 31 | 88.234 |  | 12.55 | 0.02 | 0
| 12 | 1990 | 67 | 10 | 3 | 12 | 14.924 | 11.337 | 99.417 | 9.63 |  | 2.691 | 1.42 | 49.44 | 50.86 | 104.73 | 444.89 | 1.87 | 337.582 | 24 | 0.319 | 31.92 | 82.136 | 154.981 | 52.78 | 4.41 | 19.9 | 19.87 | 1634.5 | 61.67 | 25.74 | 24.44 |  | 45 | 67.21 | 45 | 79.9 | 120.08 | 28.85 | 30.75 |  | 30.12 | 1400 | 7 | 31.76 | 78 | 31 | 90.979 |  | 13.33 | 0.02 | 3.13
| 12 | 1991 | 67 | 11 | 4 | 12 | 14.259 | 11.34 | 99.418 | 10.69 |  | 2.919 | 1.56 | 49.37 | 50.94 | 107.35 | 449.59 | 3.33 | 336.798 | 24 | 0.284 | 31.93 | 82.2 | 228.092 | 51.52 | 6.38 | 19.89 | 19.88 | 2402.6 | 61.66 | 25.35 | 24.45 |  | 45 | 67.231 | 45 | 79.85 | 119.8 | 28.87 | 30.78 |  | 30.16 | 2148.25 | 24.5 | 31.76 | 78 | 31 | 81.567 |  | 13.73 | 0.7 | 9.38
| 12 | 1992 | 67 | 12 | 5 | 12 | 14.148 | 11.34 | 99.417 | 12.1 |  | 3.044 | 1.88 | 49.36 | 51.24 | 103.62 | 457.78 | 4.54 | 336.953 | 24.01 | 0.354 | 31.95 | 66.065 | 279.416 | 50.19 | 7.3 | 19.9 | 19.89 | 2779.6 | 61.65 | 25.08 | 24.46 |  | 45 | 67.239 | 45 | 80.15 | 120.07 | 28.9 | 30.82 |  | 30.2 | 2685.75 | 28.5 | 27.45 | 78 | 31 | 53.725 |  | 9.02 | 0.8 | 0
| 12 | 1993 | 67 | 13 | 6 | 12 | 14.309 | 11.341 | 99.418 | 12.93 |  | 3.019 | 2.27 | 49.32 | 51.59 | 108.13 | 464.02 | 4.52 | 335.825 | 24.01 | 0.229 | 31.97 | 62.51 | 304.184 | 49.6 | 8.29 | 19.91 | 19.89 | 3151.1 | 61.65 | 25.12 | 24.46 |  | 45 | 67.253 | 45 | 80.04 | 120.03 | 28.92 | 30.86 |  | 30.23 | 2980.25 | 28 | 31.37 | 78 | 31 | 59.215 |  | 12.94 | 0.61 | 6.25
| 12 | 1994 | 67 | 14 | 7 | 12 | 14.144 | 11.344 | 99.417 | 13.33 |  | 3.061 | 2.42 | 49.28 | 51.71 | 110.43 | 470.54 | 5.02 | 335.12 | 24 | 0.188 | 31.99 | 65.637 | 317.944 | 50.62 | 9.54 | 19.91 | 19.89 | 3638.7 | 61.59 | 25.04 | 24.47 |  | 45 | 67.276 | 45 | 79.89 | 119.59 | 28.94 | 30.9 |  | 30.26 | 3488.25 | 29 | 31.76 | 78 | 31 | 66.666 |  | 13.73 | 0.84 | -5.47
| 12 | 1995 | 67 | 15 | 8 | 12 | 14.38 | 11.337 | 99.417 | 13.46 |  | 3.077 | 2.63 | 49.27 | 51.9 | 109.68 | 480.39 | 6.13 | 334.994 | 24 | 0.185 | 32 | 63.553 | 326.906 | 51.63 | 10.47 | 19.9 | 19.89 | 3987.5 | 61.38 | 25.07 | 24.47 |  | 45 | 67.32 | 45 | 80 | 119.98 | 28.97 | 30.93 |  | 30.28 | 3885.75 | 29.5 | 31.37 | 78 | 31 | 60.783 |  | 13.33 | 0.14 | -4.69
| 2 | 1996 | 67 | 16 | 1 | 2 | 14.226 | 11.334 | 99.417 | 13.47 |  | 3.048 | 2.91 | 49.27 | 52.17 | 110.13 | 491.18 | 6.42 | 334.971 | 24 | 0.249 | 32.01 | 62.558 | 333.204 | 52.32 | 11.21 | 19.9 | 19.89 | 4293.9 | 61 | 24.93 | 24.47 |  | 45 | 67.361 | 45 | 80.33 | 120.17 | 29 | 30.96 |  | 30.3 | 4213.25 | 33 | 31.37 | 78 | 31 | 62.744 |  | 12.55 | 0.53 | -14.84
| 2 | 1997 | 67 | 17 | 2 | 2 | 14.246 | 11.334 | 99.417 | 12.4 |  | 2.91 | 3.1 | 49.27 | 52.37 | 103.99 | 502.41 | 6.47 | 336.272 | 24 | 0.335 | 32.01 | 51.451 | 336.904 | 52.83 | 11.33 | 19.9 | 19.9 | 4340.6 | 60.67 | 24.93 | 24.47 |  | 45 | 67.381 | 45 | 80.02 | 120.32 | 29.04 | 30.99 |  | 30.32 | 4350 | 37 | 27.45 | 78 | 31 | 44.313 |  | 9.41 | 0.41 | -13.28
| 2 | 1998 | 67 | 18 | 3 | 2 | 14.1 | 11.333 | 99.418 | 10.21 |  | 2.722 | 3.22 | 49.28 | 52.5 | 104.02 | 510.11 | 5.37 | 336.69 | 24.01 | 0.345 | 32.02 | 45.393 | 337.566 | 53.33 | 11.26 | 19.91 | 19.9 | 4307.8 | 60.55 | 24.95 | 24.46 |  | 45 | 67.401 | 45 | 80.19 | 120.52 | 29.06 | 31.02 |  | 30.34 | 4325 | 37 | 27.45 | 78 | 31 | 40.784 |  | 9.02 | 0.8 | -18.75
| 2 | 1999 | 67 | 19 | 4 | 2 | 14.404 | 11.334 | 99.417 | 8.45 |  | 2.584 | 3.36 | 49.27 | 52.64 | 104.93 | 515.48 | 4.5 | 336.657 | 24.02 | 0.318 | 32.04 | 43.674 | 337.203 | 53.81 | 11.2 | 19.91 | 19.91 | 4288.6 | 60.59 | 24.94 | 24.47 |  | 45 | 67.44 | 45 | 80.15 | 120.29 | 29.09 | 31.04 |  | 30.37 | 4295.25 | 35.5 | 28.24 | 78 | 31 | 41.176 |  | 9.8 | 0.04 | -11.72
| 2 | 2000 | 67 | 20 | 5 | 2 | 14.107 | 11.332 | 99.418 | 7.7 |  | 2.539 | 3.38 | 49.24 | 52.62 | 105.61 | 520.36 | 4.41 | 336.436 | 24.01 | 0.314 | 32.05 | 45.172 | 336.778 | 54.21 | 11.32 | 19.91 | 19.9 | 4324.2 | 60.64 | 25 | 24.45 |  | 45 | 67.472 | 45 | 79.96 | 120.25 | 29.1 | 31.05 |  | 30.37 | 4310 | 36 | 28.24 | 78 | 31 | 45.489 |  | 10.2 | 0.88 | -15.63
| 2 | 2001 | 67 | 21 | 6 | 2 | 14.077 | 11.336 | 99.418 | 7.33 |  | 2.514 | 3.41 | 49.26 | 52.67 | 104.5 | 525.51 | 4.68 | 336.727 | 24.01 | 0.339 | 32.03 | 43.79 | 336.359 | 54.61 | 11.28 | 19.91 | 19.91 | 4313.7 | 60.69 | 24.97 | 24.45 |  | 45 | 67.492 | 45 | 80.08 | 120.36 | 29.11 | 31.04 |  | 30.36 | 4319.5 | 36.5 | 27.45 | 78 | 31 | 41.176 |  | 9.41 | 0.82 | -17.97
| 2 | 2002 | 67 | 22 | 7 | 2 | 14.274 | 11.337 | 99.418 | 7 |  | 2.482 | 3.42 | 49.27 | 52.69 | 104.51 | 530.08 | 4.58 | 336.74 | 24.01 | 0.328 | 32.03 | 42.895 | 335.73 | 55 | 11.28 | 19.91 | 19.91 | 4294.2 | 60.71 | 25.09 | 24.44 |  | 45 | 67.543 | 45 | 80 | 119.98 | 29.12 | 31.02 |  | 30.31 | 4300 | 36.5 | 27.45 | 78 | 31 | 41.568 |  | 9.41 | 0.06 | -12.5
| 21 | 2003 | 67 | 23 | 1 | 21 | 14.168 | 11.338 | 99.417 | 6.79 |  | 2.457 | 3.38 | 49.32 | 52.69 | 104.7 | 534.11 | 4.45 | 336.672 | 24.02 | 0.319 | 32.05 | 42.886 | 335.082 | 55.37 | 11.21 | 19.92 | 19.92 | 4282.8 | 60.76 | 25 | 24.46 |  | 45 | 67.519 | 45 | 79.85 | 120.15 | 29.12 | 30.99 |  | 30.25 | 4289.75 | 39.5 | 27.84 | 78 | 31 | 41.568 |  | 9.8 | 0.64 | -16.41
| 21 | 2004 | 67 | 24 | 2 | 21 | 13.454 | 11.337 | 99.418 | 6.65 |  | 2.427 | 3.37 | 49.39 | 52.76 | 99.58 | 537.72 | 4.31 | 338.188 | 24.02 | 0.506 | 32.07 | 28.21 | 333.749 | 55.68 | 10.15 | 19.92 | 19.91 | 3931 | 60.81 | 24.65 | 24.45 |  | 45 | 67.54 | 45 | 80.19 | 120.16 | 29.12 | 30.96 |  | 30.2 | 4102.25 | 31.5 | 19.22 | 78 | 31 | 17.255 |  | 0.78 | 0.76 | -20.31
| 21 | 2005 | 67 | 25 | 3 | 21 | 19.967 | 11.336 | 99.418 | 4.41 |  | 2.257 | 3.35 | 49.44 | 52.79 | 98.91 | 533.08 | 2.41 | 338.944 | 24.02 | 0.312 | 32.07 | 18.365 | 327.819 | 55.95 | 8.7 | 19.92 | 19.92 | 3359 | 60.86 | 24.73 | 24.45 |  | 45 | 67.577 | 45 | 79.88 | 119.86 | 29.12 | 30.92 |  | 30.15 | 3584.25 | 29.5 | 18.82 | 78 | 31 | 11.765 |  | 0.39 | 0 | 0
| 21 | 2006 | 67 | 26 | 4 | 21 | 22.491 | 11.333 | 99.418 | 4.48 |  | 2.197 | 3.01 | 49.53 | 52.54 | 99.19 | 520.64 | 0.68 | 339.27 | 24.02 | 0.172 | 32.06 | 15.171 | 320.01 | 56.2 | 7.52 | 19.92 | 19.91 | 2896.6 | 60.9 | 24.8 | 24.45 |  | 45 | 67.534 | 45 | 80.01 | 119.96 | 29.11 | 30.89 |  | 30.12 | 3063.25 | 27 | 18.43 | 78 | 31 | 12.157 |  | 0 | 0 | 0
| 21 | 2007 | 67 | 27 | 5 | 21 | 22.495 | 11.332 | 99.418 | 7.82 |  | 2.184 | 2.73 | 49.6 | 52.34 | 99.31 | 507.7 | 0.09 | 339.291 | 24.03 | 0.18 | 32.04 | 15.032 | 310.014 | 56.44 | 6.21 | 19.92 | 19.92 | 2396.1 | 60.91 | 24.76 | 24.46 |  | 45 | 67.543 | 45 | 80.12 | 119.85 | 29.08 | 30.86 |  | 30.1 | 2564.75 | 24.5 | 18.43 | 78 | 31 | 14.117 |  | 0 | 0 | 0
| 21 | 2008 | 67 | 28 | 6 | 21 | 21.735 | 11.332 | 99.418 | 8.33 |  | 2.169 | 2.41 | 49.67 | 52.08 | 99.57 | 495.8 | 0.01 | 339.112 | 24.03 | 0.156 | 32.02 | 16.017 | 289.611 | 56.61 | 4.94 | 19.92 | 19.93 | 1908.8 | 60.92 | 24.7 | 24.45 |  | 45 | 67.514 | 45 | 80.23 | 119.91 | 29.04 | 30.81 |  | 30.09 | 2096.75 | 21.5 | 18.82 | 78 | 31 | 15.294 |  | 0.78 | 0 | 0
| 21 | 2009 | 67 | 29 | 7 | 21 | 15.204 | 11.336 | 99.418 | 5.21 |  | 2.141 | 2.2 | 49.69 | 51.89 | 99.74 | 486.86 | 0.34 | 339.068 | 24.03 | 0.167 | 32.02 | 17.679 | 253.552 | 56.74 | 4 | 19.93 | 19.92 | 1547.5 | 61 | 24.7 | 24.46 |  | 45 | 67.48 | 45 | 80.06 | 120.16 | 29 | 30.78 |  | 30.1 | 1685 | 21 | 18.82 | 78 | 31 | 18.039 |  | 0.39 | 0.33 | 2.34
| 21 | 2010 | 67 | 30 | 8 | 21 | 15.085 | 11.34 | 99.418 | 2.39 |  | 2.094 | 2.06 | 49.73 | 51.79 | 99.74 | 480.27 | 0.55 | 339.2 | 24.04 | 0.184 | 31.99 | 19.743 | 206.396 | 56.83 | 3.04 | 19.93 | 19.92 | 1184.1 | 61.17 | 24.51 | 24.49 |  | 45 | 67.463 | 45 | 79.99 | 120.46 | 28.96 | 30.73 |  | 30.1 | 1303.75 | 18.5 | 18.43 | 78 | 31 | 20 |  | 0 | 0.02 | 5.47
| 1 | 2011 | 68 | 1 | 1 | 1 | 14.588 | 11.338 | 99.418 | 1.96 |  | 2.074 | 1.97 | 49.73 | 51.69 | 99.56 | 474.71 | 0.51 | 339.256 | 24.03 | 0.174 | 31.98 | 22.788 | 163.38 | 56.84 | 2.35 | 19.93 | 19.92 | 910 | 61.31 | 24.69 | 24.5 |  | 45 | 67.447 | 45 | 80.07 | 119.92 | 28.93 | 30.69 |  | 30.07 | 995.25 | 18.5 | 18.43 | 78 | 31 | 22.353 |  | 0.39 | 0.9 | 2.34
| 1 | 2012 | 68 | 2 | 2 | 1 | 13.928 | 11.337 | 99.418 | 3.42 |  | 2.112 | 1.83 | 49.74 | 51.57 | 99.56 | 469.93 | 0.57 | 339.229 | 24.04 | 0.142 | 31.97 | 27.493 | 139.734 | 56.79 | 2.07 | 19.93 | 19.93 | 795.7 | 61.43 | 24.81 | 24.5 |  | 45 | 67.438 | 45 | 80.12 | 120.11 | 28.91 | 30.67 |  | 30.04 | 828 | 16 | 19.22 | 78 | 31 | 29.019 |  | 0.78 | 0.92 | 0
| 1 | 2013 | 68 | 3 | 3 | 1 | 14.166 | 11.335 | 99.418 | 6 |  | 2.228 | 1.69 | 49.76 | 51.45 | 99.57 | 465.99 | 0.62 | 339.265 | 24.03 | 0.147 | 31.96 | 34.014 | 129.768 | 56.66 | 2.05 | 19.93 | 19.92 | 779.2 | 61.55 | 25.14 | 24.5 |  | 45 | 67.414 | 45 | 80.04 | 119.93 | 28.89 | 30.64 |  | 30.01 | 778 | 14.5 | 19.22 | 78 | 31 | 36.47 |  | 1.18 | 0.8 | -3.13
| 1 | 2014 | 68 | 4 | 4 | 1 | 14.617 | 11.336 | 99.418 | 7.3 |  | 2.325 | 1.62 | 49.75 | 51.38 | 99.65 | 462.55 | 0.71 | 339.191 | 24.03 | 0.145 | 31.94 | 38.292 | 127.195 | 56.43 | 2.14 | 19.94 | 19.93 | 812 | 61.62 | 25.21 | 24.51 |  | 45 | 67.37 | 45 | 80 | 120.28 | 28.87 | 30.62 |  | 30 | 793.75 | 14 | 19.61 | 78 | 31 | 39.999 |  | 1.18 | 0.27 | 1.56
| 1 | 2015 | 68 | 5 | 5 | 1 | 14.664 | 11.335 | 99.418 | 7.45 |  | 2.38 | 1.62 | 49.75 | 51.38 | 99.71 | 462.55 | 0.77 | 339.172 | 24.03 | 0.161 | 31.94 | 39.25 | 126.562 | 56.43 | 2.23 | 19.94 | 19.93 | 847.7 | 61.62 | 25.15 | 24.51 |  | 45 | 67.321 | 45 | 80.13 | 120.1 | 28.86 | 30.6 |  | 30 | 834.25 | 15.5 | 19.61 | 78 | 31 | 39.215 |  | 1.18 | 0.04 | 3.91
| 1 | 2016 | 68 | 6 | 6 | 1 | 14.365 | 11.338 | 99.418 | 6.98 |  | 2.387 | 1.53 | 49.77 | 51.3 | 99.66 | 459.18 | 0.8 | 339.228 | 24.03 | 0.199 | 31.93 | 36.93 | 128.24 | 56.09 | 2.19 | 19.95 | 19.93 | 840.8 | 61.62 | 24.84 | 24.52 |  | 45 | 67.27 | 45 | 80.12 | 119.87 | 28.86 | 30.59 |  | 30 | 849 | 17 | 19.22 | 78 | 31 | 34.509 |  | 0.78 | 0.9 | 1.56
| 1 | 2017 | 68 | 7 | 7 | 1 | 14.127 | 11.337 | 99.419 | 6.86 |  | 2.372 | 1.54 | 49.74 | 51.28 | 99.61 | 456.02 | 0.8 | 339.291 | 24.02 | 0.211 | 31.93 | 35.978 | 128.537 | 55.65 | 2.13 | 19.95 | 19.94 | 815.5 | 61.63 | 24.92 | 24.54 |  | 45 | 67.246 | 45 | 80 | 119.99 | 28.86 | 30.61 |  | 30.03 | 825 | 16.5 | 19.22 | 78 | 31 | 34.509 |  | 0.78 | 0.86 | -0.78
| 12 | 2018 | 68 | 8 | 1 | 12 | 14.32 | 11.34 | 99.419 | 7.21 |  | 2.352 | 1.56 | 49.67 | 51.22 | 99.59 | 453.04 | 0.76 | 339.3 | 24.02 | 0.255 | 31.92 | 36.174 | 128.657 | 54.91 | 2.08 | 19.95 | 19.94 | 794.8 | 61.62 | 25 | 24.53 |  | 45 | 67.257 | 45 | 80.1 | 120.16 | 28.85 | 30.61 |  | 30.05 | 800.75 | 13 | 19.22 | 78 | 31 | 35.294 |  | 0.78 | 0.74 | -3.91
| 12 | 2019 | 68 | 9 | 2 | 12 | 15.211 | 11.34 | 99.418 | 7.64 |  | 2.43 | 1.53 | 49.63 | 51.16 | 102.12 | 450.04 | 0.79 | 338.254 | 24.02 | 0.346 | 31.92 | 65.183 | 131.52 | 53.97 | 2.94 | 19.96 | 19.94 | 1063.6 | 61.59 | 26.43 | 24.54 |  | 45 | 67.216 | 45 | 80.11 | 119.77 | 28.85 | 30.6 |  | 30.09 | 896.75 | -9.5 | 30.59 | 78 | 31 | 83.528 |  | 12.55 | 0.02 | 0
| 12 | 2020 | 68 | 10 | 3 | 12 | 14.906 | 11.338 | 99.417 | 9.08 |  | 2.7 | 1.47 | 49.55 | 51.02 | 104.85 | 447.06 | 1.8 | 337.285 | 24.01 | 0.311 | 31.9 | 81.635 | 159.478 | 53.05 | 4.47 | 19.96 | 19.94 | 1653.5 | 61.55 | 25.81 | 24.53 |  | 45 | 67.178 | 45 | 80.12 | 119.91 | 28.85 | 30.59 |  | 30.13 | 1420.25 | 7.5 | 31.76 | 78 | 31 | 89.802 |  | 13.33 | 0.02 | 3.91
| 12 | 2021 | 68 | 11 | 4 | 12 | 14.334 | 11.335 | 99.418 | 10.19 |  | 2.866 | 1.48 | 49.51 | 50.99 | 104.9 | 448.75 | 3.32 | 337.154 | 24.01 | 0.324 | 31.91 | 77.3 | 224.526 | 52.08 | 6.12 | 19.97 | 19.95 | 2321.5 | 61.51 | 25.16 | 24.52 |  | 45 | 67.185 | 45 | 80.08 | 120.02 | 28.87 | 30.59 |  | 30.16 | 2125.75 | 23 | 29.02 | 78 | 31 | 70.195 |  | 10.59 | 0.06 | 8.59
| 12 | 2022 | 68 | 12 | 5 | 12 | 14.05 | 11.337 | 99.418 | 11.58 |  | 3.033 | 1.75 | 49.46 | 51.21 | 105.19 | 455.3 | 4.19 | 336.685 | 24.01 | 0.337 | 31.94 | 68.56 | 280.188 | 50.89 | 7.42 | 19.97 | 19.95 | 2822.7 | 61.52 | 25.09 | 24.52 |  | 45 | 67.171 | 45 | 79.98 | 120.12 | 28.9 | 30.61 |  | 30.19 | 2672.5 | 28.5 | 28.24 | 78 | 31 | 64.313 |  | 9.8 | 0.9 | 3.13
| 12 | 2023 | 68 | 13 | 6 | 12 | 14.246 | 11.34 | 99.417 | 12.55 |  | 3.029 | 2.03 | 49.43 | 51.45 | 105.24 | 461.9 | 4.88 | 336.563 | 24 | 0.282 | 31.97 | 59.387 | 305.01 | 49.75 | 8.17 | 19.98 | 19.96 | 3105.8 | 61.55 | 25.12 | 24.52 |  | 45 | 67.225 | 45 | 80.11 | 119.93 | 28.93 | 30.66 |  | 30.23 | 3009.25 | 28.5 | 29.02 | 78 | 31 | 50.98 |  | 10.98 | 0.41 | 1.56
| 12 | 2024 | 68 | 14 | 7 | 12 | 14.023 | 11.339 | 99.418 | 12.59 |  | 3.031 | 2.32 | 49.38 | 51.7 | 109.49 | 468.03 | 5.04 | 335.726 | 24 | 0.207 | 31.97 | 62.997 | 316.828 | 50.23 | 9.38 | 19.97 | 19.96 | 3556.1 | 61.53 | 25.18 | 24.52 |  | 45 | 67.253 | 45 | 80.19 | 120.19 | 28.94 | 30.69 |  | 30.26 | 3408.5 | 29 | 31.37 | 78 | 31 | 65.489 |  | 12.94 | 0.88 | -3.13
| 12 | 2025 | 68 | 15 | 8 | 12 | 14.3 | 11.341 | 99.418 | 13 |  | 3.066 | 2.52 | 49.37 | 51.89 | 111.06 | 475.24 | 5.91 | 335.088 | 24 | 0.198 | 31.97 | 64.562 | 326.319 | 51.33 | 10.37 | 19.98 | 19.96 | 3957.2 | 61.29 | 25.03 | 24.51 |  | 45 | 67.282 | 45 | 80.29 | 119.7 | 28.97 | 30.74 |  | 30.31 | 3825.75 | 30 | 32.16 | 78 | 31 | 64.705 |  | 14.12 | 0.21 | -3.91
| 2 | 2026 | 68 | 16 | 1 | 2 | 14.269 | 11.341 | 99.418 | 13.41 |  | 3.046 | 2.64 | 49.36 | 52.01 | 110.69 | 485.29 | 6.49 | 335.032 | 24 | 0.178 | 31.98 | 62.77 | 333.125 | 52.12 | 11.17 | 19.98 | 19.97 | 4259.9 | 60.95 | 25.04 | 24.52 |  | 45 | 67.322 | 45 | 80.38 | 120.26 | 29 | 30.77 |  | 30.33 | 4166.25 | 30.5 | 31.76 | 78 | 31 | 60.391 |  | 13.73 | 0.2 | -8.59
| 2 | 2027 | 68 | 17 | 2 | 2 | 13.96 | 11.337 | 99.418 | 12.89 |  | 2.953 | 2.93 | 49.38 | 52.31 | 104.22 | 496.35 | 6.63 | 336.358 | 24 | 0.329 | 32.02 | 54.515 | 337.03 | 52.69 | 11.44 | 20 | 19.97 | 4379.5 | 60.59 | 24.95 | 24.52 |  | 45 | 67.381 | 45 | 80.48 | 120.04 | 29.04 | 30.8 |  | 30.36 | 4385.75 | 37 | 27.45 | 78 | 31 | 49.019 |  | 9.41 | 0.88 | -17.97
| 2 | 2028 | 68 | 18 | 3 | 2 | 14.168 | 11.339 | 99.418 | 10.52 |  | 2.744 | 3.15 | 49.36 | 52.51 | 103.42 | 506.68 | 5.82 | 336.972 | 24 | 0.349 | 32.03 | 45.403 | 337.703 | 53.16 | 11.29 | 20 | 19.99 | 4328.3 | 60.34 | 24.9 | 24.5 |  | 45 | 67.445 | 45 | 80.12 | 120.06 | 29.07 | 30.84 |  | 30.37 | 4344.5 | 37.5 | 27.06 | 78 | 31 | 39.607 |  | 9.02 | 0.7 | -17.97
| 2 | 2029 | 68 | 19 | 4 | 2 | 14.096 | 11.339 | 99.418 | 8.47 |  | 2.584 | 3.41 | 49.31 | 52.72 | 104.21 | 512.95 | 4.6 | 337.3 | 24 | 0.322 | 32.03 | 42.614 | 336.848 | 53.66 | 11.18 | 20 | 19.99 | 4281.9 | 60.37 | 24.94 | 24.49 |  | 45 | 67.475 | 45 | 80.13 | 119.97 | 29.09 | 30.87 |  | 30.36 | 4295.25 | 35.5 | 27.45 | 78 | 31 | 39.607 |  | 9.41 | 0.64 | -18.75
| 2 | 2030 | 68 | 20 | 5 | 2 | 14.195 | 11.337 | 99.419 | 7.63 |  | 2.532 | 3.4 | 49.28 | 52.68 | 105.56 | 517.81 | 4.28 | 336.975 | 24.01 | 0.306 | 32.02 | 44.732 | 336.302 | 54.11 | 11.28 | 20 | 19.99 | 4315.8 | 60.5 | 24.96 | 24.49 |  | 45 | 67.499 | 45 | 80.43 | 120.15 | 29.1 | 30.89 |  | 30.34 | 4304.5 | 35.5 | 28.63 | 78 | 31 | 45.097 |  | 10.2 | 0.45 | -17.19
| 2 | 2031 | 68 | 21 | 6 | 2 | 14.158 | 11.333 | 99.418 | 7.33 |  | 2.521 | 3.41 | 49.28 | 52.7 | 104.24 | 522.7 | 4.66 | 337.407 | 24 | 0.345 | 32.03 | 44.142 | 336.111 | 54.5 | 11.37 | 20 | 19.99 | 4324.3 | 60.62 | 25.12 | 24.48 |  | 45 | 67.528 | 45 | 80.42 | 120.36 | 29.11 | 30.89 |  | 30.3 | 4335 | 37 | 27.45 | 78 | 31 | 43.529 |  | 9.02 | 0.74 | -19.53
| 2 | 2032 | 68 | 22 | 7 | 2 | 14.365 | 11.334 | 99.419 | 6.97 |  | 2.484 | 3.36 | 49.3 | 52.67 | 104.02 | 527.88 | 4.62 | 337.605 | 24 | 0.347 | 32.05 | 42.175 | 335.549 | 54.88 | 11.24 | 19.99 | 20 | 4284 | 60.7 | 25.06 | 24.48 |  | 45 | 67.527 | 45 | 80.24 | 120.25 | 29.12 | 30.86 |  | 30.25 | 4300 | 37 | 27.45 | 78 | 31 | 40.391 |  | 9.02 | 0.06 | -13.28
| 21 | 2033 | 68 | 23 | 1 | 21 | 14.144 | 11.331 | 99.418 | 6.77 |  | 2.468 | 3.42 | 49.32 | 52.75 | 105.23 | 531.97 | 4.3 | 337.192 | 24.01 | 0.339 | 32.04 | 43.525 | 334.65 | 55.25 | 11.27 | 20 | 19.99 | 4292 | 60.75 | 25.08 | 24.48 |  | 45 | 67.551 | 45 | 80.15 | 119.77 | 29.12 | 30.84 |  | 30.2 | 4280.25 | 41.5 | 28.24 | 78 | 31 | 43.921 |  | 10.2 | 0.84 | -15.63
| 21 | 2034 | 68 | 24 | 2 | 21 | 13.514 | 11.332 | 99.419 | 6.58 |  | 2.419 | 3.35 | 49.38 | 52.73 | 99.31 | 535.77 | 4.36 | 339.173 | 24.02 | 0.493 | 32.05 | 28.281 | 333.534 | 55.57 | 10.13 | 20.01 | 20.01 | 3904.1 | 60.86 | 24.77 | 24.5 |  | 45 | 67.571 | 45 | 80.04 | 119.83 | 29.12 | 30.82 |  | 30.15 | 4089 | 31.5 | 18.82 | 78 | 31 | 16.47 |  | 0.39 | 0.53 | 0
| 21 | 2035 | 68 | 25 | 3 | 21 | 22.385 | 11.335 | 99.418 | 4.12 |  | 2.241 | 3.34 | 49.44 | 52.78 | 98.76 | 535.73 | 2.5 | 339.693 | 24.03 | 0.324 | 32.05 | 18.306 | 327.665 | 55.87 | 8.78 | 20.02 | 20.01 | 3379.8 | 60.93 | 24.8 | 24.51 |  | 45 | 67.53 | 45 | 80.08 | 119.91 | 29.12 | 30.79 |  | 30.12 | 3557.75 | 29.5 | 18.43 | 78 | 31 | 12.157 |  | 0 | 0 | 0
| 21 | 2036 | 68 | 26 | 4 | 21 | 22.493 | 11.337 | 99.418 | 4.2 |  | 2.185 | 3.18 | 49.49 | 52.68 | 99.34 | 524.67 | 0.64 | 339.848 | 24.02 | 0.19 | 32.04 | 15.567 | 319.619 | 56.14 | 7.43 | 20.01 | 20 | 2866.2 | 60.94 | 24.77 | 24.52 |  | 45 | 67.523 | 45 | 80.08 | 120.16 | 29.11 | 30.76 |  | 30.08 | 3038.25 | 27 | 18.43 | 78 | 31 | 13.333 |  | 0 | 0 | 0
| 21 | 2037 | 68 | 27 | 5 | 21 | 22.495 | 11.336 | 99.418 | 7.66 |  | 2.186 | 2.84 | 49.56 | 52.4 | 99.42 | 511.66 | 0.08 | 339.986 | 24.03 | 0.16 | 32.04 | 15.067 | 310.013 | 56.39 | 6.13 | 20.02 | 20.01 | 2366.3 | 60.92 | 24.75 | 24.55 |  | 45 | 67.483 | 45 | 80.1 | 120.03 | 29.08 | 30.73 |  | 30.05 | 2533.5 | 24.5 | 18.82 | 78 | 31 | 13.333 |  | 0.78 | 0 | 0
| 21 | 2038 | 68 | 28 | 6 | 21 | 22.238 | 11.336 | 99.418 | 8.34 |  | 2.185 | 2.54 | 49.6 | 52.14 | 99.53 | 499.37 | 0.05 | 339.838 | 24.03 | 0.172 | 32.03 | 15.828 | 290.148 | 56.57 | 4.98 | 20.01 | 20.01 | 1922 | 60.98 | 24.76 | 24.55 |  | 45 | 67.42 | 45 | 80.44 | 120.17 | 29.03 | 30.69 |  | 30.02 | 2072.5 | 21.5 | 18.82 | 78 | 31 | 15.294 |  | 0.39 | 0 | 0
| 21 | 2039 | 68 | 29 | 7 | 21 | 15.134 | 11.337 | 99.418 | 4.96 |  | 2.132 | 2.23 | 49.64 | 51.88 | 99.74 | 489.04 | 0.4 | 339.614 | 24.03 | 0.156 | 32.01 | 17.798 | 252.07 | 56.73 | 3.92 | 20.02 | 20.02 | 1520 | 61.04 | 24.64 | 24.55 |  | 45 | 67.386 | 45 | 80.18 | 120.21 | 28.99 | 30.65 |  | 30 | 1653 | 21 | 18.82 | 78 | 31 | 18.039 |  | 0.78 | 0.25 | 2.34
| 21 | 2040 | 68 | 30 | 8 | 21 | 15.103 | 11.337 | 99.418 | 2.44 |  | 2.098 | 2.04 | 49.7 | 51.74 | 99.79 | 481.39 | 0.58 | 339.59 | 24.02 | 0.161 | 31.99 | 20.192 | 205.456 | 56.84 | 3.03 | 20.01 | 20.01 | 1174.3 | 61.18 | 24.65 | 24.54 |  | 45 | 67.343 | 45 | 79.89 | 120.16 | 28.95 | 30.62 |  | 29.98 | 1276.5 | 21 | 18.82 | 78 | 31 | 19.608 |  | 0.39 | 0.02 | 5.47
| 1 | 2041 | 69 | 1 | 1 | 1 | 14.364 | 11.335 | 99.418 | 2.33 |  | 2.115 | 1.96 | 49.71 | 51.67 | 99.62 | 475.7 | 0.64 | 339.639 | 24.02 | 0.195 | 31.98 | 22.438 | 164.32 | 56.89 | 2.38 | 20.02 | 20.01 | 926.3 | 61.35 | 24.5 | 24.55 |  | 45 | 67.289 | 45 | 79.96 | 120.35 | 28.92 | 30.58 |  | 29.97 | 1013.25 | 15.5 | 18.04 | 78 | 31 | 22.745 |  | 0 | 0.92 | 2.34
| 1 | 2042 | 69 | 2 | 2 | 1 | 13.906 | 11.339 | 99.418 | 3.8 |  | 2.162 | 1.94 | 49.68 | 51.62 | 99.47 | 471.01 | 0.67 | 339.67 | 24.02 | 0.166 | 31.97 | 25.863 | 140.429 | 56.83 | 1.92 | 20.02 | 20.02 | 743.4 | 61.48 | 24.71 | 24.54 |  | 45 | 67.235 | 45 | 79.85 | 120.16 | 28.91 | 30.56 |  | 29.96 | 778.75 | 15.5 | 18.82 | 78 | 31 | 25.49 |  | 0.39 | 0.92 | -0.78
| 1 | 2043 | 69 | 3 | 3 | 1 | 14.195 | 11.338 | 99.419 | 7.2 |  | 2.279 | 1.8 | 49.69 | 51.5 | 99.72 | 466.65 | 0.58 | 339.607 | 24.02 | 0.146 | 31.96 | 34.816 | 129.561 | 56.7 | 1.91 | 20.03 | 20.01 | 719.4 | 61.63 | 25.38 | 24.55 |  | 45 | 67.203 | 45 | 79.88 | 120.46 | 28.89 | 30.53 |  | 29.95 | 714 | 14 | 19.22 | 78 | 31 | 38.431 |  | 1.18 | 0.8 | -3.13
| 1 | 2044 | 69 | 4 | 4 | 1 | 14.682 | 11.338 | 99.418 | 8.72 |  | 2.374 | 1.69 | 49.68 | 51.37 | 99.6 | 462.91 | 0.59 | 339.541 | 24 | 0.161 | 31.94 | 38.911 | 126.983 | 56.52 | 2.01 | 20.02 | 20.02 | 758.8 | 61.7 | 25.28 | 24.53 |  | 45 | 67.191 | 45 | 79.85 | 120.3 | 28.87 | 30.52 |  | 29.93 | 744.5 | 14 | 19.61 | 78 | 31 | 40.784 |  | 1.18 | 0.18 | 2.34
| 1 | 2045 | 69 | 5 | 5 | 1 | 14.465 | 11.337 | 99.418 | 8.88 |  | 2.414 | 1.58 | 49.68 | 51.25 | 99.62 | 459.33 | 0.74 | 339.416 | 24.01 | 0.172 | 31.93 | 39.508 | 126.83 | 56.3 | 2.11 | 20.04 | 20.02 | 800.3 | 61.75 | 25.13 | 24.53 |  | 45 | 67.152 | 45 | 79.89 | 119.91 | 28.86 | 30.53 |  | 29.92 | 786.5 | 14.5 | 19.22 | 78 | 31 | 39.215 |  | 1.18 | 0.12 | 4.69
| 1 | 2046 | 69 | 6 | 6 | 1 | 14.267 | 11.335 | 99.419 | 8.29 |  | 2.409 | 1.56 | 49.65 | 51.21 | 99.64 | 455.95 | 0.8 | 339.56 | 24 | 0.196 | 31.92 | 38.234 | 126.522 | 55.92 | 2.13 | 20.04 | 20.03 | 815.4 | 61.75 | 24.96 | 24.54 |  | 45 | 67.139 | 45 | 80.09 | 120.3 | 28.85 | 30.57 |  | 29.94 | 817.75 | 16 | 19.22 | 78 | 31 | 37.646 |  | 0.78 | 0.82 | -0.78
| 1 | 2047 | 69 | 7 | 7 | 1 | 14.294 | 11.333 | 99.419 | 7.91 |  | 2.379 | 1.5 | 49.64 | 51.15 | 99.59 | 452.73 | 0.82 | 339.659 | 24 | 0.213 | 31.92 | 36.722 | 127.017 | 55.31 | 2.07 | 20.05 | 20.04 | 795 | 61.71 | 24.87 | 24.55 |  | 45 | 67.136 | 45 | 80.1 | 120.12 | 28.85 | 30.62 |  | 29.98 | 803 | 16 | 19.22 | 78 | 31 | 34.901 |  | 0.78 | 0.76 | -3.91
| 12 | 2048 | 69 | 8 | 1 | 12 | 14.462 | 11.34 | 99.418 | 8.06 |  | 2.347 | 1.5 | 49.58 | 51.08 | 99.56 | 449.67 | 0.77 | 339.659 | 24 | 0.236 | 31.91 | 36.506 | 128.238 | 54.46 | 2.03 | 20.06 | 20.03 | 775.5 | 61.66 | 25.02 | 24.56 |  | 45 | 67.128 | 45 | 79.89 | 120.11 | 28.85 | 30.67 |  | 30.02 | 780.25 | 15 | 19.22 | 78 | 31 | 35.294 |  | 0.78 | 0.06 | 2.34
| 12 | 2049 | 69 | 9 | 2 | 12 | 15.115 | 11.338 | 99.418 | 8.23 |  | 2.444 | 1.48 | 49.52 | 51 | 102.14 | 446.68 | 0.77 | 338.719 | 23.99 | 0.328 | 31.9 | 63.641 | 131.459 | 53.49 | 2.92 | 20.06 | 20.04 | 1065.3 | 61.61 | 26.18 | 24.55 |  | 45 | 67.088 | 45 | 79.94 | 119.69 | 28.84 | 30.69 |  | 30.07 | 889.75 | -9.5 | 29.02 | 78 | 31 | 78.43 |  | 10.98 | 0.02 | 0
| 12 | 2050 | 69 | 10 | 3 | 12 | 15.055 | 11.336 | 99.418 | 9.14 |  | 2.649 | 1.42 | 49.47 | 50.9 | 104.59 | 444.93 | 1.69 | 337.902 | 23.98 | 0.328 | 31.89 | 80.776 | 151.479 | 52.54 | 4.2 | 20.06 | 20.03 | 1563.7 | 61.56 | 25.67 | 24.54 |  | 45 | 67.085 | 45 | 79.93 | 119.81 | 28.85 | 30.71 |  | 30.1 | 1339 | 6 | 31.76 | 78 | 31 | 91.763 |  | 13.33 | 0.02 | 3.13
| 12 | 2051 | 69 | 11 | 4 | 12 | 14.292 | 11.336 | 99.418 | 10.44 |  | 2.893 | 1.56 | 49.42 | 50.98 | 107.24 | 449.25 | 3.14 | 337.085 | 23.98 | 0.296 | 31.92 | 82.308 | 220.095 | 51.28 | 6.17 | 20.06 | 20.04 | 2323.9 | 61.51 | 25.35 | 24.54 |  | 45 | 67.09 | 45 | 79.94 | 119.67 | 28.87 | 30.73 |  | 30.14 | 2062.5 | 23 | 32.16 | 78 | 31 | 82.352 |  | 13.73 | 0.1 | 9.38
| 12 | 2052 | 69 | 12 | 5 | 12 | 14.196 | 11.336 | 99.418 | 11.89 |  | 3.038 | 1.89 | 49.34 | 51.24 | 103.97 | 457.37 | 4.51 | 337.293 | 23.97 | 0.337 | 31.93 | 66.313 | 278.808 | 50.03 | 7.27 | 20.06 | 20.04 | 2771.9 | 61.48 | 25.04 | 24.54 |  | 45 | 67.108 | 45 | 79.7 | 120.1 | 28.9 | 30.75 |  | 30.18 | 2627.25 | 28 | 27.45 | 78 | 31 | 56.077 |  | 9.41 | 0.82 | 0.78
| 12 | 2053 | 69 | 13 | 6 | 12 | 14.497 | 11.335 | 99.418 | 12.83 |  | 3.027 | 2.2 | 49.32 | 51.52 | 107.04 | 463.59 | 4.47 | 336.661 | 23.99 | 0.228 | 31.96 | 61.643 | 302.228 | 49.51 | 8.1 | 20.07 | 20.06 | 3082.6 | 61.51 | 25.1 | 24.55 |  | 45 | 67.14 | 45 | 80.16 | 119.84 | 28.92 | 30.78 |  | 30.21 | 2933.5 | 28 | 30.98 | 78 | 31 | 52.94 |  | 12.55 | 0.04 | 5.47
| 12 | 2054 | 69 | 14 | 7 | 12 | 14.091 | 11.337 | 99.418 | 13.15 |  | 3.055 | 2.4 | 49.28 | 51.68 | 110.39 | 470.06 | 4.78 | 335.909 | 23.97 | 0.188 | 31.96 | 65.529 | 316.725 | 50.54 | 9.39 | 20.08 | 20.06 | 3580 | 61.53 | 25.05 | 24.56 |  | 45 | 67.164 | 45 | 79.89 | 120.06 | 28.94 | 30.82 |  | 30.25 | 3417.75 | 29 | 32.16 | 78 | 31 | 67.058 |  | 13.73 | 0.86 | -4.69
| 12 | 2055 | 69 | 15 | 8 | 12 | 14.298 | 11.336 | 99.418 | 13.37 |  | 3.079 | 2.63 | 49.26 | 51.89 | 109.86 | 479.7 | 6.09 | 335.724 | 23.97 | 0.193 | 31.98 | 63.701 | 326.73 | 51.56 | 10.47 | 20.08 | 20.05 | 3979.4 | 61.35 | 25.12 | 24.57 |  | 45 | 67.171 | 45 | 80.04 | 120.1 | 28.96 | 30.85 |  | 30.27 | 3833.5 | 29.5 | 31.37 | 78 | 31 | 61.96 |  | 12.94 | 0.21 | -4.69
| 2 | 2056 | 69 | 16 | 1 | 2 | 14.023 | 11.334 | 99.419 | 13.49 |  | 3.055 | 2.81 | 49.26 | 52.07 | 110.57 | 490.36 | 6.4 | 335.638 | 23.97 | 0.194 | 32 | 62.986 | 332.867 | 52.26 | 11.13 | 20.09 | 20.07 | 4264 | 60.97 | 24.92 | 24.58 |  | 45 | 67.181 | 45 | 80.35 | 120.33 | 29 | 30.88 |  | 30.3 | 4166.25 | 31 | 31.37 | 78 | 31 | 63.136 |  | 13.33 | 0.9 | -11.72
| 2 | 2057 | 69 | 17 | 2 | 2 | 14.066 | 11.334 | 99.419 | 12.83 |  | 2.946 | 3.09 | 49.24 | 52.33 | 104.24 | 501.67 | 6.65 | 337.023 | 23.98 | 0.336 | 31.99 | 53.861 | 336.984 | 52.8 | 11.39 | 20.09 | 20.07 | 4371.6 | 60.56 | 24.88 | 24.58 |  | 45 | 67.209 | 45 | 80.19 | 120.3 | 29.03 | 30.91 |  | 30.34 | 4380.25 | 37 | 27.45 | 78 | 31 | 48.627 |  | 9.02 | 0.86 | -18.75
| 2 | 2058 | 69 | 18 | 3 | 2 | 14.132 | 11.335 | 99.419 | 10.33 |  | 2.727 | 3.32 | 49.23 | 52.55 | 103.45 | 509.81 | 5.76 | 337.53 | 23.98 | 0.358 | 31.99 | 45.137 | 337.871 | 53.32 | 11.23 | 20.09 | 20.07 | 4319.2 | 60.43 | 24.83 | 24.58 |  | 45 | 67.243 | 45 | 80.12 | 120.3 | 29.07 | 30.93 |  | 30.37 | 4339.75 | 37.5 | 27.06 | 78 | 31 | 39.607 |  | 9.02 | 0.55 | -19.53
| 2 | 2059 | 69 | 19 | 4 | 2 | 14.309 | 11.337 | 99.419 | 8.56 |  | 2.594 | 3.43 | 49.22 | 52.65 | 104.89 | 515.04 | 4.58 | 337.4 | 23.98 | 0.315 | 32.02 | 43.594 | 337.226 | 53.81 | 11.32 | 20.08 | 20.08 | 4296 | 60.49 | 25.15 | 24.57 |  | 45 | 67.282 | 45 | 80.12 | 120.27 | 29.09 | 30.95 |  | 30.36 | 4295.25 | 35.5 | 28.24 | 78 | 31 | 41.568 |  | 9.8 | 0.06 | -11.72
| 2 | 2060 | 69 | 20 | 5 | 2 | 14.116 | 11.335 | 99.419 | 7.72 |  | 2.541 | 3.34 | 49.21 | 52.55 | 105.45 | 519.9 | 4.41 | 337.072 | 23.98 | 0.309 | 32.03 | 45.101 | 336.673 | 54.27 | 11.38 | 20.09 | 20.08 | 4329.8 | 60.56 | 25.1 | 24.56 |  | 45 | 67.293 | 45 | 80 | 119.88 | 29.1 | 30.96 |  | 30.35 | 4319.5 | 36 | 28.24 | 78 | 31 | 45.489 |  | 10.2 | 0.88 | -15.63
| 2 | 2061 | 69 | 21 | 6 | 2 | 14.035 | 11.335 | 99.42 | 7.28 |  | 2.513 | 3.36 | 49.23 | 52.58 | 104.09 | 525.1 | 4.67 | 337.406 | 24 | 0.342 | 32.04 | 43.077 | 336.095 | 54.69 | 11.31 | 20.09 | 20.09 | 4310.8 | 60.63 | 25.05 | 24.55 |  | 45 | 67.34 | 45 | 80.24 | 120.42 | 29.11 | 30.95 |  | 30.32 | 4329.5 | 37 | 27.45 | 78 | 31 | 41.176 |  | 9.02 | 0.76 | -18.75
| 2 | 2062 | 69 | 22 | 7 | 2 | 14.314 | 11.334 | 99.419 | 6.99 |  | 2.476 | 3.35 | 49.24 | 52.59 | 104.26 | 529.31 | 4.47 | 337.507 | 23.99 | 0.325 | 32.02 | 42.11 | 335.405 | 55.07 | 11.21 | 20.09 | 20.07 | 4276.5 | 60.67 | 25.03 | 24.54 |  | 45 | 67.381 | 45 | 80.3 | 120.18 | 29.12 | 30.94 |  | 30.29 | 4289.75 | 36 | 27.84 | 78 | 31 | 40.391 |  | 9.41 | 0.04 | -13.28
| 21 | 2063 | 69 | 23 | 1 | 21 | 14.298 | 11.336 | 99.419 | 6.83 |  | 2.471 | 3.34 | 49.32 | 52.66 | 105.22 | 533.12 | 4.3 | 337.237 | 24 | 0.319 | 32.03 | 44.139 | 334.681 | 55.42 | 11.27 | 20.09 | 20.08 | 4300.3 | 60.73 | 25.03 | 24.53 |  | 45 | 67.397 | 45 | 80.14 | 119.93 | 29.12 | 30.92 |  | 30.27 | 4289.75 | 40.5 | 28.24 | 78 | 31 | 44.705 |  | 9.8 | 0.08 | -10.94
| 21 | 2064 | 69 | 24 | 2 | 21 | 13.325 | 11.338 | 99.419 | 6.65 |  | 2.434 | 3.38 | 49.36 | 52.73 | 99.88 | 536.87 | 4.43 | 339.229 | 24 | 0.507 | 32.04 | 28.2 | 333.507 | 55.71 | 10.19 | 20.09 | 20.08 | 3935.3 | 60.76 | 24.72 | 24.52 |  | 45 | 67.427 | 45 | 80.06 | 119.91 | 29.13 | 30.89 |  | 30.23 | 4111.5 | 31.5 | 18.82 | 78 | 31 | 17.255 |  | 0.39 | 0.74 | 0
| 21 | 2065 | 69 | 25 | 3 | 21 | 18.538 | 11.338 | 99.419 | 4.45 |  | 2.264 | 3.28 | 49.42 | 52.7 | 98.76 | 530.53 | 2.65 | 339.846 | 24 | 0.33 | 32.04 | 18.859 | 328.325 | 56.02 | 8.87 | 20.09 | 20.09 | 3412.5 | 60.82 | 24.83 | 24.51 |  | 45 | 67.436 | 45 | 79.96 | 120.44 | 29.12 | 30.85 |  | 30.18 | 3588.25 | 29.5 | 18.82 | 78 | 31 | 11.765 |  | 0.39 | 0 | 0
| 21 | 2066 | 69 | 26 | 4 | 21 | 22.491 | 11.331 | 99.419 | 4.3 |  | 2.187 | 3.03 | 49.47 | 52.5 | 99.2 | 517.89 | 0.71 | 339.99 | 24 | 0.179 | 32.03 | 15.289 | 319.964 | 56.28 | 7.53 | 20.08 | 20.08 | 2898.3 | 60.89 | 24.8 | 24.51 |  | 45 | 67.416 | 45 | 80.12 | 120.47 | 29.11 | 30.81 |  | 30.14 | 3078 | 27 | 18.43 | 78 | 31 | 12.157 |  | 0 | 0 | 0
| 21 | 2067 | 69 | 27 | 5 | 21 | 22.495 | 11.332 | 99.419 | 7.7 |  | 2.213 | 2.67 | 49.55 | 52.22 | 99.3 | 505.08 | 0.09 | 340.005 | 24 | 0.178 | 32.02 | 14.956 | 310.196 | 56.49 | 6.21 | 20.09 | 20.09 | 2397.4 | 60.94 | 24.75 | 24.52 |  | 45 | 67.39 | 45 | 79.93 | 120.3 | 29.08 | 30.77 |  | 30.09 | 2567.75 | 24.5 | 18.43 | 78 | 31 | 13.725 |  | 0 | 0 | 0
| 21 | 2068 | 69 | 28 | 6 | 21 | 22.47 | 11.34 | 99.419 | 8.6 |  | 2.24 | 2.37 | 49.59 | 51.97 | 99.35 | 493.51 | 0.01 | 339.797 | 24.01 | 0.16 | 32 | 16.129 | 292.772 | 56.64 | 5.06 | 20.09 | 20.08 | 1954.4 | 60.95 | 24.73 | 24.55 |  | 45 | 67.345 | 45 | 80.06 | 120.17 | 29.04 | 30.74 |  | 30.07 | 2101.5 | 21.5 | 18.82 | 78 | 31 | 16.078 |  | 0.78 | 0.02 | 0
| 21 | 2069 | 69 | 29 | 7 | 21 | 15.194 | 11.334 | 99.419 | 5.34 |  | 2.176 | 2.11 | 49.63 | 51.74 | 99.53 | 484.94 | 0.33 | 339.829 | 24 | 0.167 | 31.98 | 17.805 | 254.39 | 56.78 | 3.99 | 20.09 | 20.09 | 1549.7 | 61.06 | 24.59 | 24.56 |  | 45 | 67.306 | 45 | 79.98 | 120.38 | 29 | 30.7 |  | 30.06 | 1689 | 20.5 | 18.82 | 78 | 31 | 17.647 |  | 0.39 | 0.04 | 2.34
| 21 | 2070 | 69 | 30 | 8 | 21 | 14.948 | 11.337 | 99.419 | 2.79 |  | 2.129 | 2.04 | 49.68 | 51.72 | 99.76 | 478.37 | 0.58 | 339.927 | 24.01 | 0.187 | 31.97 | 19.553 | 207.117 | 56.88 | 3.05 | 20.09 | 20.09 | 1185.7 | 61.25 | 24.56 | 24.62 |  | 45 | 67.255 | 45 | 80 | 120.38 | 28.97 | 30.66 |  | 30.05 | 1304.5 | 18 | 18.43 | 78 | 31 | 19.608 |  | 0 | 0.02 | 5.47
| 1 | 2071 | 70 | 1 | 1 | 1 | 14.696 | 11.337 | 99.418 | 2.16 |  | 2.106 | 2.04 | 49.68 | 51.72 | 99.6 | 478.37 | 0.6 | 339.823 | 24.01 | 0.171 | 31.97 | 22.484 | 166.992 | 56.88 | 2.39 | 20.09 | 20.09 | 925.2 | 61.25 | 24.69 | 24.62 |  | 45 | 67.247 | 45 | 80.19 | 120.21 | 28.95 | 30.62 |  | 30.04 | 992.75 | 19 | 18.82 | 78 | 31 | 23.137 |  | 0.39 | 0.9 | 2.34
| 1 | 2072 | 70 | 2 | 2 | 1 | 13.891 | 11.337 | 99.418 | 3.56 |  | 2.159 | 1.93 | 49.69 | 51.62 | 99.57 | 472.86 | 0.57 | 339.819 | 24.01 | 0.15 | 31.97 | 27.649 | 139.742 | 56.89 | 2.09 | 20.1 | 20.09 | 801.9 | 61.4 | 24.85 | 24.65 |  | 45 | 67.211 | 45 | 79.93 | 120.11 | 28.93 | 30.6 |  | 30.02 | 835.75 | 16.5 | 19.22 | 78 | 31 | 28.627 |  | 0.78 | 0.92 | 0
| 1 | 2073 | 70 | 3 | 3 | 1 | 14.134 | 11.339 | 99.418 | 6.01 |  | 2.247 | 1.77 | 49.72 | 51.49 | 99.58 | 468.29 | 0.59 | 339.662 | 24.01 | 0.147 | 31.95 | 34.061 | 130.038 | 56.79 | 2.06 | 20.09 | 20.09 | 782.7 | 61.54 | 25.15 | 24.7 |  | 45 | 67.154 | 45 | 80.04 | 120.47 | 28.9 | 30.58 |  | 30.02 | 779.5 | 15 | 19.22 | 78 | 31 | 36.862 |  | 1.18 | 0.82 | -3.13
| 1 | 2074 | 70 | 4 | 4 | 1 | 14.523 | 11.335 | 99.418 | 7.23 |  | 2.315 | 1.73 | 49.7 | 51.43 | 99.63 | 464.54 | 0.67 | 339.783 | 24.01 | 0.153 | 31.94 | 37.498 | 127.172 | 56.65 | 2.11 | 20.1 | 20.08 | 801.8 | 61.68 | 25.13 | 24.75 |  | 45 | 67.127 | 45 | 79.85 | 120.18 | 28.89 | 30.56 |  | 30.03 | 791.25 | 14 | 19.61 | 78 | 31 | 38.823 |  | 1.18 | 0.37 | 0.78
| 1 | 2075 | 70 | 5 | 5 | 1 | 14.609 | 11.337 | 99.419 | 7.53 |  | 2.368 | 1.6 | 49.67 | 51.27 | 99.68 | 461.17 | 0.74 | 339.792 | 23.99 | 0.168 | 31.92 | 38.65 | 126.004 | 56.38 | 2.19 | 20.09 | 20.09 | 832.5 | 61.7 | 25.16 | 24.77 |  | 45 | 67.088 | 45 | 80.01 | 120.21 | 28.87 | 30.55 |  | 30.03 | 821 | 15.5 | 19.61 | 78 | 31 | 38.431 |  | 1.18 | 0.04 | 3.91
| 1 | 2076 | 70 | 6 | 6 | 1 | 14.389 | 11.339 | 99.418 | 7.12 |  | 2.378 | 1.55 | 49.68 | 51.23 | 99.66 | 457.85 | 0.82 | 339.711 | 23.99 | 0.182 | 31.91 | 38.318 | 127.564 | 56.04 | 2.24 | 20.09 | 20.09 | 853.5 | 61.75 | 25.08 | 24.78 |  | 45 | 67.073 | 45 | 80.08 | 119.99 | 28.86 | 30.55 |  | 30.03 | 850 | 16.5 | 19.61 | 78 | 31 | 37.254 |  | 1.18 | 0.14 | 6.25
| 1 | 2077 | 70 | 7 | 7 | 1 | 14.183 | 11.337 | 99.418 | 6.72 |  | 2.36 | 1.52 | 49.67 | 51.18 | 99.62 | 454.68 | 0.85 | 339.791 | 24 | 0.222 | 31.91 | 36.391 | 128.67 | 55.57 | 2.18 | 20.1 | 20.09 | 838 | 61.78 | 24.8 | 24.78 |  | 45 | 67.073 | 45 | 80.07 | 120.59 | 28.86 | 30.57 |  | 30.06 | 852.25 | 17.5 | 19.22 | 78 | 31 | 34.117 |  | 0.78 | 0.88 | 0
| 12 | 2078 | 70 | 8 | 1 | 12 | 14.183 | 11.338 | 99.418 | 6.74 |  | 2.333 | 1.53 | 49.62 | 51.15 | 99.6 | 451.69 | 0.81 | 339.864 | 23.99 | 0.265 | 31.91 | 35.503 | 129.078 | 54.81 | 2.1 | 20.1 | 20.1 | 803.7 | 61.78 | 24.93 | 24.78 |  | 45 | 67.047 | 45 | 79.97 | 120.03 | 28.86 | 30.58 |  | 30.09 | 814.75 | 14.5 | 19.22 | 78 | 31 | 34.117 |  | 0.78 | 0.82 | -2.34
| 12 | 2079 | 70 | 9 | 2 | 12 | 15.256 | 11.333 | 99.418 | 7.26 |  | 2.426 | 1.49 | 49.58 | 51.07 | 102.12 | 448.81 | 0.76 | 338.724 | 23.99 | 0.325 | 31.89 | 64.966 | 132.447 | 53.81 | 2.97 | 20.1 | 20.09 | 1069.1 | 61.73 | 26.53 | 24.76 |  | 45 | 67.032 | 45 | 79.93 | 120.22 | 28.85 | 30.58 |  | 30.12 | 907.75 | -9.5 | 31.37 | 78 | 31 | 84.704 |  | 13.33 | 0 | 0
| 12 | 2080 | 70 | 10 | 3 | 12 | 14.976 | 11.335 | 99.418 | 8.91 |  | 2.672 | 1.46 | 49.52 | 50.98 | 104.74 | 445.98 | 1.66 | 337.944 | 23.98 | 0.318 | 31.88 | 81.12 | 156.087 | 52.85 | 4.32 | 20.09 | 20.09 | 1603.9 | 61.65 | 25.7 | 24.75 |  | 45 | 67.033 | 45 | 80.05 | 119.85 | 28.85 | 30.56 |  | 30.15 | 1439 | -9.5 | 32.16 | 78 | 31 | 90.195 |  | 13.73 | 0.02 | 3.91
| 12 | 2081 | 70 | 11 | 4 | 12 | 14.28 | 11.337 | 99.418 | 10.35 |  | 2.879 | 1.5 | 49.46 | 50.96 | 104.59 | 448.29 | 3.32 | 337.728 | 23.98 | 0.323 | 31.9 | 76.74 | 226.485 | 51.89 | 6.13 | 20.1 | 20.09 | 2330.2 | 61.63 | 25.13 | 24.75 |  | 45 | 67.04 | 45 | 80.19 | 119.76 | 28.87 | 30.55 |  | 30.18 | 2144.5 | 23.5 | 28.63 | 78 | 31 | 70.195 |  | 10.2 | 0.1 | 8.59
| 12 | 2082 | 70 | 12 | 5 | 12 | 14.046 | 11.335 | 99.418 | 11.72 |  | 3.033 | 1.78 | 49.41 | 51.19 | 104.66 | 455.1 | 4.21 | 337.383 | 23.98 | 0.335 | 31.92 | 67.13 | 281.04 | 50.77 | 7.36 | 20.11 | 20.1 | 2799.2 | 61.65 | 25.1 | 24.74 |  | 45 | 67.065 | 45 | 80.11 | 120.25 | 28.91 | 30.57 |  | 30.23 | 2660.75 | 28.5 | 27.84 | 78 | 31 | 61.96 |  | 9.41 | 0.88 | 3.13
| 12 | 2083 | 70 | 13 | 6 | 12 | 14.308 | 11.335 | 99.418 | 12.69 |  | 3.015 | 2.06 | 49.36 | 51.42 | 105.32 | 461.52 | 4.73 | 337.228 | 23.97 | 0.276 | 31.93 | 59.172 | 305.022 | 49.72 | 8.13 | 20.1 | 20.1 | 3086.6 | 61.65 | 25.14 | 24.72 |  | 45 | 67.069 | 45 | 79.95 | 120.15 | 28.93 | 30.61 |  | 30.27 | 2978 | 28.5 | 29.41 | 78 | 31 | 50.195 |  | 10.98 | 0.29 | 2.34
| 12 | 2084 | 70 | 14 | 7 | 12 | 14.076 | 11.333 | 99.418 | 12.71 |  | 3.012 | 2.32 | 49.33 | 51.66 | 109.72 | 467.24 | 5.06 | 336.231 | 23.98 | 0.204 | 31.97 | 63.626 | 317.91 | 50.36 | 9.45 | 20.11 | 20.1 | 3597.1 | 61.63 | 25.1 | 24.71 |  | 45 | 67.121 | 45 | 80 | 120.49 | 28.96 | 30.65 |  | 30.34 | 3396 | 29 | 31.76 | 78 | 31 | 66.273 |  | 13.33 | 0.88 | -3.91
| 12 | 2085 | 70 | 15 | 8 | 12 | 14.317 | 11.333 | 99.418 | 13.06 |  | 3.063 | 2.52 | 49.3 | 51.82 | 110.81 | 474.78 | 5.88 | 335.574 | 23.98 | 0.193 | 31.97 | 64.707 | 326.427 | 51.42 | 10.36 | 20.11 | 20.09 | 3958.5 | 61.38 | 25 | 24.69 |  | 45 | 67.129 | 45 | 79.9 | 120.21 | 28.98 | 30.7 |  | 30.39 | 3825.75 | 30 | 32.16 | 78 | 31 | 65.097 |  | 13.73 | 0.76 | -2.34
| 2 | 2086 | 70 | 16 | 1 | 2 | 14.308 | 11.336 | 99.418 | 13.36 |  | 3.04 | 2.73 | 49.28 | 52.01 | 110.86 | 485.09 | 6.48 | 335.137 | 23.97 | 0.177 | 31.97 | 63.158 | 333.349 | 52.19 | 11.23 | 20.1 | 20.09 | 4262.3 | 61.03 | 25.16 | 24.68 |  | 45 | 67.173 | 45 | 79.89 | 120.59 | 29.01 | 30.75 |  | 30.43 | 4166.25 | 30.5 | 32.16 | 78 | 31 | 60.391 |  | 13.73 | 0.1 | -8.59
| 2 | 2087 | 70 | 17 | 2 | 2 | 14.017 | 11.337 | 99.418 | 12.66 |  | 2.922 | 2.97 | 49.28 | 52.25 | 103.76 | 496.35 | 6.67 | 336.371 | 23.98 | 0.351 | 31.98 | 53.384 | 337.537 | 52.72 | 11.4 | 20.1 | 20.09 | 4374.8 | 60.67 | 24.88 | 24.68 |  | 45 | 67.192 | 45 | 80.01 | 119.97 | 29.05 | 30.8 |  | 30.45 | 4380.25 | 37.5 | 27.45 | 78 | 31 | 47.842 |  | 9.02 | 0.86 | -17.97
| 2 | 2088 | 70 | 18 | 3 | 2 | 14.192 | 11.334 | 99.418 | 10.48 |  | 2.733 | 3.21 | 49.27 | 52.47 | 103.32 | 506.45 | 5.86 | 336.8 | 23.98 | 0.35 | 32 | 45.392 | 338.38 | 53.2 | 11.24 | 20.1 | 20.1 | 4325.6 | 60.45 | 24.81 | 24.68 |  | 45 | 67.244 | 45 | 80.04 | 120.25 | 29.09 | 30.84 |  | 30.46 | 4350 | 37.5 | 27.06 | 78 | 31 | 39.607 |  | 9.02 | 0.57 | -12.5
| 2 | 2089 | 70 | 19 | 4 | 2 | 14.136 | 11.331 | 99.418 | 8.48 |  | 2.572 | 3.43 | 49.26 | 52.69 | 104.39 | 512.56 | 4.61 | 336.729 | 23.99 | 0.324 | 32.01 | 42.936 | 337.638 | 53.66 | 11.23 | 20.1 | 20.1 | 4286.4 | 60.44 | 25.01 | 24.67 |  | 45 | 67.302 | 45 | 80.01 | 119.95 | 29.11 | 30.88 |  | 30.45 | 4300 | 36 | 27.84 | 78 | 31 | 39.607 |  | 9.41 | 0.37 | -13.28
| 2 | 2090 | 70 | 20 | 5 | 2 | 14.213 | 11.334 | 99.418 | 7.62 |  | 2.517 | 3.37 | 49.27 | 52.64 | 105.51 | 517.38 | 4.35 | 336.526 | 23.99 | 0.313 | 32.01 | 45.009 | 336.704 | 54.11 | 11.28 | 20.1 | 20.1 | 4325 | 60.53 | 24.91 | 24.67 |  | 45 | 67.322 | 45 | 79.94 | 120.44 | 29.13 | 30.9 |  | 30.43 | 4304.5 | 35 | 28.63 | 78 | 31 | 45.489 |  | 10.2 | 0.16 | -10.94
| 2 | 2091 | 70 | 21 | 6 | 2 | 14.207 | 11.335 | 99.418 | 7.31 |  | 2.503 | 3.42 | 49.28 | 52.69 | 104.21 | 522.43 | 4.68 | 336.93 | 23.99 | 0.348 | 32 | 43.989 | 336.165 | 54.54 | 11.3 | 20.09 | 20.1 | 4322.1 | 60.59 | 24.96 | 24.67 |  | 45 | 67.329 | 45 | 80.06 | 120.21 | 29.14 | 30.9 |  | 30.39 | 4329.5 | 37 | 27.45 | 78 | 31 | 41.96 |  | 9.02 | 0.61 | -11.72
| 2 | 2092 | 70 | 22 | 7 | 2 | 14.1 | 11.338 | 99.418 | 7.02 |  | 2.471 | 3.43 | 49.29 | 52.72 | 104.09 | 527.45 | 4.57 | 337.219 | 23.98 | 0.345 | 32.01 | 42.484 | 335.659 | 54.95 | 11.19 | 20.08 | 20.08 | 4291.2 | 60.61 | 24.91 | 24.66 |  | 45 | 67.36 | 45 | 79.92 | 120.12 | 29.14 | 30.89 |  | 30.35 | 4304.5 | 36.5 | 27.45 | 78 | 31 | 40.784 |  | 9.02 | 0.63 | -18.75
| 21 | 2093 | 70 | 23 | 1 | 21 | 14.263 | 11.337 | 99.418 | 6.81 |  | 2.449 | 3.38 | 49.35 | 52.73 | 104.33 | 531.54 | 4.3 | 337.293 | 24 | 0.402 | 32.03 | 42.503 | 334.921 | 55.32 | 11.18 | 20.09 | 20.08 | 4273.9 | 60.69 | 24.98 | 24.67 |  | 45 | 67.396 | 45 | 80.12 | 120.27 | 29.15 | 30.87 |  | 30.32 | 4280.25 | 41.5 | 27.84 | 78 | 31 | 41.96 |  | 9.8 | 0.06 | -11.72
| 21 | 2094 | 70 | 24 | 2 | 21 | 13.419 | 11.335 | 99.418 | 6.55 |  | 2.406 | 3.39 | 49.38 | 52.77 | 99.39 | 535.35 | 4.26 | 339.244 | 24.01 | 0.499 | 32.03 | 28.228 | 333.436 | 55.62 | 10.12 | 20.09 | 20.08 | 3898 | 60.78 | 24.79 | 24.65 |  | 45 | 67.451 | 45 | 80.13 | 120.02 | 29.15 | 30.84 |  | 30.3 | 4067 | 31.5 | 18.82 | 78 | 31 | 16.862 |  | 0.39 | 0.39 | 0
| 21 | 2095 | 70 | 25 | 3 | 21 | 22.44 | 11.332 | 99.418 | 4.23 |  | 2.234 | 3.37 | 49.43 | 52.79 | 98.8 | 534.53 | 2.46 | 339.89 | 24.01 | 0.322 | 32.02 | 18.304 | 327.947 | 55.9 | 8.77 | 20.07 | 20.09 | 3373.7 | 60.86 | 24.84 | 24.64 |  | 45 | 67.477 | 45 | 80.12 | 120.16 | 29.15 | 30.81 |  | 30.27 | 3557.75 | 29.5 | 18.43 | 78 | 31 | 12.157 |  | 0 | 0 | 0
| 21 | 2096 | 70 | 26 | 4 | 21 | 22.493 | 11.332 | 99.419 | 4.53 |  | 2.192 | 3.13 | 49.5 | 52.62 | 99.37 | 523.19 | 0.63 | 339.883 | 24.01 | 0.179 | 32.02 | 15.46 | 319.106 | 56.17 | 7.44 | 20.07 | 20.08 | 2860.2 | 60.92 | 24.85 | 24.63 |  | 45 | 67.444 | 45 | 79.82 | 120 | 29.13 | 30.78 |  | 30.23 | 3033.5 | 27 | 18.43 | 78 | 31 | 13.333 |  | 0.39 | 0 | 0
| 21 | 2097 | 70 | 27 | 5 | 21 | 22.495 | 11.335 | 99.419 | 7.71 |  | 2.214 | 2.83 | 49.56 | 52.39 | 99.39 | 510.24 | 0.08 | 340.02 | 24.01 | 0.166 | 32 | 15.099 | 310.332 | 56.4 | 6.12 | 20.07 | 20.07 | 2360.4 | 60.97 | 24.74 | 24.62 |  | 45 | 67.421 | 45 | 79.87 | 120.4 | 29.1 | 30.74 |  | 30.21 | 2528 | 24 | 18.82 | 78 | 31 | 13.333 |  | 0.39 | 0 | 0
| 21 | 2098 | 70 | 28 | 6 | 21 | 21.879 | 11.335 | 99.419 | 8.52 |  | 2.251 | 2.45 | 49.62 | 52.08 | 99.6 | 498.09 | 0.01 | 339.846 | 24.01 | 0.167 | 31.99 | 16.147 | 290.518 | 56.6 | 4.97 | 20.06 | 20.07 | 1920 | 60.92 | 24.71 | 24.62 |  | 45 | 67.371 | 45 | 79.89 | 119.87 | 29.05 | 30.7 |  | 30.18 | 2067 | 21.5 | 18.82 | 78 | 31 | 15.686 |  | 0.39 | 0.02 | 0
| 21 | 2099 | 70 | 29 | 7 | 21 | 15.261 | 11.331 | 99.419 | 5.17 |  | 2.218 | 2.22 | 49.68 | 51.91 | 99.7 | 488.1 | 0.35 | 339.935 | 24.01 | 0.159 | 31.98 | 18.1 | 248.728 | 56.75 | 3.93 | 20.06 | 20.06 | 1522.7 | 60.98 | 24.64 | 24.6 |  | 45 | 67.324 | 45 | 80.14 | 119.62 | 29.01 | 30.66 |  | 30.15 | 1650.75 | 21 | 18.82 | 78 | 31 | 18.039 |  | 0.78 | 0.08 | 2.34
| 21 | 2100 | 70 | 30 | 8 | 21 | 15.021 | 11.329 | 99.419 | 2.75 |  | 2.15 | 2.01 | 49.74 | 51.75 | 99.84 | 480.73 | 0.59 | 340.03 | 24.02 | 0.164 | 31.97 | 20.069 | 205.852 | 56.87 | 3.01 | 20.06 | 20.06 | 1171.2 | 61.12 | 24.53 | 24.6 |  | 45 | 67.277 | 45 | 80.23 | 119.29 | 28.98 | 30.63 |  | 30.13 | 1281.25 | 21 | 18.82 | 78 | 31 | 18.823 |  | 0.39 | 0.02 | 5.47
| 1 | 2101 | 71 | 1 | 1 | 1 | 14.396 | 11.328 | 99.419 | 2.27 |  | 2.136 | 1.99 | 49.72 | 51.7 | 99.57 | 475.2 | 0.58 | 340.153 | 24.01 | 0.194 | 31.95 | 22.524 | 164.499 | 56.91 | 2.37 | 20.05 | 20.06 | 928.5 | 61.24 | 24.42 | 24.59 |  | 45 | 67.24 | 45 | 79.95 | 119.76 | 28.96 | 30.59 |  | 30.12 | 1014 | 16 | 18.04 | 78 | 31 | 22.745 |  | 0 | 0.92 | 2.34
| 1 | 2102 | 71 | 2 | 2 | 1 | 13.865 | 11.326 | 99.419 | 3.97 |  | 2.153 | 1.88 | 49.72 | 51.6 | 99.54 | 470.63 | 0.61 | 340.24 | 24.02 | 0.164 | 31.94 | 26.539 | 138.561 | 56.88 | 1.93 | 20.05 | 20.05 | 743 | 61.39 | 24.77 | 24.59 |  | 45 | 67.185 | 45 | 79.84 | 119.93 | 28.93 | 30.56 |  | 30.11 | 787.5 | 17 | 18.82 | 78 | 31 | 26.274 |  | 0.39 | 0.92 | -0.78
| 1 | 2103 | 71 | 3 | 3 | 1 | 14.097 | 11.325 | 99.419 | 6.82 |  | 2.242 | 1.74 | 49.73 | 51.46 | 99.75 | 466.32 | 0.6 | 340.192 | 24.01 | 0.15 | 31.94 | 33.612 | 129.592 | 56.75 | 1.88 | 20.04 | 20.04 | 713.7 | 61.53 | 25.18 | 24.6 |  | 45 | 67.134 | 45 | 79.89 | 119.42 | 28.92 | 30.55 |  | 30.11 | 714.75 | 14 | 19.22 | 78 | 31 | 36.862 |  | 1.18 | 0.8 | -3.13
| 1 | 2104 | 71 | 4 | 4 | 1 | 14.649 | 11.326 | 99.419 | 8.66 |  | 2.354 | 1.62 | 49.72 | 51.34 | 99.64 | 462.63 | 0.6 | 340.041 | 24.02 | 0.159 | 31.92 | 38.873 | 127.142 | 56.57 | 2 | 20.04 | 20.04 | 754.7 | 61.63 | 25.33 | 24.6 |  | 45 | 67.06 | 45 | 80.05 | 119.74 | 28.9 | 30.54 |  | 30.12 | 733.5 | 13.5 | 19.61 | 78 | 31 | 41.176 |  | 1.18 | 0.21 | 1.56
| 1 | 2105 | 71 | 5 | 5 | 1 | 14.489 | 11.324 | 99.419 | 8.91 |  | 2.411 | 1.6 | 49.71 | 51.31 | 99.63 | 459.05 | 0.73 | 339.988 | 24 | 0.172 | 31.91 | 39.617 | 126.564 | 56.34 | 2.1 | 20.04 | 20.04 | 799.2 | 61.73 | 25.15 | 24.6 |  | 45 | 67.052 | 45 | 79.99 | 120.02 | 28.88 | 30.55 |  | 30.13 | 785 | 14.5 | 19.61 | 78 | 31 | 39.215 |  | 1.18 | 0.08 | 4.69
| 1 | 2106 | 71 | 6 | 6 | 1 | 14.239 | 11.326 | 99.419 | 8.43 |  | 2.411 | 1.51 | 49.71 | 51.22 | 99.63 | 455.68 | 0.79 | 340.062 | 24.01 | 0.195 | 31.89 | 38.158 | 126.584 | 56.02 | 2.11 | 20.04 | 20.03 | 807.3 | 61.8 | 24.95 | 24.6 |  | 45 | 67.022 | 45 | 79.96 | 120.24 | 28.88 | 30.59 |  | 30.14 | 812.5 | 16 | 19.22 | 78 | 31 | 36.078 |  | 0.78 | 0.86 | 0
| 1 | 2107 | 71 | 7 | 7 | 1 | 14.229 | 11.328 | 99.418 | 8.12 |  | 2.381 | 1.47 | 49.68 | 51.14 | 99.58 | 452.49 | 0.8 | 340.076 | 24.01 | 0.214 | 31.89 | 37.038 | 127.269 | 55.46 | 2.07 | 20.04 | 20.04 | 794.1 | 61.81 | 24.9 | 24.62 |  | 45 | 67.003 | 45 | 80 | 120.33 | 28.88 | 30.66 |  | 30.16 | 797.5 | 15.5 | 19.22 | 78 | 31 | 35.686 |  | 0.78 | 0.82 | -3.13
| 12 | 2108 | 71 | 8 | 1 | 12 | 14.437 | 11.326 | 99.418 | 8.18 |  | 2.361 | 1.46 | 49.62 | 51.09 | 99.58 | 449.41 | 0.78 | 340.142 | 24 | 0.236 | 31.88 | 36.672 | 128.763 | 54.51 | 2.01 | 20.03 | 20.02 | 771.8 | 61.77 | 24.91 | 24.62 |  | 45 | 67.022 | 45 | 79.93 | 120.33 | 28.88 | 30.71 |  | 30.17 | 778.75 | 14.5 | 19.22 | 78 | 31 | 35.686 |  | 0.78 | 0.33 | 0.78
| 12 | 2109 | 71 | 9 | 2 | 12 | 15.1 | 11.324 | 99.419 | 8.39 |  | 2.457 | 1.46 | 49.57 | 51.03 | 101.85 | 446.45 | 0.75 | 339.306 | 23.99 | 0.338 | 31.87 | 61.034 | 131.087 | 53.55 | 2.83 | 20.03 | 20.01 | 1022.5 | 61.71 | 26.4 | 24.62 |  | 45 | 66.999 | 45 | 80.05 | 119.96 | 28.87 | 30.74 |  | 30.17 | 894.5 | -10 | 29.41 | 78 | 31 | 80.783 |  | 10.98 | 0 | 0
| 12 | 2110 | 71 | 10 | 3 | 12 | 15.032 | 11.325 | 99.418 | 9.3 |  | 2.675 | 1.45 | 49.5 | 50.94 | 104.45 | 445.04 | 1.69 | 338.463 | 23.99 | 0.33 | 31.88 | 80.962 | 151.197 | 52.57 | 4.2 | 20.03 | 20.02 | 1558.6 | 61.66 | 25.72 | 24.62 |  | 45 | 66.984 | 45 | 80.06 | 119.84 | 28.87 | 30.76 |  | 30.19 | 1346 | 6 | 31.76 | 78 | 31 | 91.763 |  | 13.33 | 0 | 3.13
| 12 | 2111 | 71 | 11 | 4 | 12 | 14.282 | 11.327 | 99.418 | 10.61 |  | 2.911 | 1.59 | 49.45 | 51.04 | 107.12 | 449.79 | 3.21 | 337.461 | 24 | 0.283 | 31.9 | 82.709 | 219.372 | 51.25 | 6.18 | 20.03 | 20.02 | 2328.4 | 61.6 | 25.35 | 24.62 |  | 45 | 67.004 | 45 | 79.88 | 119.74 | 28.89 | 30.79 |  | 30.23 | 2060 | 23.5 | 32.16 | 78 | 31 | 83.528 |  | 13.73 | 0.27 | 9.38
| 12 | 2112 | 71 | 12 | 5 | 12 | 14.173 | 11.33 | 99.418 | 11.86 |  | 3.054 | 1.89 | 49.41 | 51.3 | 103.76 | 457.94 | 4.42 | 337.766 | 23.99 | 0.348 | 31.92 | 67.223 | 275.112 | 49.96 | 7.16 | 20.03 | 20.02 | 2733.8 | 61.57 | 25 | 24.61 |  | 45 | 66.994 | 45 | 79.77 | 119.96 | 28.92 | 30.82 |  | 30.28 | 2627.25 | 28 | 27.45 | 78 | 31 | 55.293 |  | 9.02 | 0.8 | 0
| 12 | 2113 | 71 | 13 | 6 | 12 | 14.453 | 11.33 | 99.418 | 12.93 |  | 3.053 | 2.18 | 49.38 | 51.56 | 107.33 | 463.82 | 4.43 | 336.844 | 24 | 0.237 | 31.93 | 62.154 | 302.142 | 49.57 | 8.2 | 20.03 | 20.02 | 3090.3 | 61.59 | 25.32 | 24.6 |  | 45 | 67.03 | 45 | 80.04 | 120.17 | 28.95 | 30.86 |  | 30.33 | 2927.25 | 27.5 | 30.98 | 78 | 31 | 55.685 |  | 12.55 | 0.16 | 6.25
| 12 | 2114 | 71 | 14 | 7 | 12 | 14.136 | 11.327 | 99.419 | 13.41 |  | 3.084 | 2.39 | 49.34 | 51.74 | 110.46 | 470.58 | 4.94 | 336.176 | 23.99 | 0.189 | 31.94 | 65.998 | 316.927 | 50.66 | 9.42 | 20.02 | 20.02 | 3595.3 | 61.54 | 25.03 | 24.59 |  | 45 | 67.048 | 45 | 80.15 | 120.42 | 28.97 | 30.9 |  | 30.39 | 3433.5 | 29.5 | 32.16 | 78 | 31 | 66.666 |  | 13.73 | 0.84 | -5.47
| 12 | 2115 | 71 | 15 | 8 | 12 | 14.313 | 11.324 | 99.418 | 13.49 |  | 3.092 | 2.59 | 49.31 | 51.9 | 109.41 | 480.6 | 6.09 | 335.999 | 24 | 0.206 | 31.97 | 63.583 | 326.261 | 51.68 | 10.35 | 20.02 | 20.01 | 3948.4 | 61.28 | 25.03 | 24.59 |  | 45 | 67.082 | 45 | 80.04 | 120.29 | 28.99 | 30.93 |  | 30.44 | 3837.5 | 29.5 | 31.37 | 78 | 31 | 61.175 |  | 12.94 | 0.47 | -3.91
| 2 | 2116 | 71 | 16 | 1 | 2 | 14 | 11.324 | 99.418 | 13.56 |  | 3.058 | 2.89 | 49.31 | 52.2 | 110.42 | 491.26 | 6.4 | 335.815 | 23.99 | 0.195 | 31.99 | 63.058 | 332.927 | 52.37 | 11.13 | 20.02 | 20.01 | 4271.1 | 60.92 | 24.89 | 24.58 |  | 45 | 67.114 | 45 | 80.04 | 119.96 | 29.02 | 30.96 |  | 30.47 | 4180.25 | 31 | 31.37 | 78 | 31 | 64.313 |  | 13.33 | 0.86 | -12.5
| 2 | 2117 | 71 | 17 | 2 | 2 | 14.094 | 11.324 | 99.419 | 12.82 |  | 2.942 | 3.15 | 49.27 | 52.42 | 104.25 | 502.47 | 6.64 | 337.04 | 24 | 0.35 | 31.99 | 53.646 | 337.282 | 52.9 | 11.41 | 20.02 | 20.01 | 4371.2 | 60.6 | 24.92 | 24.57 |  | 45 | 67.147 | 45 | 80.08 | 120.2 | 29.06 | 30.99 |  | 30.5 | 4375 | 37 | 27.84 | 78 | 31 | 47.058 |  | 9.41 | 0.82 | -19.53
| 2 | 2118 | 71 | 18 | 3 | 2 | 14.11 | 11.319 | 99.419 | 10.53 |  | 2.75 | 3.24 | 49.29 | 52.53 | 103.62 | 510.18 | 5.7 | 337.554 | 24.01 | 0.345 | 31.98 | 45.862 | 337.846 | 53.39 | 11.27 | 20.02 | 20.02 | 4325.8 | 60.43 | 24.87 | 24.56 |  | 45 | 67.196 | 45 | 80.03 | 120.04 | 29.1 | 31.01 |  | 30.51 | 4344.5 | 37 | 27.45 | 78 | 31 | 39.999 |  | 9.02 | 0.61 | -19.53
| 2 | 2119 | 71 | 19 | 4 | 2 | 14.321 | 11.319 | 99.419 | 8.56 |  | 2.593 | 3.33 | 49.28 | 52.61 | 104.25 | 515.48 | 4.59 | 337.704 | 24 | 0.332 | 31.99 | 42.986 | 337.106 | 53.83 | 11.29 | 20.01 | 20.01 | 4290 | 60.44 | 25.12 | 24.54 |  | 45 | 67.224 | 45 | 79.81 | 120.28 | 29.12 | 31.03 |  | 30.5 | 4300 | 36 | 27.84 | 78 | 31 | 39.999 |  | 9.41 | 0.06 | -12.5
| 2 | 2120 | 71 | 20 | 5 | 2 | 14.144 | 11.32 | 99.419 | 7.6 |  | 2.528 | 3.35 | 49.28 | 52.62 | 105.22 | 520.17 | 4.32 | 337.424 | 24.01 | 0.315 | 32.02 | 44.268 | 336.33 | 54.3 | 11.3 | 20 | 20 | 4309 | 60.51 | 25.03 | 24.55 |  | 45 | 67.254 | 45 | 80.18 | 120.1 | 29.13 | 31.04 |  | 30.48 | 4300 | 35.5 | 28.24 | 78 | 31 | 45.097 |  | 9.8 | 0.86 | -15.63
| 2 | 2121 | 71 | 21 | 6 | 2 | 14.085 | 11.327 | 99.419 | 7.31 |  | 2.514 | 3.4 | 49.28 | 52.69 | 104.91 | 525.16 | 4.57 | 337.505 | 24.02 | 0.346 | 32.03 | 44.826 | 335.805 | 54.71 | 11.34 | 20 | 20 | 4335 | 60.56 | 24.97 | 24.58 |  | 45 | 67.298 | 45 | 80.12 | 120.31 | 29.14 | 31.04 |  | 30.45 | 4335 | 36.5 | 27.84 | 78 | 31 | 45.097 |  | 9.41 | 0.84 | -17.97
| 2 | 2122 | 71 | 22 | 7 | 2 | 14.275 | 11.325 | 99.419 | 7.03 |  | 2.49 | 3.41 | 49.31 | 52.72 | 104.02 | 529.94 | 4.69 | 337.768 | 24.02 | 0.347 | 32.03 | 42.518 | 335.444 | 55.08 | 11.25 | 20 | 20 | 4294.6 | 60.64 | 25.02 | 24.6 |  | 45 | 67.316 | 45 | 80.08 | 120.47 | 29.16 | 31.02 |  | 30.41 | 4314.75 | 37 | 27.45 | 78 | 31 | 40.391 |  | 9.02 | 0.21 | -14.06
| 21 | 2123 | 71 | 23 | 1 | 21 | 14.342 | 11.325 | 99.419 | 6.82 |  | 2.468 | 3.39 | 49.35 | 52.74 | 104.53 | 533.73 | 4.39 | 337.696 | 24.02 | 0.307 | 32.04 | 42.301 | 334.812 | 55.4 | 11.18 | 20 | 20 | 4272.4 | 60.73 | 25 | 24.6 |  | 45 | 67.296 | 45 | 80.05 | 120.34 | 29.17 | 30.99 |  | 30.38 | 4275.75 | 39 | 27.84 | 78 | 31 | 40.391 |  | 9.41 | 0.06 | -12.5
| 21 | 2124 | 71 | 24 | 2 | 21 | 13.294 | 11.328 | 99.419 | 6.65 |  | 2.425 | 3.36 | 49.4 | 52.76 | 99.61 | 536.89 | 4.2 | 339.12 | 24.03 | 0.512 | 32.05 | 28.266 | 333.608 | 55.69 | 10.18 | 19.99 | 19.99 | 3931.4 | 60.82 | 24.72 | 24.59 |  | 45 | 67.325 | 45 | 80.12 | 119.83 | 29.17 | 30.96 |  | 30.36 | 4115.5 | 31.5 | 19.22 | 78 | 31 | 17.647 |  | 0.78 | 0.74 | -18.75
| 21 | 2125 | 71 | 25 | 3 | 21 | 20.275 | 11.326 | 99.419 | 4.37 |  | 2.243 | 3.27 | 49.46 | 52.73 | 98.9 | 530.25 | 2.42 | 339.711 | 24.04 | 0.321 | 32.06 | 18.353 | 327.673 | 56 | 8.72 | 19.98 | 19.99 | 3359.4 | 60.9 | 24.78 | 24.59 |  | 45 | 67.343 | 45 | 80.23 | 120.05 | 29.16 | 30.92 |  | 30.32 | 3595.25 | 29.5 | 18.43 | 78 | 31 | 12.157 |  | 0.39 | 0 | 0
| 21 | 2126 | 71 | 26 | 4 | 21 | 22.491 | 11.324 | 99.419 | 4.16 |  | 2.175 | 3.02 | 49.52 | 52.54 | 99.24 | 517.43 | 0.79 | 340.039 | 24.03 | 0.172 | 32.06 | 15.25 | 320.059 | 56.27 | 7.51 | 19.98 | 19.98 | 2897 | 60.93 | 24.74 | 24.58 |  | 45 | 67.336 | 45 | 79.84 | 120.2 | 29.14 | 30.89 |  | 30.3 | 3075.75 | 27 | 18.82 | 78 | 31 | 12.157 |  | 0.39 | 0 | 0
| 21 | 2127 | 71 | 27 | 5 | 21 | 22.495 | 11.321 | 99.419 | 7.72 |  | 2.217 | 3.02 | 49.52 | 52.54 | 99.32 | 517.43 | 0.11 | 340.062 | 24.03 | 0.181 | 32.06 | 15.042 | 310.186 | 56.27 | 6.22 | 19.98 | 19.98 | 2396.1 | 60.93 | 24.78 | 24.58 |  | 45 | 67.312 | 45 | 79.84 | 119.86 | 29.11 | 30.85 |  | 30.26 | 2566.25 | 24.5 | 18.43 | 78 | 31 | 14.117 |  | 0 | 0 | 0
| 21 | 2128 | 71 | 28 | 6 | 21 | 22.194 | 11.325 | 99.419 | 8.48 |  | 2.223 | 2.32 | 49.64 | 51.96 | 99.24 | 493.12 | 0.03 | 339.862 | 24.03 | 0.158 | 32.03 | 16.004 | 289.884 | 56.64 | 4.92 | 19.96 | 19.98 | 1904.8 | 60.94 | 24.68 | 24.61 |  | 45 | 67.252 | 45 | 79.85 | 120.13 | 29.06 | 30.8 |  | 30.21 | 2093.75 | 22 | 18.82 | 78 | 31 | 15.686 |  | 0.39 | 0 | 0
| 21 | 2129 | 71 | 29 | 7 | 21 | 15.279 | 11.324 | 99.419 | 5.32 |  | 2.18 | 2.32 | 49.64 | 51.96 | 99.81 | 493.12 | 0.35 | 339.922 | 24.03 | 0.161 | 32.03 | 17.535 | 254.138 | 56.64 | 3.99 | 19.96 | 19.98 | 1547 | 60.94 | 24.64 | 24.61 |  | 45 | 67.223 | 45 | 79.84 | 119.96 | 29.02 | 30.76 |  | 30.17 | 1686.5 | 20.5 | 18.82 | 78 | 31 | 17.255 |  | 0.39 | 0.31 | 2.34
| 21 | 2130 | 71 | 30 | 8 | 21 | 15.042 | 11.322 | 99.419 | 2.5 |  | 2.118 | 2.17 | 49.68 | 51.85 | 99.68 | 484.64 | 0.56 | 339.989 | 24.04 | 0.187 | 32.01 | 19.497 | 206.853 | 56.77 | 3.02 | 19.97 | 19.98 | 1179.2 | 61.09 | 24.48 | 24.64 |  | 45 | 67.172 | 45 | 79.71 | 120.11 | 28.99 | 30.71 |  | 30.13 | 1301.5 | 18 | 18.43 | 78 | 31 | 20 |  | 0 | 0.02 | 4.69
| 1 | 2131 | 72 | 1 | 1 | 1 | 14.605 | 11.321 | 99.419 | 1.99 |  | 2.082 | 1.93 | 49.73 | 51.66 | 99.56 | 472.78 | 0.62 | 340.005 | 24.03 | 0.183 | 31.99 | 22.67 | 163.201 | 56.84 | 2.33 | 19.96 | 19.97 | 903.5 | 61.35 | 24.68 | 24.62 |  | 45 | 67.135 | 45 | 79.86 | 120.11 | 28.96 | 30.67 |  | 30.1 | 992.75 | 17.5 | 18.43 | 78 | 31 | 23.137 |  | 0 | 0.9 | 2.34
| 1 | 2132 | 72 | 2 | 2 | 1 | 13.879 | 11.321 | 99.42 | 3.49 |  | 2.108 | 1.93 | 49.73 | 51.66 | 99.58 | 472.78 | 0.56 | 339.958 | 24.03 | 0.145 | 31.99 | 27.356 | 139.354 | 56.84 | 2.04 | 19.96 | 19.97 | 785 | 61.35 | 24.87 | 24.62 |  | 45 | 67.105 | 45 | 79.93 | 119.88 | 28.93 | 30.64 |  | 30.09 | 814 | 16 | 19.22 | 78 | 31 | 29.019 |  | 0.78 | 0.92 | 0
| 1 | 2133 | 72 | 3 | 3 | 1 | 14.149 | 11.321 | 99.419 | 6.15 |  | 2.209 | 1.83 | 49.72 | 51.55 | 99.61 | 468.15 | 0.59 | 339.535 | 24.03 | 0.137 | 31.98 | 34.596 | 129.327 | 56.76 | 2.05 | 19.95 | 19.95 | 778.5 | 61.5 | 25.17 | 24.63 |  | 45 | 67.059 | 45 | 80.05 | 120 | 28.9 | 30.61 |  | 30.08 | 771 | 14 | 19.61 | 78 | 31 | 37.254 |  | 1.18 | 0.82 | -2.34
| 1 | 2134 | 72 | 4 | 4 | 1 | 14.576 | 11.327 | 99.419 | 7.34 |  | 2.324 | 1.7 | 49.71 | 51.42 | 99.66 | 464.34 | 0.68 | 339.414 | 24.03 | 0.149 | 31.97 | 38.168 | 127.162 | 56.62 | 2.14 | 19.95 | 19.95 | 809.9 | 61.63 | 25.2 | 24.64 |  | 45 | 67.019 | 45 | 80.14 | 119.88 | 28.89 | 30.58 |  | 30.08 | 798.25 | 14.5 | 19.61 | 78 | 31 | 39.215 |  | 1.18 | 0.31 | 1.56
| 1 | 2135 | 72 | 5 | 5 | 1 | 14.515 | 11.326 | 99.419 | 7.36 |  | 2.357 | 1.6 | 49.72 | 51.32 | 99.71 | 460.92 | 0.76 | 339.303 | 24.03 | 0.166 | 31.95 | 38.657 | 127.808 | 56.4 | 2.2 | 19.95 | 19.94 | 838.3 | 61.72 | 25.08 | 24.63 |  | 45 | 66.991 | 45 | 80.12 | 119.88 | 28.87 | 30.56 |  | 30.07 | 829.5 | 16 | 19.61 | 78 | 31 | 38.039 |  | 1.18 | 0.06 | 4.69
| 1 | 2136 | 72 | 6 | 6 | 1 | 14.241 | 11.323 | 99.419 | 7 |  | 2.364 | 1.55 | 49.7 | 51.25 | 99.68 | 457.6 | 0.86 | 339.323 | 24.03 | 0.194 | 31.95 | 37.389 | 127.894 | 56.04 | 2.2 | 19.95 | 19.94 | 841.6 | 61.75 | 24.94 | 24.64 |  | 45 | 66.955 | 45 | 80.05 | 120.06 | 28.87 | 30.57 |  | 30.08 | 845.25 | 17 | 19.22 | 78 | 31 | 35.686 |  | 1.18 | 0.9 | 1.56
| 1 | 2137 | 72 | 7 | 7 | 1 | 14.18 | 11.319 | 99.419 | 6.83 |  | 2.346 | 1.53 | 49.67 | 51.2 | 99.67 | 454.5 | 0.86 | 339.337 | 24.02 | 0.216 | 31.94 | 36.374 | 128.548 | 55.43 | 2.15 | 19.94 | 19.94 | 827.4 | 61.72 | 24.85 | 24.63 |  | 45 | 66.941 | 45 | 80.04 | 120.29 | 28.86 | 30.58 |  | 30.09 | 835.75 | 16.5 | 19.22 | 78 | 31 | 35.294 |  | 0.78 | 0.84 | -1.56
| 12 | 2138 | 72 | 8 | 1 | 12 | 14.363 | 11.322 | 99.42 | 6.96 |  | 2.339 | 1.5 | 49.64 | 51.13 | 99.62 | 451.54 | 0.78 | 339.374 | 24.01 | 0.269 | 31.93 | 36.074 | 129.666 | 54.5 | 2.1 | 19.93 | 19.93 | 802.4 | 61.66 | 24.96 | 24.61 |  | 45 | 66.94 | 45 | 79.81 | 120.18 | 28.86 | 30.59 |  | 30.11 | 812.5 | 12.5 | 19.22 | 78 | 31 | 34.901 |  | 0.78 | 0.66 | -3.91
| 12 | 2139 | 72 | 9 | 2 | 12 | 15.249 | 11.321 | 99.419 | 7.41 |  | 2.426 | 1.48 | 49.6 | 51.08 | 102.14 | 448.65 | 0.78 | 338.241 | 24.01 | 0.335 | 31.92 | 64.019 | 132.338 | 53.47 | 2.94 | 19.94 | 19.93 | 1064.1 | 61.63 | 26.35 | 24.61 |  | 45 | 66.949 | 45 | 79.8 | 119.97 | 28.85 | 30.58 |  | 30.15 | 925.75 | -8.5 | 30.59 | 78 | 31 | 85.097 |  | 12.55 | 0 | 0
| 12 | 2140 | 72 | 10 | 3 | 12 | 14.975 | 11.322 | 99.42 | 8.99 |  | 2.669 | 1.49 | 49.51 | 50.99 | 104.89 | 445.88 | 1.77 | 337.426 | 24 | 0.315 | 31.91 | 81.323 | 158.427 | 52.55 | 4.39 | 19.94 | 19.93 | 1633 | 61.6 | 25.66 | 24.59 |  | 45 | 66.891 | 45 | 79.91 | 120.02 | 28.85 | 30.55 |  | 30.19 | 1407.75 | 6 | 32.16 | 78 | 31 | 89.802 |  | 13.73 | 0.02 | 3.91
| 12 | 2141 | 72 | 11 | 4 | 12 | 14.468 | 11.319 | 99.42 | 10.23 |  | 2.874 | 1.52 | 49.46 | 50.98 | 105.65 | 448.6 | 3.31 | 337.072 | 24 | 0.294 | 31.93 | 78.713 | 222.766 | 51.67 | 6.14 | 19.94 | 19.93 | 2327.1 | 61.58 | 25.18 | 24.59 |  | 45 | 66.925 | 45 | 79.85 | 120.11 | 28.88 | 30.55 |  | 30.24 | 2110 | 22 | 29.8 | 78 | 31 | 73.724 |  | 11.76 | 0.04 | 9.38
| 12 | 2142 | 72 | 12 | 5 | 12 | 13.95 | 11.319 | 99.42 | 11.7 |  | 3.098 | 1.79 | 49.42 | 51.21 | 104.81 | 455.51 | 4.36 | 336.631 | 24 | 0.344 | 31.95 | 69.988 | 280.309 | 50.66 | 7.51 | 19.94 | 19.93 | 2868.5 | 61.6 | 24.99 | 24.58 |  | 45 | 66.927 | 45 | 79.77 | 119.94 | 28.91 | 30.57 |  | 30.3 | 2735 | 29.5 | 27.45 | 78 | 31 | 69.411 |  | 9.02 | 0.92 | 2.34
| 12 | 2143 | 72 | 13 | 6 | 12 | 14.553 | 11.318 | 99.42 | 12.54 |  | 3.06 | 2.13 | 49.36 | 51.49 | 106.22 | 463.05 | 4.78 | 336.077 | 23.99 | 0.252 | 31.97 | 60.276 | 305.511 | 49.75 | 8.25 | 19.93 | 19.92 | 3133.5 | 61.61 | 25.14 | 24.57 |  | 45 | 66.962 | 45 | 79.96 | 120.25 | 28.94 | 30.61 |  | 30.35 | 3016.25 | 28.5 | 29.8 | 78 | 31 | 50.587 |  | 11.76 | 0.04 | 3.13
| 12 | 2144 | 72 | 14 | 7 | 12 | 14.071 | 11.319 | 99.42 | 12.77 |  | 3.053 | 2.34 | 49.34 | 51.69 | 109.72 | 468.81 | 4.81 | 335.588 | 24 | 0.198 | 32.01 | 63.297 | 317.332 | 50.47 | 9.42 | 19.94 | 19.93 | 3585 | 61.55 | 25.09 | 24.57 |  | 45 | 66.981 | 45 | 80.04 | 120.16 | 28.95 | 30.65 |  | 30.4 | 3436.5 | 29 | 31.76 | 78 | 31 | 64.705 |  | 13.33 | 0.86 | -4.69
| 12 | 2145 | 72 | 15 | 8 | 12 | 14.365 | 11.322 | 99.42 | 13.11 |  | 3.081 | 2.57 | 49.3 | 51.87 | 110.59 | 476.77 | 5.85 | 335.127 | 24 | 0.2 | 32.04 | 64.13 | 326.818 | 51.54 | 10.4 | 19.95 | 19.93 | 3974 | 61.23 | 25 | 24.57 |  | 45 | 67.02 | 45 | 80.13 | 120.18 | 28.99 | 30.7 |  | 30.45 | 3853.75 | 30 | 31.37 | 78 | 31 | 63.528 |  | 12.94 | 0.29 | -3.13
| 2 | 2146 | 72 | 16 | 1 | 2 | 14.312 | 11.323 | 99.42 | 13.4 |  | 3.053 | 2.8 | 49.27 | 52.08 | 111.21 | 487.18 | 6.45 | 334.942 | 23.99 | 0.188 | 32.04 | 62.96 | 333.379 | 52.28 | 11.26 | 19.94 | 19.93 | 4277.4 | 60.87 | 25.15 | 24.57 |  | 45 | 67.04 | 45 | 80.04 | 120.07 | 29.03 | 30.74 |  | 30.48 | 4175.75 | 32 | 32.16 | 78 | 31 | 61.568 |  | 13.73 | 0.27 | -7.03
| 2 | 2147 | 72 | 17 | 2 | 2 | 14.039 | 11.324 | 99.421 | 12.72 |  | 2.944 | 2.95 | 49.28 | 52.23 | 104.07 | 498.23 | 6.64 | 336.444 | 24 | 0.34 | 32.06 | 53.071 | 337.068 | 52.83 | 11.37 | 19.94 | 19.93 | 4352.5 | 60.48 | 24.94 | 24.57 |  | 45 | 67.07 | 45 | 80.11 | 120.21 | 29.07 | 30.78 |  | 30.5 | 4364.75 | 37 | 27.45 | 78 | 31 | 44.705 |  | 9.41 | 0.84 | -17.97
| 2 | 2148 | 72 | 18 | 3 | 2 | 14.131 | 11.32 | 99.42 | 10.36 |  | 2.737 | 3.21 | 49.28 | 52.48 | 103.72 | 507.43 | 5.65 | 336.799 | 24 | 0.341 | 32.1 | 45.199 | 337.734 | 53.35 | 11.26 | 19.94 | 19.93 | 4308.4 | 60.34 | 24.96 | 24.57 |  | 45 | 67.099 | 45 | 79.96 | 119.98 | 29.1 | 30.82 |  | 30.51 | 4325 | 37 | 27.45 | 78 | 31 | 40.391 |  | 9.02 | 0.86 | -17.97
| 2 | 2149 | 72 | 19 | 4 | 2 | 14.27 | 11.321 | 99.42 | 8.42 |  | 2.584 | 3.34 | 49.26 | 52.6 | 104.74 | 513.23 | 4.57 | 336.68 | 24 | 0.321 | 32.1 | 43.469 | 337.06 | 53.83 | 11.2 | 19.93 | 19.93 | 4283.3 | 60.36 | 24.97 | 24.56 |  | 45 | 67.169 | 45 | 79.85 | 120.41 | 29.13 | 30.86 |  | 30.51 | 4289.75 | 35.5 | 27.84 | 78 | 31 | 40.391 |  | 9.8 | 0.04 | -12.5
| 2 | 2150 | 72 | 20 | 5 | 2 | 14.265 | 11.319 | 99.42 | 7.7 |  | 2.537 | 3.31 | 49.28 | 52.58 | 105.49 | 518.1 | 4.38 | 336.539 | 24 | 0.311 | 32.11 | 44.94 | 336.366 | 54.26 | 11.28 | 19.93 | 19.92 | 4317 | 60.42 | 24.94 | 24.58 |  | 45 | 67.156 | 45 | 79.95 | 120.16 | 29.14 | 30.87 |  | 30.49 | 4304.5 | 35.5 | 28.24 | 78 | 31 | 45.489 |  | 10.2 | 0.39 | -10.16
| 2 | 2151 | 72 | 21 | 6 | 2 | 14.075 | 11.316 | 99.42 | 7.33 |  | 2.52 | 3.38 | 49.26 | 52.64 | 104.33 | 523.25 | 4.67 | 336.71 | 24.02 | 0.334 | 32.11 | 43.977 | 336.247 | 54.65 | 11.27 | 19.93 | 19.93 | 4317.3 | 60.51 | 24.93 | 24.61 |  | 45 | 67.181 | 45 | 80 | 120.46 | 29.14 | 30.87 |  | 30.45 | 4329.5 | 37 | 27.45 | 78 | 31 | 43.137 |  | 9.02 | 0.88 | -17.97
| 2 | 2152 | 72 | 22 | 7 | 2 | 14.08 | 11.317 | 99.42 | 7.03 |  | 2.495 | 3.36 | 49.28 | 52.64 | 104.19 | 528.17 | 4.58 | 336.734 | 24.02 | 0.334 | 32.11 | 42.488 | 335.757 | 55.04 | 11.22 | 19.92 | 19.93 | 4286.1 | 60.59 | 25 | 24.61 |  | 45 | 67.203 | 45 | 79.96 | 120.54 | 29.15 | 30.86 |  | 30.4 | 4295.25 | 37 | 27.45 | 78 | 31 | 40.784 |  | 9.02 | 0.74 | -18.75
| 21 | 2153 | 72 | 23 | 1 | 21 | 14.367 | 11.318 | 99.421 | 6.85 |  | 2.468 | 3.39 | 49.32 | 52.72 | 105.16 | 532.21 | 4.35 | 336.398 | 24.02 | 0.327 | 32.13 | 43.381 | 335.059 | 55.41 | 11.26 | 19.92 | 19.92 | 4285.3 | 60.67 | 25.08 | 24.61 |  | 45 | 67.235 | 45 | 79.93 | 120.2 | 29.16 | 30.83 |  | 30.35 | 4280.25 | 41.5 | 28.24 | 78 | 31 | 42.744 |  | 9.8 | 0.08 | -10.94
| 21 | 2154 | 72 | 24 | 2 | 21 | 13.492 | 11.32 | 99.421 | 6.49 |  | 2.409 | 3.41 | 49.37 | 52.77 | 99.37 | 536.12 | 4.33 | 338.42 | 24.02 | 0.504 | 32.15 | 28.223 | 333.845 | 55.71 | 10.12 | 19.92 | 19.92 | 3896.7 | 60.78 | 24.79 | 24.64 |  | 45 | 67.25 | 45 | 79.78 | 119.78 | 29.16 | 30.8 |  | 30.31 | 4057.75 | 31.5 | 18.82 | 78 | 31 | 16.078 |  | 0.39 | 0.68 | 0
| 21 | 2155 | 72 | 25 | 3 | 21 | 22.17 | 11.325 | 99.42 | 4.05 |  | 2.231 | 3.37 | 49.42 | 52.79 | 98.78 | 534.06 | 2.49 | 339.073 | 24.02 | 0.317 | 32.14 | 18.243 | 327.855 | 55.99 | 8.76 | 19.92 | 19.93 | 3372.7 | 60.86 | 24.81 | 24.7 |  | 45 | 67.236 | 45 | 79.91 | 119.8 | 29.15 | 30.77 |  | 30.28 | 3543.75 | 29.5 | 18.43 | 78 | 31 | 12.157 |  | 0 | 0 | 0
| 21 | 2156 | 72 | 26 | 4 | 21 | 22.492 | 11.32 | 99.421 | 4.23 |  | 2.176 | 3.21 | 49.48 | 52.68 | 99.32 | 522.23 | 0.65 | 339.246 | 24.03 | 0.184 | 32.14 | 15.442 | 319.602 | 56.29 | 7.43 | 19.92 | 19.92 | 2859 | 60.91 | 24.82 | 24.76 |  | 45 | 67.225 | 45 | 79.93 | 120.2 | 29.13 | 30.74 |  | 30.25 | 3031.25 | 27 | 18.43 | 78 | 31 | 12.941 |  | 0 | 0 | 0
| 21 | 2157 | 72 | 27 | 5 | 21 | 22.495 | 11.318 | 99.421 | 7.68 |  | 2.185 | 2.78 | 49.56 | 52.34 | 99.46 | 509.25 | 0.09 | 339.406 | 24.03 | 0.157 | 32.11 | 15.272 | 309.905 | 56.52 | 6.11 | 19.91 | 19.91 | 2359 | 60.94 | 24.74 | 24.79 |  | 45 | 67.211 | 45 | 79.95 | 120.16 | 29.1 | 30.7 |  | 30.22 | 2529.5 | 24 | 18.82 | 78 | 31 | 14.117 |  | 0.78 | 0 | 0
| 21 | 2158 | 72 | 28 | 6 | 21 | 22.386 | 11.315 | 99.421 | 8.37 |  | 2.175 | 2.42 | 49.59 | 52.02 | 99.49 | 497.12 | 0.02 | 339.221 | 24.01 | 0.173 | 32.1 | 15.953 | 289.768 | 56.69 | 4.94 | 19.9 | 19.91 | 1910.2 | 60.95 | 24.71 | 24.84 |  | 45 | 67.157 | 45 | 80.12 | 120.36 | 29.05 | 30.67 |  | 30.19 | 2065.5 | 21.5 | 18.82 | 78 | 31 | 15.294 |  | 0.39 | 0.02 | 0
| 21 | 2159 | 72 | 29 | 7 | 21 | 15.317 | 11.312 | 99.421 | 4.95 |  | 2.144 | 2.22 | 49.64 | 51.85 | 99.77 | 487.27 | 0.37 | 339.233 | 24.02 | 0.157 | 32.09 | 17.839 | 251.833 | 56.83 | 3.98 | 19.9 | 19.9 | 1549.8 | 61.01 | 24.55 | 24.91 |  | 45 | 67.151 | 45 | 80.19 | 120.3 | 29 | 30.63 |  | 30.15 | 1645.25 | 21.5 | 18.82 | 78 | 31 | 18.039 |  | 0.78 | 0.45 | 3.91
| 21 | 2160 | 72 | 30 | 8 | 21 | 15.247 | 11.315 | 99.421 | 2.16 |  | 2.095 | 2.03 | 49.69 | 51.71 | 99.81 | 479.99 | 0.59 | 339.253 | 24.03 | 0.177 | 32.08 | 20.454 | 200.384 | 56.95 | 2.95 | 19.91 | 19.91 | 1144.3 | 61.13 | 24.63 | 24.97 |  | 45 | 67.135 | 45 | 79.96 | 120.45 | 28.96 | 30.58 |  | 30.11 | 1268.75 | 19.5 | 18.82 | 78 | 31 | 20 |  | 0.39 | 0.02 | 7.03
| 1 | 2161 | 73 | 1 | 1 | 1 | 14.31 | 11.314 | 99.42 | 2.04 |  | 2.097 | 2 | 49.69 | 51.69 | 99.53 | 474.39 | 0.55 | 339.287 | 24.03 | 0.18 | 32.06 | 22.18 | 163.492 | 56.98 | 2.32 | 19.91 | 19.91 | 904.4 | 61.31 | 24.48 | 24.99 |  | 45 | 67.108 | 45 | 79.94 | 119.88 | 28.94 | 30.55 |  | 30.09 | 998.25 | 16.5 | 18.04 | 78 | 31 | 22.353 |  | 0 | 0.92 | 3.13
| 1 | 2162 | 73 | 2 | 2 | 1 | 13.861 | 11.315 | 99.42 | 3.91 |  | 2.142 | 1.86 | 49.69 | 51.55 | 99.6 | 469.74 | 0.54 | 339.096 | 24.02 | 0.142 | 32.04 | 28.901 | 138.561 | 56.89 | 2.07 | 19.9 | 19.9 | 788.6 | 61.41 | 25.08 | 24.98 |  | 45 | 67.064 | 45 | 80.02 | 120.09 | 28.91 | 30.53 |  | 30.08 | 806.25 | 15.5 | 19.22 | 78 | 31 | 31.372 |  | 0.78 | 0.92 | 0.78
| 1 | 2163 | 73 | 3 | 3 | 1 | 14.227 | 11.312 | 99.42 | 6.28 |  | 2.262 | 1.76 | 49.7 | 51.46 | 99.67 | 465.62 | 0.66 | 338.98 | 24.02 | 0.139 | 32.03 | 36.206 | 129.81 | 56.73 | 2.14 | 19.9 | 19.89 | 808.6 | 61.52 | 25.24 | 24.95 |  | 45 | 67.025 | 45 | 79.96 | 120.03 | 28.89 | 30.51 |  | 30.07 | 792 | 14 | 19.61 | 78 | 31 | 39.607 |  | 1.18 | 0.76 | -2.34
| 1 | 2164 | 73 | 4 | 4 | 1 | 14.697 | 11.315 | 99.419 | 6.99 |  | 2.348 | 1.66 | 49.68 | 51.33 | 99.71 | 462.13 | 0.77 | 339.121 | 24.01 | 0.15 | 32.01 | 38.607 | 128.024 | 56.54 | 2.22 | 19.91 | 19.9 | 840.9 | 61.58 | 25.15 | 24.92 |  | 45 | 66.991 | 45 | 80.04 | 119.99 | 28.88 | 30.49 |  | 30.08 | 826.5 | 15.5 | 19.61 | 78 | 31 | 39.215 |  | 1.18 | 0.06 | 3.13
| 1 | 2165 | 73 | 5 | 5 | 1 | 14.462 | 11.318 | 99.42 | 6.84 |  | 2.396 | 1.6 | 49.67 | 51.27 | 99.66 | 458.75 | 0.82 | 339.203 | 24.01 | 0.179 | 31.99 | 38.054 | 128.276 | 56.25 | 2.26 | 19.91 | 19.89 | 862.8 | 61.66 | 25.01 | 24.9 |  | 45 | 66.93 | 45 | 79.93 | 120.05 | 28.87 | 30.48 |  | 30.09 | 857 | 17.5 | 19.22 | 78 | 31 | 38.039 |  | 1.18 | 0.08 | 6.25
| 1 | 2166 | 73 | 6 | 6 | 1 | 14.144 | 11.317 | 99.419 | 6.52 |  | 2.387 | 1.54 | 49.66 | 51.2 | 99.64 | 455.66 | 0.86 | 339.237 | 24 | 0.198 | 31.98 | 36.634 | 129.143 | 55.74 | 2.21 | 19.9 | 19.9 | 846.6 | 61.7 | 24.9 | 24.88 |  | 45 | 66.887 | 45 | 79.77 | 120.46 | 28.86 | 30.49 |  | 30.11 | 856.25 | 17 | 19.22 | 78 | 31 | 34.901 |  | 1.18 | 0.88 | 0
| 1 | 2167 | 73 | 7 | 7 | 1 | 14.257 | 11.314 | 99.419 | 6.52 |  | 2.366 | 1.51 | 49.63 | 51.15 | 99.66 | 452.75 | 0.82 | 339.416 | 24 | 0.212 | 31.97 | 36.401 | 129.402 | 54.96 | 2.18 | 19.91 | 19.89 | 833.6 | 61.7 | 24.92 | 24.87 |  | 45 | 66.891 | 45 | 80.04 | 119.76 | 28.85 | 30.49 |  | 30.13 | 839.75 | 16.5 | 19.22 | 78 | 31 | 35.294 |  | 1.18 | 0.78 | -2.34
| 12 | 2168 | 73 | 8 | 1 | 12 | 14.477 | 11.314 | 99.42 | 6.75 |  | 2.354 | 1.47 | 49.59 | 51.06 | 99.65 | 449.87 | 0.79 | 339.407 | 23.99 | 0.238 | 31.97 | 36.604 | 130.111 | 54 | 2.16 | 19.91 | 19.9 | 822.3 | 61.72 | 25.03 | 24.86 |  | 45 | 66.868 | 45 | 79.93 | 120.01 | 28.85 | 30.48 |  | 30.17 | 824 | 14.5 | 19.22 | 78 | 31 | 35.686 |  | 1.18 | 0.08 | 2.34
| 12 | 2169 | 73 | 9 | 2 | 12 | 15.211 | 11.31 | 99.421 | 7.09 |  | 2.437 | 1.48 | 49.55 | 51.03 | 102.16 | 446.98 | 0.82 | 338.544 | 23.98 | 0.354 | 31.97 | 62.647 | 133.689 | 53.05 | 2.97 | 19.91 | 19.9 | 1092.7 | 61.73 | 25.93 | 24.86 |  | 45 | 66.848 | 45 | 80 | 120 | 28.85 | 30.46 |  | 30.21 | 947.5 | -8.5 | 28.63 | 78 | 31 | 75.685 |  | 10.2 | 0 | 0
| 12 | 2170 | 73 | 10 | 3 | 12 | 15.144 | 11.312 | 99.421 | 8.34 |  | 2.624 | 1.49 | 49.47 | 50.96 | 104.46 | 446.11 | 1.66 | 337.623 | 23.98 | 0.331 | 31.96 | 80.201 | 152.445 | 52.15 | 4.18 | 19.92 | 19.9 | 1553.1 | 61.69 | 25.69 | 24.84 |  | 45 | 66.848 | 45 | 79.81 | 120.03 | 28.86 | 30.45 |  | 30.24 | 1340.5 | 5 | 31.76 | 78 | 31 | 91.371 |  | 13.73 | 0 | 3.13
| 12 | 2171 | 73 | 11 | 4 | 12 | 14.292 | 11.314 | 99.421 | 10 |  | 2.868 | 1.62 | 49.44 | 51.06 | 107.21 | 451.14 | 3.05 | 336.76 | 23.98 | 0.294 | 31.99 | 82.482 | 218.71 | 51.01 | 6.17 | 19.92 | 19.91 | 2325.1 | 61.67 | 25.36 | 24.82 |  | 45 | 66.844 | 45 | 79.96 | 119.83 | 28.87 | 30.43 |  | 30.27 | 2057 | 23 | 32.16 | 78 | 31 | 82.744 |  | 13.73 | 0.16 | 9.38
| 12 | 2172 | 73 | 12 | 5 | 12 | 14.194 | 11.314 | 99.422 | 11.68 |  | 3.043 | 1.96 | 49.39 | 51.35 | 103.83 | 459.26 | 4.51 | 337.056 | 23.98 | 0.348 | 32.01 | 66.163 | 278.244 | 49.94 | 7.27 | 19.92 | 19.9 | 2767.8 | 61.65 | 25.08 | 24.81 |  | 45 | 66.808 | 45 | 79.89 | 119.9 | 28.9 | 30.45 |  | 30.29 | 2627.25 | 28 | 27.45 | 78 | 31 | 56.077 |  | 9.02 | 0.82 | 0
| 12 | 2173 | 73 | 13 | 6 | 12 | 14.479 | 11.312 | 99.422 | 12.7 |  | 3.042 | 2.23 | 49.36 | 51.6 | 107.31 | 465.1 | 4.47 | 336.421 | 23.98 | 0.236 | 32.03 | 62.299 | 302.027 | 49.77 | 8.17 | 19.93 | 19.92 | 3096.7 | 61.66 | 25.2 | 24.81 |  | 45 | 66.857 | 45 | 79.85 | 120.38 | 28.93 | 30.49 |  | 30.31 | 2938.25 | 28 | 30.59 | 78 | 31 | 56.862 |  | 12.16 | 0.06 | 4.69
| 12 | 2174 | 73 | 14 | 7 | 12 | 14.181 | 11.313 | 99.423 | 13.05 |  | 3.058 | 2.4 | 49.36 | 51.75 | 110.11 | 472.14 | 4.6 | 335.818 | 23.98 | 0.192 | 32.04 | 65.208 | 316.493 | 50.86 | 9.38 | 19.93 | 19.92 | 3574.9 | 61.62 | 25.05 | 24.8 |  | 45 | 66.872 | 45 | 80.15 | 119.47 | 28.95 | 30.54 |  | 30.34 | 3421 | 29 | 31.76 | 78 | 31 | 65.489 |  | 13.33 | 0.82 | -6.25
| 12 | 2175 | 73 | 15 | 8 | 12 | 14.112 | 11.315 | 99.423 | 13.28 |  | 3.084 | 2.63 | 49.33 | 51.96 | 109.97 | 482.12 | 5.84 | 335.527 | 23.98 | 0.19 | 32.04 | 63.681 | 326.656 | 51.8 | 10.33 | 19.94 | 19.92 | 3943.7 | 61.35 | 25.01 | 24.78 |  | 45 | 66.938 | 45 | 80.05 | 119.86 | 28.98 | 30.59 |  | 30.39 | 3829.5 | 29.5 | 31.37 | 78 | 31 | 61.175 |  | 13.33 | 0.86 | -8.59
| 2 | 2176 | 73 | 16 | 1 | 2 | 14.057 | 11.314 | 99.423 | 13.5 |  | 3.057 | 2.96 | 49.3 | 52.26 | 110.46 | 492.81 | 6.37 | 335.456 | 23.98 | 0.194 | 32.07 | 62.995 | 332.581 | 52.44 | 11.2 | 19.94 | 19.93 | 4261.7 | 60.97 | 25.09 | 24.77 |  | 45 | 66.988 | 45 | 79.85 | 119.45 | 29.01 | 30.64 |  | 30.41 | 4166.25 | 31 | 31.37 | 78 | 31 | 63.136 |  | 13.33 | 0.86 | -12.5
| 2 | 2177 | 73 | 17 | 2 | 2 | 14.139 | 11.311 | 99.424 | 12.88 |  | 2.95 | 3.18 | 49.31 | 52.49 | 104.37 | 503.89 | 6.65 | 336.591 | 23.97 | 0.349 | 32.07 | 53.883 | 336.908 | 52.95 | 11.4 | 19.93 | 19.93 | 4367.1 | 60.6 | 24.93 | 24.76 |  | 45 | 67.029 | 45 | 79.74 | 119.64 | 29.04 | 30.69 |  | 30.45 | 4375 | 37 | 27.84 | 78 | 31 | 48.627 |  | 9.41 | 0.82 | -19.53
| 2 | 2178 | 73 | 18 | 3 | 2 | 14.116 | 11.314 | 99.423 | 10.44 |  | 2.743 | 3.34 | 49.3 | 52.64 | 103.59 | 511.37 | 5.72 | 337.171 | 23.99 | 0.353 | 32.08 | 45.47 | 337.719 | 53.47 | 11.2 | 19.94 | 19.93 | 4321.7 | 60.44 | 24.76 | 24.76 |  | 45 | 67.111 | 45 | 79.81 | 119.97 | 29.07 | 30.74 |  | 30.46 | 4339.75 | 37 | 27.45 | 78 | 31 | 40.391 |  | 9.02 | 0.63 | -19.53
| 2 | 2179 | 73 | 19 | 4 | 2 | 14.404 | 11.317 | 99.423 | 8.66 |  | 2.603 | 3.44 | 49.31 | 52.74 | 104.27 | 516.5 | 4.61 | 337.219 | 23.98 | 0.323 | 32.06 | 43.094 | 337.201 | 53.97 | 11.22 | 19.93 | 19.93 | 4285.5 | 60.45 | 25 | 24.74 |  | 45 | 67.143 | 45 | 80.04 | 119.88 | 29.1 | 30.78 |  | 30.46 | 4295.25 | 35.5 | 27.45 | 78 | 31 | 40.391 |  | 9.41 | 0.06 | -12.5
| 2 | 2180 | 73 | 20 | 5 | 2 | 14.32 | 11.318 | 99.423 | 7.68 |  | 2.537 | 3.39 | 49.3 | 52.69 | 105.44 | 521.29 | 4.36 | 336.86 | 24 | 0.304 | 32.08 | 44.714 | 336.458 | 54.39 | 11.3 | 19.94 | 19.94 | 4315.5 | 60.53 | 25 | 24.75 |  | 45 | 67.164 | 45 | 79.93 | 120.07 | 29.11 | 30.81 |  | 30.45 | 4304.5 | 35.5 | 28.24 | 78 | 31 | 44.705 |  | 10.2 | 0.12 | -10.94
| 2 | 2181 | 73 | 21 | 6 | 2 | 14.086 | 11.317 | 99.422 | 7.34 |  | 2.522 | 3.34 | 49.3 | 52.64 | 104.61 | 526.35 | 4.66 | 336.999 | 23.99 | 0.34 | 32.1 | 44.379 | 335.865 | 54.77 | 11.37 | 19.95 | 19.94 | 4330.6 | 60.59 | 25.07 | 24.74 |  | 45 | 67.211 | 45 | 80.06 | 120.07 | 29.13 | 30.81 |  | 30.42 | 4335 | 36.5 | 27.45 | 78 | 31 | 43.921 |  | 9.02 | 0.88 | -17.19
| 2 | 2182 | 73 | 22 | 7 | 2 | 14.127 | 11.317 | 99.421 | 7.06 |  | 2.492 | 3.34 | 49.3 | 52.64 | 104.06 | 526.35 | 4.68 | 337.369 | 23.99 | 0.349 | 32.1 | 42.475 | 335.323 | 54.77 | 11.22 | 19.95 | 19.94 | 4293.9 | 60.59 | 24.95 | 24.74 |  | 45 | 67.232 | 45 | 80.08 | 120.13 | 29.14 | 30.8 |  | 30.39 | 4310 | 37 | 27.45 | 78 | 31 | 40.391 |  | 9.02 | 0.41 | -14.06
| 21 | 2183 | 73 | 23 | 1 | 21 | 14.418 | 11.314 | 99.421 | 6.75 |  | 2.464 | 3.45 | 49.34 | 52.79 | 104.78 | 530.91 | 4.35 | 337.104 | 24 | 0.321 | 32.09 | 42.683 | 334.504 | 55.14 | 11.2 | 19.95 | 19.94 | 4278.4 | 60.61 | 25 | 24.74 |  | 45 | 67.222 | 45 | 80.13 | 120.28 | 29.14 | 30.78 |  | 30.35 | 4275.75 | 40 | 27.84 | 78 | 31 | 41.568 |  | 9.8 | 0.06 | -11.72
| 21 | 2184 | 73 | 24 | 2 | 21 | 13.293 | 11.316 | 99.421 | 6.74 |  | 2.433 | 3.44 | 49.36 | 52.8 | 99.6 | 534.64 | 4.21 | 338.54 | 24 | 0.503 | 32.1 | 28.14 | 333.099 | 55.48 | 10.14 | 19.95 | 19.94 | 3923.1 | 60.68 | 24.68 | 24.74 |  | 45 | 67.239 | 45 | 80.01 | 119.73 | 29.14 | 30.76 |  | 30.3 | 4089 | 31.5 | 19.22 | 78 | 31 | 18.039 |  | 0.78 | 0.74 | -18.75
| 21 | 2185 | 73 | 25 | 3 | 21 | 16.972 | 11.319 | 99.421 | 4.81 |  | 2.274 | 3.32 | 49.42 | 52.74 | 98.68 | 537.43 | 2.7 | 339.339 | 24 | 0.343 | 32.08 | 18.98 | 328.238 | 55.79 | 8.83 | 19.95 | 19.94 | 3407.4 | 60.74 | 24.75 | 24.73 |  | 45 | 67.212 | 45 | 80.19 | 120.09 | 29.13 | 30.73 |  | 30.25 | 3581.25 | 29.5 | 18.43 | 78 | 31 | 12.549 |  | 0 | 0 | 0
| 21 | 2186 | 73 | 26 | 4 | 21 | 22.49 | 11.314 | 99.42 | 4.35 |  | 2.184 | 3.24 | 49.49 | 52.74 | 99.26 | 529.59 | 0.82 | 339.61 | 24.01 | 0.175 | 32.09 | 15.353 | 320.14 | 56.09 | 7.51 | 19.94 | 19.94 | 2893.1 | 60.84 | 24.77 | 24.73 |  | 45 | 67.213 | 45 | 79.95 | 119.86 | 29.12 | 30.7 |  | 30.19 | 3073.25 | 27 | 18.82 | 78 | 31 | 12.157 |  | 0.39 | 0 | 0
| 21 | 2187 | 73 | 27 | 5 | 21 | 22.495 | 11.315 | 99.42 | 7.88 |  | 2.19 | 2.96 | 49.53 | 52.49 | 99.29 | 516.59 | 0.11 | 339.642 | 24 | 0.184 | 32.08 | 14.874 | 310.319 | 56.34 | 6.2 | 19.95 | 19.94 | 2392.6 | 60.87 | 24.76 | 24.71 |  | 45 | 67.179 | 45 | 79.81 | 119.95 | 29.09 | 30.66 |  | 30.15 | 2562.5 | 24.5 | 18.43 | 78 | 31 | 13.725 |  | 0 | 0 | 0
| 21 | 2188 | 73 | 28 | 6 | 21 | 22.377 | 11.313 | 99.42 | 8.81 |  | 2.247 | 2.63 | 49.61 | 52.24 | 99.45 | 503.8 | 0.01 | 339.526 | 24.01 | 0.159 | 32.08 | 16.054 | 292.756 | 56.54 | 5.05 | 19.96 | 19.95 | 1948.7 | 60.87 | 24.75 | 24.72 |  | 45 | 67.14 | 45 | 79.89 | 120.02 | 29.05 | 30.62 |  | 30.14 | 2096 | 22 | 18.82 | 78 | 31 | 16.078 |  | 0.78 | 0.02 | 0
| 21 | 2189 | 73 | 29 | 7 | 21 | 15.216 | 11.312 | 99.42 | 5.48 |  | 2.189 | 2.3 | 49.67 | 51.98 | 99.86 | 492.57 | 0.39 | 339.586 | 24 | 0.155 | 32.06 | 17.912 | 253.912 | 56.7 | 4 | 19.96 | 19.95 | 1548.1 | 60.86 | 24.65 | 24.75 |  | 45 | 67.1 | 45 | 79.76 | 120.09 | 29 | 30.58 |  | 30.13 | 1682.75 | 21 | 18.82 | 78 | 31 | 18.039 |  | 0.78 | 0.18 | 2.34
| 21 | 2190 | 73 | 30 | 8 | 21 | 15.027 | 11.313 | 99.42 | 2.63 |  | 2.133 | 2.11 | 49.7 | 51.81 | 99.83 | 484.33 | 0.61 | 339.513 | 24 | 0.188 | 32.04 | 19.528 | 206.83 | 56.82 | 3.02 | 19.95 | 19.95 | 1179.2 | 60.98 | 24.47 | 24.78 |  | 45 | 67.093 | 45 | 79.84 | 120.28 | 28.96 | 30.55 |  | 30.11 | 1302.25 | 18 | 18.43 | 78 | 31 | 19.608 |  | 0 | 0.02 | 5.47
| 1 | 2191 | 74 | 1 | 1 | 1 | 14.697 | 11.313 | 99.42 | 2.45 |  | 2.145 | 2.04 | 49.75 | 51.78 | 99.62 | 478.1 | 0.54 | 339.465 | 24.01 | 0.174 | 32.03 | 22.503 | 166.594 | 56.89 | 2.39 | 19.96 | 19.96 | 926.2 | 61.14 | 24.68 | 24.79 |  | 45 | 67.035 | 45 | 79.96 | 120.1 | 28.94 | 30.51 |  | 30.09 | 995.25 | 18.5 | 18.43 | 78 | 31 | 23.529 |  | 0.39 | 0.92 | 2.34
| 1 | 2192 | 74 | 2 | 2 | 1 | 13.879 | 11.309 | 99.42 | 3.84 |  | 2.215 | 1.95 | 49.75 | 51.7 | 99.58 | 472.73 | 0.58 | 339.501 | 24 | 0.152 | 32.01 | 27.49 | 139.908 | 56.87 | 2.07 | 19.95 | 19.95 | 794 | 61.34 | 24.85 | 24.79 |  | 45 | 67.044 | 45 | 80.21 | 120.04 | 28.91 | 30.49 |  | 30.08 | 826.5 | 16.5 | 19.22 | 78 | 31 | 28.627 |  | 0.78 | 0.92 | -0.78
| 1 | 2193 | 74 | 3 | 3 | 1 | 14.131 | 11.31 | 99.421 | 6.31 |  | 2.285 | 1.84 | 49.74 | 51.58 | 99.61 | 468.11 | 0.63 | 339.48 | 24 | 0.142 | 32 | 34.136 | 129.34 | 56.79 | 2.04 | 19.96 | 19.95 | 772.8 | 61.52 | 25.21 | 24.79 |  | 45 | 67.012 | 45 | 80.08 | 120.16 | 28.9 | 30.47 |  | 30.08 | 768.75 | 14.5 | 19.61 | 78 | 31 | 36.862 |  | 1.18 | 0.8 | -3.13
| 1 | 2194 | 74 | 4 | 4 | 1 | 14.545 | 11.311 | 99.421 | 7.52 |  | 2.361 | 1.73 | 49.73 | 51.46 | 99.64 | 464.37 | 0.68 | 339.385 | 23.99 | 0.153 | 31.99 | 37.883 | 127.434 | 56.64 | 2.1 | 19.96 | 19.96 | 799.3 | 61.64 | 25.14 | 24.78 |  | 45 | 66.971 | 45 | 80.02 | 119.42 | 28.88 | 30.44 |  | 30.07 | 788.25 | 14 | 19.61 | 78 | 31 | 39.607 |  | 1.18 | 0.33 | 0.78
| 1 | 2195 | 74 | 5 | 5 | 1 | 14.58 | 11.307 | 99.422 | 7.76 |  | 2.404 | 1.59 | 49.74 | 51.33 | 99.69 | 460.97 | 0.74 | 339.412 | 23.99 | 0.163 | 31.97 | 38.855 | 127.53 | 56.42 | 2.18 | 19.97 | 19.96 | 829.5 | 61.69 | 25.13 | 24.81 |  | 45 | 66.949 | 45 | 79.92 | 119.73 | 28.87 | 30.43 |  | 30.06 | 818.75 | 15.5 | 19.61 | 78 | 31 | 38.431 |  | 1.18 | 0.04 | 3.91
| 1 | 2196 | 74 | 6 | 6 | 1 | 14.376 | 11.308 | 99.422 | 7.34 |  | 2.41 | 1.57 | 49.7 | 51.27 | 99.67 | 457.63 | 0.81 | 339.399 | 23.98 | 0.192 | 31.97 | 38.155 | 127.806 | 56.11 | 2.22 | 19.96 | 19.95 | 849.2 | 61.73 | 25.02 | 24.82 |  | 45 | 66.889 | 45 | 79.96 | 119.57 | 28.86 | 30.46 |  | 30.05 | 847.5 | 17 | 19.22 | 78 | 31 | 37.646 |  | 1.18 | 0.35 | 6.25
| 1 | 2197 | 74 | 7 | 7 | 1 | 14.137 | 11.308 | 99.422 | 6.95 |  | 2.39 | 1.51 | 49.69 | 51.2 | 99.63 | 454.49 | 0.85 | 339.468 | 23.98 | 0.216 | 31.96 | 36.395 | 129.19 | 55.55 | 2.16 | 19.98 | 19.96 | 830 | 61.73 | 24.85 | 24.84 |  | 45 | 66.842 | 45 | 79.97 | 120.01 | 28.86 | 30.48 |  | 30.07 | 842 | 17 | 19.22 | 78 | 31 | 34.117 |  | 0.78 | 0.86 | 0
| 12 | 2198 | 74 | 8 | 1 | 12 | 14.225 | 11.312 | 99.421 | 7.03 |  | 2.362 | 1.51 | 49.65 | 51.15 | 99.57 | 451.54 | 0.8 | 339.426 | 23.98 | 0.27 | 31.95 | 35.671 | 129.595 | 54.69 | 2.07 | 19.98 | 19.96 | 796.4 | 61.7 | 24.87 | 24.84 |  | 45 | 66.88 | 45 | 80 | 119.95 | 28.86 | 30.5 |  | 30.1 | 808.5 | 11.5 | 19.22 | 78 | 31 | 34.117 |  | 0.78 | 0.8 | -3.13
| 12 | 2199 | 74 | 9 | 2 | 12 | 15.225 | 11.312 | 99.421 | 7.56 |  | 2.453 | 1.47 | 49.61 | 51.07 | 102.16 | 448.63 | 0.77 | 338.422 | 23.97 | 0.354 | 31.94 | 64.865 | 132.511 | 53.69 | 2.94 | 19.98 | 19.97 | 1062.1 | 61.66 | 26.45 | 24.83 |  | 45 | 66.827 | 45 | 79.85 | 120.37 | 28.85 | 30.51 |  | 30.14 | 875 | -10.5 | 30.98 | 78 | 31 | 84.704 |  | 12.94 | 0 | 0
| 12 | 2200 | 74 | 10 | 3 | 12 | 14.924 | 11.314 | 99.422 | 9.15 |  | 2.703 | 1.45 | 49.54 | 50.99 | 104.91 | 446.13 | 1.86 | 337.515 | 23.97 | 0.313 | 31.93 | 81.688 | 158.746 | 52.77 | 4.43 | 19.98 | 19.97 | 1643.9 | 61.64 | 25.71 | 24.84 |  | 45 | 66.816 | 45 | 79.73 | 120.19 | 28.85 | 30.5 |  | 30.19 | 1418.75 | 6.5 | 32.16 | 78 | 31 | 90.195 |  | 13.73 | 0.02 | 3.91
| 12 | 2201 | 74 | 11 | 4 | 12 | 14.606 | 11.317 | 99.422 | 10.32 |  | 2.908 | 1.54 | 49.49 | 51.02 | 105.6 | 449.52 | 3.5 | 337.165 | 23.97 | 0.317 | 31.95 | 77.428 | 230.594 | 51.71 | 6.3 | 19.99 | 19.97 | 2385.4 | 61.64 | 25.22 | 24.84 |  | 45 | 66.813 | 45 | 79.92 | 119.78 | 28.87 | 30.5 |  | 30.23 | 2110 | 22 | 29.8 | 78 | 31 | 70.979 |  | 11.37 | 0.04 | 9.38
| 12 | 2202 | 74 | 12 | 5 | 12 | 13.913 | 11.316 | 99.421 | 11.69 |  | 3.081 | 1.83 | 49.42 | 51.25 | 104.58 | 456.39 | 4.27 | 337.066 | 23.96 | 0.388 | 31.96 | 69.182 | 280.317 | 50.52 | 7.46 | 19.99 | 19.97 | 2847.5 | 61.64 | 25.01 | 24.83 |  | 45 | 66.831 | 45 | 79.9 | 120.01 | 28.9 | 30.52 |  | 30.26 | 2718.75 | 29.5 | 27.06 | 78 | 31 | 68.234 |  | 8.63 | 0.92 | 2.34
| 12 | 2203 | 74 | 13 | 6 | 12 | 14.56 | 11.307 | 99.421 | 12.58 |  | 3.058 | 2.13 | 49.38 | 51.51 | 106.29 | 463.51 | 4.81 | 336.639 | 23.96 | 0.26 | 31.97 | 60.271 | 305.158 | 49.63 | 8.23 | 20 | 19.99 | 3123.3 | 61.66 | 25.16 | 24.82 |  | 45 | 66.871 | 45 | 80.1 | 120.14 | 28.93 | 30.57 |  | 30.31 | 3002.25 | 28 | 29.8 | 78 | 31 | 50.98 |  | 11.76 | 0.04 | 3.91
| 12 | 2204 | 74 | 14 | 7 | 12 | 14.07 | 11.307 | 99.421 | 12.82 |  | 3.065 | 2.44 | 49.36 | 51.79 | 110.06 | 469.01 | 4.85 | 335.921 | 23.96 | 0.21 | 32 | 63.902 | 318.334 | 50.41 | 9.55 | 20 | 19.98 | 3631.2 | 61.56 | 25.12 | 24.81 |  | 45 | 66.937 | 45 | 80.04 | 119.93 | 28.95 | 30.62 |  | 30.35 | 3439.75 | 29 | 31.37 | 78 | 31 | 65.881 |  | 13.33 | 0.86 | -3.91
| 12 | 2205 | 74 | 15 | 8 | 12 | 14.329 | 11.305 | 99.421 | 13.2 |  | 3.095 | 2.54 | 49.33 | 51.87 | 110.64 | 477.49 | 5.89 | 335.475 | 23.96 | 0.224 | 32.02 | 64.524 | 326.982 | 51.47 | 10.49 | 20.01 | 20 | 3983.4 | 61.25 | 25.16 | 24.8 |  | 45 | 66.961 | 45 | 79.98 | 119.91 | 28.97 | 30.67 |  | 30.38 | 3865.5 | 30 | 31.37 | 78 | 31 | 64.705 |  | 12.94 | 0.57 | -3.91
| 2 | 2206 | 74 | 16 | 1 | 2 | 14.186 | 11.303 | 99.42 | 13.5 |  | 3.067 | 2.79 | 49.3 | 52.09 | 111.19 | 488.33 | 6.52 | 335.18 | 23.96 | 0.205 | 32.03 | 63.012 | 333.34 | 52.2 | 11.19 | 20.01 | 19.99 | 4283.2 | 60.94 | 24.94 | 24.79 |  | 45 | 66.99 | 45 | 80 | 119.44 | 29.01 | 30.73 |  | 30.41 | 4189.75 | 32 | 31.76 | 78 | 31 | 61.568 |  | 13.73 | 0.9 | -11.72
| 2 | 2207 | 74 | 17 | 2 | 2 | 14.066 | 11.306 | 99.421 | 12.62 |  | 2.928 | 3.02 | 49.28 | 52.3 | 103.84 | 499.47 | 6.62 | 336.705 | 23.95 | 0.37 | 32.02 | 52.007 | 337.35 | 52.73 | 11.4 | 20.02 | 20 | 4353.1 | 60.61 | 25.01 | 24.79 |  | 45 | 67.067 | 45 | 80.22 | 119.68 | 29.04 | 30.78 |  | 30.43 | 4364.75 | 37 | 27.84 | 78 | 31 | 46.274 |  | 9.41 | 0.84 | -18.75
| 2 | 2208 | 74 | 18 | 3 | 2 | 14.119 | 11.305 | 99.42 | 10.39 |  | 2.739 | 3.25 | 49.29 | 52.54 | 103.73 | 508.34 | 5.63 | 337.237 | 23.96 | 0.365 | 32.02 | 45.218 | 338.027 | 53.22 | 11.3 | 20.01 | 20 | 4312.2 | 60.43 | 25.03 | 24.76 |  | 45 | 67.076 | 45 | 79.96 | 120.3 | 29.07 | 30.81 |  | 30.44 | 4329.5 | 37 | 27.45 | 78 | 31 | 39.999 |  | 9.02 | 0.84 | -18.75
| 2 | 2209 | 74 | 19 | 4 | 2 | 14.241 | 11.309 | 99.42 | 8.44 |  | 2.585 | 3.35 | 49.29 | 52.65 | 104.46 | 513.96 | 4.56 | 337.424 | 23.97 | 0.348 | 32.05 | 42.909 | 337.169 | 53.71 | 11.18 | 20.02 | 20.01 | 4278 | 60.45 | 24.95 | 24.75 |  | 45 | 67.11 | 45 | 80.27 | 119.73 | 29.1 | 30.84 |  | 30.45 | 4289.75 | 35.5 | 27.84 | 78 | 31 | 40.391 |  | 9.41 | 0.06 | -13.28
| 2 | 2210 | 74 | 20 | 5 | 2 | 14.261 | 11.308 | 99.42 | 7.57 |  | 2.536 | 3.36 | 49.28 | 52.64 | 105.69 | 518.74 | 4.35 | 337.188 | 23.98 | 0.322 | 32.06 | 44.97 | 336.348 | 54.17 | 11.31 | 20.02 | 20.02 | 4316.3 | 60.53 | 25.03 | 24.73 |  | 45 | 67.133 | 45 | 80.23 | 120.07 | 29.12 | 30.86 |  | 30.44 | 4300 | 35 | 28.63 | 78 | 31 | 45.489 |  | 10.2 | 0.31 | -12.5
| 2 | 2211 | 74 | 21 | 6 | 2 | 14.175 | 11.307 | 99.42 | 7.34 |  | 2.528 | 3.29 | 49.27 | 52.56 | 104.34 | 523.88 | 4.68 | 337.569 | 23.96 | 0.361 | 32.05 | 44.318 | 336.146 | 54.61 | 11.37 | 20.02 | 20.01 | 4323 | 60.58 | 25.11 | 24.69 |  | 45 | 67.163 | 45 | 80.15 | 119.98 | 29.12 | 30.85 |  | 30.42 | 4335 | 36.5 | 27.45 | 78 | 31 | 44.313 |  | 9.02 | 0.74 | -19.53
| 2 | 2212 | 74 | 22 | 7 | 2 | 14.304 | 11.304 | 99.42 | 7.02 |  | 2.495 | 3.43 | 49.29 | 52.73 | 104.22 | 528.84 | 4.68 | 337.617 | 23.98 | 0.361 | 32.04 | 42.613 | 335.495 | 55 | 11.27 | 20.02 | 20.02 | 4292 | 60.62 | 25.08 | 24.69 |  | 45 | 67.176 | 45 | 80.08 | 120.34 | 29.13 | 30.83 |  | 30.39 | 4304.5 | 36.5 | 27.45 | 78 | 31 | 40.784 |  | 9.02 | 0.04 | -13.28
| 21 | 2213 | 74 | 23 | 1 | 21 | 14.18 | 11.303 | 99.419 | 6.81 |  | 2.47 | 3.47 | 49.34 | 52.81 | 104.88 | 532.91 | 4.39 | 337.327 | 23.99 | 0.346 | 32.06 | 42.911 | 334.452 | 55.34 | 11.64 | 20.03 | 20.03 | 4278.7 | 60.7 | 25.98 | 24.7 |  | 45 | 67.157 | 45 | 79.95 | 120.29 | 29.13 | 30.81 |  | 30.37 | 4280.25 | 41.5 | 27.84 | 78 | 31 | 41.96 |  | 9.8 | 0.64 | -10.94
| 21 | 2214 | 74 | 24 | 2 | 21 | 13.462 | 11.303 | 99.42 | 6.58 |  | 2.421 | 3.35 | 49.37 | 52.73 | 99.47 | 536.68 | 4.27 | 339.07 | 23.98 | 0.515 | 32.07 | 28.434 | 333.429 | 55.62 | 10.13 | 20.03 | 20.03 | 3901.1 | 60.79 | 24.8 | 24.71 |  | 45 | 67.177 | 45 | 80.05 | 119.93 | 29.13 | 30.78 |  | 30.34 | 4075.75 | 31.5 | 18.43 | 78 | 31 | 16.078 |  | 0 | 0.78 | 0
| 21 | 2215 | 74 | 25 | 3 | 21 | 20.756 | 11.302 | 99.42 | 4.07 |  | 2.23 | 3.34 | 49.42 | 52.75 | 98.75 | 533.84 | 2.5 | 339.754 | 24 | 0.319 | 32.07 | 18.29 | 327.678 | 55.9 | 8.77 | 20.04 | 20.03 | 3377.6 | 60.91 | 24.81 | 24.74 |  | 45 | 67.173 | 45 | 80.22 | 119.92 | 29.13 | 30.75 |  | 30.31 | 3557.75 | 29.5 | 18.43 | 78 | 31 | 11.765 |  | 0 | 0 | 0
| 21 | 2216 | 74 | 26 | 4 | 21 | 22.492 | 11.305 | 99.42 | 4.36 |  | 2.184 | 3.11 | 49.49 | 52.61 | 99.33 | 521.85 | 0.65 | 339.762 | 24 | 0.189 | 32.06 | 15.444 | 318.977 | 56.19 | 7.43 | 20.04 | 20.03 | 2864.1 | 60.93 | 24.79 | 24.74 |  | 45 | 67.135 | 45 | 80.27 | 119.93 | 29.11 | 30.71 |  | 30.29 | 3046 | 27 | 18.43 | 78 | 31 | 13.333 |  | 0 | 0 | 0
| 21 | 2217 | 74 | 27 | 5 | 21 | 22.495 | 11.303 | 99.42 | 7.68 |  | 2.189 | 2.77 | 49.54 | 52.31 | 99.45 | 508.87 | 0.08 | 339.786 | 23.99 | 0.173 | 32.05 | 15.247 | 310.193 | 56.43 | 6.13 | 20.05 | 20.04 | 2364 | 60.92 | 24.75 | 24.73 |  | 45 | 67.105 | 45 | 80.12 | 119.85 | 29.08 | 30.67 |  | 30.27 | 2535 | 24 | 18.82 | 78 | 31 | 14.117 |  | 0.39 | 0 | 0
| 21 | 2218 | 74 | 28 | 6 | 21 | 22.493 | 11.3 | 99.42 | 8.38 |  | 2.204 | 2.47 | 49.6 | 52.07 | 99.33 | 496.84 | 0.02 | 339.595 | 24 | 0.182 | 32.03 | 15.541 | 290.423 | 56.61 | 4.96 | 20.04 | 20.03 | 1914.4 | 60.89 | 24.72 | 24.72 |  | 45 | 67.081 | 45 | 79.79 | 119.78 | 29.04 | 30.62 |  | 30.24 | 2067 | 21.5 | 18.43 | 78 | 31 | 14.51 |  | 0 | 0 | 0
| 21 | 2219 | 74 | 29 | 7 | 21 | 15.048 | 11.303 | 99.421 | 4.89 |  | 2.186 | 2.26 | 49.63 | 51.89 | 99.81 | 487.13 | 0.38 | 339.543 | 24.01 | 0.159 | 32.02 | 18.033 | 248.412 | 56.74 | 3.93 | 20.05 | 20.03 | 1522.1 | 60.97 | 24.69 | 24.72 |  | 45 | 67.013 | 45 | 79.81 | 120.24 | 28.99 | 30.59 |  | 30.21 | 1650 | 20.5 | 19.22 | 78 | 31 | 18.039 |  | 0.78 | 0.18 | 3.13
| 21 | 2220 | 74 | 30 | 8 | 21 | 15.223 | 11.302 | 99.422 | 2.88 |  | 2.161 | 2.09 | 49.67 | 51.76 | 99.77 | 479.91 | 0.6 | 339.629 | 24 | 0.177 | 32 | 19.751 | 205.81 | 56.83 | 2.98 | 20.05 | 20.03 | 1161.4 | 61.11 | 24.49 | 24.71 |  | 45 | 66.991 | 45 | 79.75 | 120.31 | 28.96 | 30.55 |  | 30.18 | 1275 | 20 | 18.82 | 78 | 31 | 18.431 |  | 0.39 | 0.02 | 5.47
| 1 | 2221 | 75 | 1 | 1 | 1 | 14.493 | 11.295 | 99.423 | 2.57 |  | 2.177 | 1.92 | 49.68 | 51.6 | 99.56 | 474 | 0.64 | 339.67 | 23.99 | 0.201 | 31.99 | 22.613 | 163.924 | 56.85 | 2.37 | 20.05 | 20.03 | 923.6 | 61.18 | 24.52 | 24.7 |  | 45 | 66.948 | 45 | 80.08 | 120.36 | 28.93 | 30.52 |  | 30.16 | 1003.75 | 15.5 | 18.04 | 78 | 31 | 23.137 |  | 0 | 0.92 | 2.34
| 1 | 2222 | 75 | 2 | 2 | 1 | 13.884 | 11.3 | 99.421 | 4.24 |  | 2.233 | 1.87 | 49.68 | 51.54 | 99.49 | 469.13 | 0.56 | 339.718 | 24 | 0.171 | 31.98 | 26.69 | 138.612 | 56.8 | 1.93 | 20.06 | 20.04 | 742.5 | 61.31 | 24.85 | 24.71 |  | 45 | 66.94 | 45 | 79.88 | 120.18 | 28.91 | 30.49 |  | 30.14 | 784.25 | 17 | 18.82 | 78 | 31 | 26.274 |  | 0.39 | 0.92 | -0.78
| 1 | 2223 | 75 | 3 | 3 | 1 | 14.148 | 11.301 | 99.42 | 7.02 |  | 2.308 | 1.74 | 49.68 | 51.42 | 99.68 | 464.79 | 0.52 | 339.388 | 24 | 0.146 | 31.96 | 33.896 | 129.504 | 56.68 | 1.9 | 20.05 | 20.04 | 719 | 61.45 | 25.24 | 24.71 |  | 45 | 66.881 | 45 | 79.85 | 119.92 | 28.89 | 30.48 |  | 30.13 | 713.25 | 14 | 19.22 | 78 | 31 | 36.47 |  | 1.18 | 0.8 | -3.13
| 1 | 2224 | 75 | 4 | 4 | 1 | 14.668 | 11.298 | 99.419 | 8.72 |  | 2.389 | 1.63 | 49.67 | 51.31 | 99.59 | 461.13 | 0.6 | 339.274 | 24 | 0.155 | 31.96 | 38.48 | 125.688 | 56.48 | 1.98 | 20.06 | 20.05 | 751.3 | 61.6 | 25.16 | 24.7 |  | 45 | 66.852 | 45 | 79.85 | 120.33 | 28.88 | 30.47 |  | 30.12 | 738.25 | 14 | 19.22 | 78 | 31 | 39.999 |  | 1.18 | 0.2 | 1.56
| 1 | 2225 | 75 | 5 | 5 | 1 | 14.475 | 11.3 | 99.418 | 9.03 |  | 2.441 | 1.57 | 49.66 | 51.23 | 99.6 | 457.61 | 0.72 | 339.067 | 23.99 | 0.168 | 31.94 | 39.498 | 125.713 | 56.26 | 2.09 | 20.06 | 20.05 | 793.7 | 61.7 | 25.11 | 24.7 |  | 45 | 66.843 | 45 | 80.05 | 120.35 | 28.87 | 30.47 |  | 30.13 | 781.25 | 14.5 | 19.61 | 78 | 31 | 39.215 |  | 1.18 | 0.12 | 4.69
| 1 | 2226 | 75 | 6 | 6 | 1 | 14.277 | 11.299 | 99.419 | 8.57 |  | 2.44 | 1.5 | 49.64 | 51.14 | 99.64 | 454.31 | 0.78 | 339.209 | 23.99 | 0.196 | 31.93 | 38.883 | 127.462 | 55.91 | 2.14 | 20.06 | 20.05 | 816 | 61.74 | 25.04 | 24.69 |  | 45 | 66.787 | 45 | 79.8 | 119.65 | 28.87 | 30.52 |  | 30.15 | 809.25 | 16 | 19.61 | 78 | 31 | 37.646 |  | 1.18 | 0.8 | -0.78
| 1 | 2227 | 75 | 7 | 7 | 1 | 14.336 | 11.302 | 99.419 | 8.07 |  | 2.391 | 1.46 | 49.61 | 51.06 | 99.55 | 451.12 | 0.79 | 339.334 | 23.98 | 0.218 | 31.93 | 36.328 | 127.208 | 55.31 | 2.04 | 20.07 | 20.06 | 786.1 | 61.72 | 24.76 | 24.69 |  | 45 | 66.744 | 45 | 79.95 | 120.07 | 28.86 | 30.59 |  | 30.18 | 804.5 | 16.5 | 18.82 | 78 | 31 | 33.725 |  | 0.78 | 0.8 | -3.91
| 12 | 2228 | 75 | 8 | 1 | 12 | 14.389 | 11.303 | 99.419 | 8.34 |  | 2.344 | 1.46 | 49.57 | 51.02 | 99.56 | 448.17 | 0.72 | 339.396 | 23.99 | 0.233 | 31.92 | 35.591 | 128.417 | 54.3 | 1.93 | 20.07 | 20.06 | 739.8 | 61.69 | 24.88 | 24.69 |  | 45 | 66.757 | 45 | 79.87 | 119.95 | 28.86 | 30.65 |  | 30.2 | 754.5 | 12.5 | 18.82 | 78 | 31 | 34.117 |  | 0.78 | 0.31 | 0
| 12 | 2229 | 75 | 9 | 2 | 12 | 14.926 | 11.303 | 99.419 | 8.75 |  | 2.448 | 1.45 | 49.5 | 50.95 | 101.86 | 445.19 | 0.69 | 338.465 | 23.97 | 0.343 | 31.91 | 62.421 | 131.256 | 53.3 | 2.85 | 20.08 | 20.06 | 1024.6 | 61.67 | 26.6 | 24.68 |  | 45 | 66.681 | 45 | 79.71 | 119.88 | 28.86 | 30.68 |  | 30.22 | 890.5 | -10 | 29.8 | 78 | 31 | 85.097 |  | 11.76 | 0.02 | 0
| 12 | 2230 | 75 | 10 | 3 | 12 | 14.976 | 11.305 | 99.419 | 9.58 |  | 2.674 | 1.45 | 49.42 | 50.86 | 104.54 | 444.95 | 1.73 | 337.72 | 23.96 | 0.349 | 31.91 | 81.425 | 152.069 | 52.3 | 4.26 | 20.08 | 20.05 | 1581.8 | 61.68 | 25.71 | 24.68 |  | 45 | 66.664 | 45 | 79.86 | 119.86 | 28.86 | 30.7 |  | 30.24 | 1357 | 5.5 | 31.76 | 78 | 31 | 91.763 |  | 13.33 | 0.02 | 3.13
| 12 | 2231 | 75 | 11 | 4 | 12 | 14.254 | 11.306 | 99.419 | 10.72 |  | 2.904 | 1.62 | 49.37 | 50.99 | 106.9 | 450.71 | 3.25 | 336.903 | 23.96 | 0.353 | 31.92 | 82.13 | 221.232 | 51.02 | 6.21 | 20.08 | 20.06 | 2339.7 | 61.73 | 25.34 | 24.68 |  | 45 | 66.644 | 45 | 79.79 | 119.65 | 28.87 | 30.74 |  | 30.26 | 2078 | 24.5 | 30.98 | 78 | 31 | 83.136 |  | 11.76 | 0.72 | 9.38
| 12 | 2232 | 75 | 12 | 5 | 12 | 14.182 | 11.309 | 99.419 | 11.8 |  | 3.005 | 2 | 49.32 | 51.32 | 103 | 458.61 | 4.41 | 337.263 | 23.96 | 0.37 | 31.95 | 63.963 | 275.181 | 49.67 | 6.94 | 20.09 | 20.06 | 2642.5 | 61.74 | 25.07 | 24.68 |  | 45 | 66.663 | 45 | 79.9 | 119.94 | 28.9 | 30.78 |  | 30.28 | 2557.75 | 26 | 27.06 | 78 | 31 | 49.019 |  | 9.02 | 0.61 | -0.78
| 12 | 2233 | 75 | 13 | 6 | 12 | 13.959 | 11.309 | 99.419 | 13.04 |  | 3.043 | 2.3 | 49.29 | 51.59 | 108.22 | 463.52 | 4.22 | 336.066 | 23.97 | 0.25 | 31.97 | 64.491 | 301.69 | 49.59 | 8.19 | 20.1 | 20.07 | 3114.7 | 61.75 | 25.11 | 24.68 |  | 45 | 66.673 | 45 | 79.93 | 120.17 | 28.93 | 30.83 |  | 30.32 | 2935.75 | 27.5 | 30.98 | 78 | 31 | 64.705 |  | 12.94 | 0.9 | 2.34
| 12 | 2234 | 75 | 14 | 7 | 12 | 14.106 | 11.31 | 99.419 | 13.64 |  | 3.105 | 2.39 | 49.26 | 51.65 | 110.6 | 471.48 | 5.24 | 335.507 | 23.96 | 0.227 | 31.98 | 66.814 | 317.068 | 50.77 | 9.52 | 20.1 | 20.08 | 3621 | 61.71 | 25.1 | 24.67 |  | 45 | 66.707 | 45 | 79.84 | 120.19 | 28.94 | 30.87 |  | 30.35 | 3465.5 | 29.5 | 32.16 | 78 | 31 | 67.058 |  | 13.73 | 0.86 | -4.69
| 12 | 2235 | 75 | 15 | 8 | 12 | 14.298 | 11.311 | 99.419 | 13.67 |  | 3.105 | 2.69 | 49.25 | 51.94 | 109.22 | 481.75 | 6.22 | 335.606 | 23.97 | 0.203 | 31.99 | 63.34 | 326.32 | 51.75 | 10.36 | 20.11 | 20.09 | 3953.7 | 61.49 | 25.03 | 24.68 |  | 45 | 66.729 | 45 | 79.87 | 120.02 | 28.97 | 30.89 |  | 30.39 | 3850 | 29.5 | 30.98 | 78 | 31 | 60.391 |  | 12.55 | 0.33 | -6.25
| 2 | 2236 | 75 | 16 | 1 | 2 | 14.116 | 11.313 | 99.42 | 13.66 |  | 3.044 | 2.91 | 49.23 | 52.14 | 110.41 | 492.49 | 6.36 | 335.496 | 23.96 | 0.213 | 32 | 62.719 | 332.765 | 52.43 | 11.18 | 20.12 | 20.09 | 4271.1 | 61.07 | 25 | 24.66 |  | 45 | 66.784 | 45 | 79.86 | 120.1 | 29.01 | 30.92 |  | 30.43 | 4180.25 | 31 | 31.37 | 78 | 31 | 62.352 |  | 13.33 | 0.84 | -13.28
| 2 | 2237 | 75 | 17 | 2 | 2 | 14.149 | 11.316 | 99.42 | 12.91 |  | 2.924 | 3.21 | 49.2 | 52.42 | 104.47 | 503.61 | 6.59 | 336.626 | 23.97 | 0.366 | 32.03 | 54.286 | 337.021 | 52.95 | 11.41 | 20.12 | 20.1 | 4380.8 | 60.7 | 24.88 | 24.66 |  | 45 | 66.826 | 45 | 80.22 | 119.9 | 29.05 | 30.95 |  | 30.46 | 4385.75 | 37 | 27.84 | 78 | 31 | 48.627 |  | 9.41 | 0.8 | -20.31
| 2 | 2238 | 75 | 18 | 3 | 2 | 14.178 | 11.317 | 99.421 | 10.59 |  | 2.727 | 3.21 | 49.2 | 52.42 | 103.51 | 503.61 | 5.85 | 337.233 | 23.97 | 0.363 | 32.03 | 46.093 | 337.953 | 52.95 | 11.32 | 20.12 | 20.1 | 4340.5 | 60.7 | 24.89 | 24.66 |  | 45 | 66.867 | 45 | 80.34 | 119.73 | 29.08 | 30.97 |  | 30.49 | 4360 | 37 | 27.45 | 78 | 31 | 40.391 |  | 9.02 | 0.06 | -14.06
| 2 | 2239 | 75 | 19 | 4 | 2 | 14.097 | 11.316 | 99.42 | 8.43 |  | 2.568 | 3.4 | 49.21 | 52.61 | 104.05 | 516.16 | 4.54 | 337.337 | 23.96 | 0.368 | 32.02 | 42.659 | 337.229 | 53.88 | 11.29 | 20.11 | 20.1 | 4292.3 | 60.59 | 25.12 | 24.66 |  | 45 | 66.944 | 45 | 79.92 | 120.01 | 29.1 | 31 |  | 30.49 | 4314.75 | 37 | 27.45 | 78 | 31 | 40.391 |  | 9.02 | 0.84 | -17.19
| 2 | 2240 | 75 | 20 | 5 | 2 | 14.104 | 11.317 | 99.421 | 7.53 |  | 2.515 | 3.4 | 49.21 | 52.61 | 105.46 | 516.16 | 4.26 | 336.991 | 23.96 | 0.323 | 32.02 | 44.112 | 336.682 | 53.88 | 11.27 | 20.11 | 20.1 | 4306.9 | 60.59 | 24.98 | 24.66 |  | 45 | 66.944 | 45 | 79.95 | 119.63 | 29.12 | 31.01 |  | 30.48 | 4295.25 | 35.5 | 28.24 | 78 | 31 | 44.705 |  | 10.2 | 0.86 | -15.63
| 2 | 2241 | 75 | 21 | 6 | 2 | 14.123 | 11.316 | 99.42 | 7.25 |  | 2.51 | 3.35 | 49.22 | 52.56 | 104.7 | 520.71 | 4.51 | 337.234 | 23.97 | 0.344 | 32.03 | 44.398 | 336.323 | 54.33 | 11.32 | 20.11 | 20.11 | 4326.1 | 60.65 | 25 | 24.67 |  | 45 | 66.987 | 45 | 80.06 | 119.55 | 29.13 | 31 |  | 30.47 | 4329.5 | 36.5 | 27.84 | 78 | 31 | 45.097 |  | 9.41 | 0.84 | -17.97
| 2 | 2242 | 75 | 22 | 7 | 2 | 14.327 | 11.316 | 99.42 | 6.97 |  | 2.492 | 3.43 | 49.23 | 52.67 | 104.06 | 530.34 | 4.62 | 337.381 | 23.97 | 0.36 | 32.04 | 42.362 | 335.779 | 55.14 | 11.18 | 20.11 | 20.1 | 4287 | 60.73 | 24.9 | 24.67 |  | 45 | 67.029 | 45 | 80.19 | 120.2 | 29.14 | 30.98 |  | 30.42 | 4304.5 | 37 | 27.45 | 78 | 31 | 40.391 |  | 9.02 | 0.06 | -14.06
| 21 | 2243 | 75 | 23 | 1 | 21 | 14.21 | 11.321 | 99.42 | 6.82 |  | 2.467 | 3.43 | 49.23 | 52.67 | 105.37 | 530.34 | 4.34 | 337.055 | 23.97 | 0.321 | 32.04 | 43.369 | 335.117 | 55.14 | 11.23 | 20.11 | 20.1 | 4287.9 | 60.73 | 25.02 | 24.67 |  | 45 | 67.051 | 45 | 80.31 | 120.36 | 29.14 | 30.95 |  | 30.39 | 4280.25 | 40.5 | 28.63 | 78 | 31 | 42.744 |  | 10.2 | 0.16 | -10.16
| 21 | 2244 | 75 | 24 | 2 | 21 | 13.317 | 11.328 | 99.42 | 6.7 |  | 2.431 | 3.4 | 49.28 | 52.68 | 99.81 | 534.18 | 4.35 | 338.91 | 23.99 | 0.516 | 32.05 | 28.154 | 333.767 | 55.48 | 10.17 | 20.12 | 20.1 | 3927 | 60.81 | 24.73 | 24.67 |  | 45 | 67.084 | 45 | 80.08 | 119.71 | 29.14 | 30.91 |  | 30.34 | 4089 | 31.5 | 18.82 | 78 | 31 | 17.255 |  | 0.39 | 0.72 | 0
| 21 | 2245 | 75 | 25 | 3 | 21 | 21.569 | 11.327 | 99.42 | 4.37 |  | 2.249 | 3.35 | 49.34 | 52.69 | 98.95 | 536.77 | 2.44 | 339.555 | 23.98 | 0.298 | 32.04 | 18.386 | 327.674 | 55.79 | 8.69 | 20.12 | 20.1 | 3352.5 | 60.87 | 24.75 | 24.67 |  | 45 | 67.073 | 45 | 80.25 | 119.86 | 29.15 | 30.88 |  | 30.3 | 3591.25 | 29.5 | 18.43 | 78 | 31 | 12.549 |  | 0 | 0 | 0
| 21 | 2246 | 75 | 26 | 4 | 21 | 22.492 | 11.332 | 99.42 | 4.16 |  | 2.175 | 3.3 | 49.38 | 52.69 | 99.3 | 527.77 | 0.69 | 339.717 | 23.99 | 0.187 | 32.04 | 15.358 | 319.95 | 56.08 | 7.49 | 20.11 | 20.11 | 2890.4 | 60.94 | 24.75 | 24.66 |  | 45 | 67.085 | 45 | 80.08 | 120.02 | 29.13 | 30.84 |  | 30.27 | 3060.75 | 27 | 18.82 | 78 | 31 | 12.157 |  | 0.39 | 0 | 0
| 21 | 2247 | 75 | 27 | 5 | 21 | 22.495 | 11.334 | 99.42 | 7.64 |  | 2.199 | 2.94 | 49.47 | 52.41 | 99.3 | 514.66 | 0.09 | 339.783 | 23.99 | 0.193 | 32.03 | 14.86 | 310.18 | 56.33 | 6.19 | 20.11 | 20.11 | 2390.2 | 61.01 | 24.74 | 24.66 |  | 45 | 67.037 | 45 | 80.23 | 119.72 | 29.09 | 30.79 |  | 30.25 | 2562.5 | 24.5 | 18.43 | 78 | 31 | 13.725 |  | 0 | 0 | 0
| 21 | 2248 | 75 | 28 | 6 | 21 | 21.208 | 11.338 | 99.421 | 8.27 |  | 2.204 | 2.53 | 49.54 | 52.07 | 99.56 | 502.01 | 0.01 | 339.68 | 23.99 | 0.17 | 32.02 | 16.104 | 289.489 | 56.52 | 4.92 | 20.11 | 20.1 | 1904.8 | 60.97 | 24.68 | 24.64 |  | 45 | 66.976 | 45 | 80.18 | 120.03 | 29.04 | 30.75 |  | 30.22 | 2096 | 21.5 | 18.82 | 78 | 31 | 15.686 |  | 0.39 | 0 | 0
| 21 | 2249 | 75 | 29 | 7 | 21 | 15.255 | 11.336 | 99.42 | 5.18 |  | 2.158 | 2.23 | 49.6 | 51.83 | 99.92 | 491.05 | 0.34 | 339.648 | 23.99 | 0.172 | 31.99 | 17.523 | 253.747 | 56.7 | 3.99 | 20.1 | 20.11 | 1543.9 | 61.02 | 24.65 | 24.64 |  | 45 | 66.93 | 45 | 79.96 | 120.11 | 29 | 30.71 |  | 30.19 | 1679.5 | 20.5 | 18.82 | 78 | 31 | 17.647 |  | 0.39 | 0.35 | 2.34
| 21 | 2250 | 75 | 30 | 8 | 21 | 14.986 | 11.335 | 99.421 | 2.41 |  | 2.102 | 2.12 | 49.65 | 51.77 | 99.83 | 482.99 | 0.56 | 339.732 | 24 | 0.196 | 31.98 | 19.307 | 206.476 | 56.84 | 2.99 | 20.12 | 20.11 | 1167.3 | 61.17 | 24.48 | 24.66 |  | 45 | 66.872 | 45 | 79.85 | 119.93 | 28.96 | 30.66 |  | 30.17 | 1296.75 | 18 | 18.43 | 78 | 31 | 19.215 |  | 0 | 0 | 5.47
| 1 | 2251 | 76 | 1 | 1 | 1 | 14.447 | 11.336 | 99.421 | 2.19 |  | 2.104 | 1.96 | 49.65 | 51.62 | 99.58 | 476.61 | 0.49 | 339.726 | 23.99 | 0.185 | 31.97 | 23.087 | 162.669 | 56.9 | 2.36 | 20.1 | 20.1 | 912.2 | 61.3 | 24.66 | 24.66 |  | 45 | 66.852 | 45 | 79.91 | 120.62 | 28.93 | 30.61 |  | 30.14 | 996 | 18 | 18.43 | 78 | 31 | 25.098 |  | 0 | 0.92 | 2.34
| 1 | 2252 | 76 | 2 | 2 | 1 | 13.874 | 11.339 | 99.421 | 3.54 |  | 2.153 | 1.86 | 49.67 | 51.53 | 99.56 | 471.41 | 0.52 | 339.728 | 23.99 | 0.168 | 31.95 | 26.913 | 139.658 | 56.87 | 2.03 | 20.1 | 20.09 | 781.5 | 61.34 | 24.82 | 24.65 |  | 45 | 66.805 | 45 | 79.84 | 120.15 | 28.91 | 30.58 |  | 30.13 | 818.75 | 17 | 18.82 | 78 | 31 | 27.451 |  | 0.39 | 0.92 | -0.78
| 1 | 2253 | 76 | 3 | 3 | 1 | 14.109 | 11.34 | 99.421 | 6.32 |  | 2.244 | 1.78 | 49.67 | 51.45 | 99.55 | 467.01 | 0.56 | 339.734 | 24 | 0.148 | 31.95 | 34.007 | 129.862 | 56.77 | 2 | 20.11 | 20.1 | 758.5 | 61.35 | 25.15 | 24.65 |  | 45 | 66.799 | 45 | 79.8 | 120.15 | 28.89 | 30.55 |  | 30.12 | 756.25 | 14.5 | 19.22 | 78 | 31 | 37.254 |  | 1.18 | 0.82 | -3.13
| 1 | 2254 | 76 | 4 | 4 | 1 | 14.549 | 11.341 | 99.421 | 7.83 |  | 2.345 | 1.69 | 49.65 | 51.34 | 99.64 | 463.31 | 0.64 | 339.751 | 24 | 0.152 | 31.94 | 38.289 | 126.933 | 56.63 | 2.08 | 20.11 | 20.1 | 785.9 | 61.39 | 25.26 | 24.65 |  | 45 | 66.754 | 45 | 80.04 | 120.26 | 28.87 | 30.53 |  | 30.12 | 775 | 14 | 19.61 | 78 | 31 | 39.607 |  | 1.18 | 0.31 | 0.78
| 1 | 2255 | 76 | 5 | 5 | 1 | 14.553 | 11.341 | 99.421 | 8 |  | 2.385 | 1.58 | 49.66 | 51.24 | 99.7 | 459.94 | 0.7 | 339.582 | 23.99 | 0.166 | 31.92 | 39.203 | 126.608 | 56.34 | 2.18 | 20.1 | 20.09 | 825.5 | 61.44 | 25.17 | 24.63 |  | 45 | 66.742 | 45 | 79.79 | 119.68 | 28.86 | 30.51 |  | 30.13 | 812.5 | 15 | 19.61 | 78 | 31 | 38.823 |  | 1.18 | 0.06 | 3.91
| 1 | 2256 | 76 | 6 | 6 | 1 | 14.355 | 11.35 | 99.42 | 7.47 |  | 2.389 | 1.54 | 49.65 | 51.19 | 99.68 | 456.65 | 0.75 | 339.465 | 23.99 | 0.195 | 31.91 | 37.911 | 127.096 | 55.96 | 2.19 | 20.1 | 20.1 | 838.2 | 61.5 | 24.96 | 24.64 |  | 45 | 66.711 | 45 | 79.77 | 119.71 | 28.86 | 30.53 |  | 30.14 | 841.25 | 17 | 19.22 | 78 | 31 | 36.078 |  | 0.78 | 0.88 | 1.56
| 1 | 2257 | 76 | 7 | 7 | 1 | 14.147 | 11.349 | 99.42 | 7.1 |  | 2.362 | 1.5 | 49.63 | 51.13 | 99.62 | 453.5 | 0.81 | 339.404 | 23.98 | 0.211 | 31.9 | 36.364 | 127.972 | 55.44 | 2.13 | 20.1 | 20.09 | 816.9 | 61.53 | 24.87 | 24.63 |  | 45 | 66.674 | 45 | 79.68 | 119.82 | 28.86 | 30.57 |  | 30.17 | 825 | 16.5 | 19.22 | 78 | 31 | 34.509 |  | 0.78 | 0.86 | -0.78
| 12 | 2258 | 76 | 8 | 1 | 12 | 14.308 | 11.351 | 99.419 | 7.3 |  | 2.342 | 1.52 | 49.58 | 51.09 | 99.59 | 450.54 | 0.81 | 339.447 | 23.98 | 0.267 | 31.9 | 36.246 | 129.49 | 54.64 | 2.08 | 20.11 | 20.09 | 796.5 | 61.54 | 24.98 | 24.64 |  | 45 | 66.668 | 45 | 79.77 | 119.76 | 28.85 | 30.59 |  | 30.2 | 803 | 11.5 | 19.22 | 78 | 31 | 35.294 |  | 0.78 | 0.74 | -3.91
| 12 | 2259 | 76 | 9 | 2 | 12 | 15.179 | 11.353 | 99.42 | 7.68 |  | 2.422 | 1.48 | 49.52 | 51 | 102.26 | 447.6 | 0.79 | 338.424 | 23.97 | 0.364 | 31.88 | 64.857 | 132.48 | 53.68 | 2.94 | 20.1 | 20.09 | 1063.5 | 61.55 | 26.41 | 24.63 |  | 45 | 66.676 | 45 | 80.04 | 120.15 | 28.85 | 30.6 |  | 30.24 | 893.75 | -10 | 32.16 | 78 | 31 | 85.881 |  | 13.73 | 0.02 | 0
| 12 | 2260 | 76 | 10 | 3 | 12 | 14.921 | 11.354 | 99.419 | 9.19 |  | 2.69 | 1.44 | 49.47 | 50.91 | 104.89 | 445.32 | 1.87 | 337.561 | 23.97 | 0.334 | 31.88 | 81.739 | 159.289 | 52.82 | 4.49 | 20.1 | 20.09 | 1660.5 | 61.58 | 25.84 | 24.63 |  | 45 | 66.655 | 45 | 80.03 | 119.56 | 28.85 | 30.59 |  | 30.29 | 1427.25 | 7 | 31.76 | 78 | 31 | 90.195 |  | 13.73 | 0.02 | 3.91
| 12 | 2261 | 76 | 11 | 4 | 12 | 14.613 | 11.353 | 99.419 | 10.27 |  | 2.873 | 1.54 | 49.43 | 50.97 | 105.92 | 449.35 | 3.35 | 337.135 | 23.97 | 0.308 | 31.91 | 78.472 | 224.596 | 51.69 | 6.19 | 20.1 | 20.09 | 2344.9 | 61.59 | 25.21 | 24.62 |  | 45 | 66.681 | 45 | 79.89 | 119.68 | 28.87 | 30.59 |  | 30.33 | 2117 | 22 | 30.2 | 78 | 31 | 72.94 |  | 11.76 | 0.04 | 10.16
| 12 | 2262 | 76 | 12 | 5 | 12 | 13.847 | 11.355 | 99.419 | 11.79 |  | 3.092 | 1.85 | 49.4 | 51.25 | 104.22 | 456.19 | 4.35 | 337.066 | 23.96 | 0.39 | 31.93 | 68.696 | 281.11 | 50.44 | 7.46 | 20.11 | 20.09 | 2858.9 | 61.63 | 24.93 | 24.62 |  | 45 | 66.683 | 45 | 79.95 | 119.57 | 28.91 | 30.61 |  | 30.38 | 2744.5 | 29.5 | 27.06 | 78 | 31 | 68.626 |  | 9.02 | 0.92 | 2.34
| 12 | 2263 | 76 | 13 | 6 | 12 | 14.634 | 11.358 | 99.419 | 12.61 |  | 3.06 | 2.13 | 49.36 | 51.49 | 106.66 | 463.53 | 4.79 | 336.512 | 23.97 | 0.248 | 31.95 | 60.401 | 305.625 | 49.64 | 8.36 | 20.11 | 20.09 | 3137 | 61.69 | 25.46 | 24.62 |  | 45 | 66.717 | 45 | 79.88 | 119.98 | 28.93 | 30.65 |  | 30.4 | 3009.25 | 28 | 30.2 | 78 | 31 | 50.98 |  | 12.16 | 0.04 | 3.91
| 12 | 2264 | 76 | 14 | 7 | 12 | 14.077 | 11.362 | 99.419 | 12.91 |  | 3.065 | 2.4 | 49.33 | 51.74 | 109.67 | 469.09 | 4.92 | 335.944 | 23.97 | 0.22 | 31.95 | 63.762 | 317.644 | 50.53 | 9.44 | 20.11 | 20.1 | 3606.8 | 61.66 | 24.99 | 24.61 |  | 45 | 66.752 | 45 | 79.9 | 119.55 | 28.96 | 30.69 |  | 30.41 | 3465.5 | 29 | 31.37 | 78 | 31 | 65.097 |  | 12.94 | 0.86 | -4.69
| 12 | 2265 | 76 | 15 | 8 | 12 | 14.106 | 11.365 | 99.419 | 13.22 |  | 3.077 | 2.58 | 49.33 | 51.91 | 110.32 | 477.99 | 5.96 | 335.29 | 23.97 | 0.214 | 31.98 | 63.883 | 327.026 | 51.59 | 10.42 | 20.11 | 20.09 | 3986 | 61.36 | 24.95 | 24.61 |  | 45 | 66.786 | 45 | 79.75 | 119.96 | 28.99 | 30.74 |  | 30.43 | 3873.25 | 30 | 31.37 | 78 | 31 | 63.92 |  | 12.94 | 0.9 | -8.59
| 2 | 2266 | 76 | 16 | 1 | 2 | 14.096 | 11.364 | 99.419 | 13.38 |  | 3.042 | 2.81 | 49.32 | 52.13 | 111.6 | 488.67 | 6.5 | 334.951 | 23.98 | 0.183 | 31.99 | 63.075 | 333.52 | 52.31 | 11.27 | 20.11 | 20.1 | 4289.9 | 60.99 | 25.09 | 24.64 |  | 45 | 66.836 | 45 | 80.01 | 120.04 | 29.02 | 30.78 |  | 30.46 | 4189.75 | 31 | 32.16 | 78 | 31 | 61.568 |  | 14.12 | 0.88 | -11.72
| 2 | 2267 | 76 | 17 | 2 | 2 | 14.049 | 11.37 | 99.419 | 12.77 |  | 2.941 | 3.11 | 49.28 | 52.39 | 104.04 | 499.82 | 6.72 | 336.397 | 23.97 | 0.369 | 31.99 | 54.105 | 337.198 | 52.84 | 11.49 | 20.11 | 20.09 | 4390.4 | 60.68 | 24.99 | 24.65 |  | 45 | 66.877 | 45 | 79.93 | 119.94 | 29.06 | 30.82 |  | 30.5 | 4400.75 | 37 | 27.45 | 78 | 31 | 47.058 |  | 9.02 | 0.84 | -19.53
| 2 | 2268 | 76 | 18 | 3 | 2 | 14.121 | 11.37 | 99.419 | 10.37 |  | 2.729 | 3.32 | 49.29 | 52.6 | 103.3 | 508.99 | 5.76 | 337.173 | 23.97 | 0.374 | 31.98 | 44.776 | 337.826 | 53.31 | 11.27 | 20.11 | 20.09 | 4325.8 | 60.51 | 24.89 | 24.66 |  | 45 | 66.931 | 45 | 80.04 | 119.85 | 29.09 | 30.85 |  | 30.53 | 4354.5 | 38 | 27.06 | 78 | 31 | 38.431 |  | 8.63 | 0.7 | -20.31
| 2 | 2269 | 76 | 19 | 4 | 2 | 14.502 | 11.375 | 99.42 | 8.41 |  | 2.573 | 3.39 | 49.29 | 52.67 | 104.91 | 514.44 | 4.45 | 337.04 | 23.98 | 0.339 | 31.99 | 43.062 | 336.873 | 53.81 | 11.26 | 20.1 | 20.09 | 4291.7 | 60.49 | 25.05 | 24.67 |  | 45 | 66.977 | 45 | 79.98 | 120.11 | 29.11 | 30.88 |  | 30.54 | 4295.25 | 35.5 | 28.24 | 78 | 31 | 40.391 |  | 9.8 | 0.04 | -12.5
| 2 | 2270 | 76 | 20 | 5 | 2 | 14.259 | 11.378 | 99.42 | 7.67 |  | 2.521 | 3.36 | 49.28 | 52.64 | 105.51 | 519.07 | 4.26 | 336.863 | 23.98 | 0.323 | 32.01 | 44.676 | 336.083 | 54.29 | 11.32 | 20.09 | 20.08 | 4323.2 | 60.53 | 24.99 | 24.69 |  | 45 | 67.003 | 45 | 79.77 | 119.93 | 29.13 | 30.9 |  | 30.54 | 4314.75 | 35.5 | 28.24 | 78 | 31 | 44.705 |  | 10.2 | 0.57 | -10.16
| 2 | 2271 | 76 | 21 | 6 | 2 | 13.982 | 11.383 | 99.421 | 7.35 |  | 2.509 | 3.3 | 49.3 | 52.6 | 104.32 | 524.16 | 4.63 | 337.144 | 23.98 | 0.367 | 32.02 | 43.918 | 335.84 | 54.68 | 11.31 | 20.09 | 20.09 | 4324.7 | 60.57 | 24.98 | 24.71 |  | 45 | 67.041 | 45 | 79.94 | 119.99 | 29.14 | 30.9 |  | 30.52 | 4339.75 | 37 | 27.45 | 78 | 31 | 43.137 |  | 9.02 | 0.84 | -17.97
| 2 | 2272 | 76 | 22 | 7 | 2 | 14.134 | 11.388 | 99.42 | 6.98 |  | 2.471 | 3.36 | 49.32 | 52.69 | 103.98 | 528.92 | 4.57 | 337.35 | 23.99 | 0.37 | 32.01 | 42.082 | 335.239 | 55.05 | 11.2 | 20.09 | 20.08 | 4284.3 | 60.65 | 24.97 | 24.75 |  | 45 | 67.045 | 45 | 80.04 | 119.51 | 29.15 | 30.89 |  | 30.5 | 4304.5 | 37 | 27.45 | 78 | 31 | 40.391 |  | 9.02 | 0.41 | -14.06
| 21 | 2273 | 76 | 23 | 1 | 21 | 14.246 | 11.389 | 99.421 | 6.78 |  | 2.453 | 3.38 | 49.37 | 52.75 | 105.22 | 532.83 | 4.29 | 337.056 | 24 | 0.355 | 32.01 | 43.175 | 334.402 | 55.39 | 11.27 | 20.08 | 20.08 | 4282.8 | 60.73 | 25.13 | 24.78 |  | 45 | 67.064 | 45 | 80.08 | 119.87 | 29.16 | 30.86 |  | 30.46 | 4275.75 | 41 | 28.63 | 78 | 31 | 43.137 |  | 10.2 | 0.25 | -10.16
| 21 | 2274 | 76 | 24 | 2 | 21 | 13.339 | 11.387 | 99.421 | 6.56 |  | 2.411 | 3.42 | 49.43 | 52.85 | 99.84 | 536.57 | 4.3 | 338.78 | 24.01 | 0.509 | 32.02 | 28.762 | 333.232 | 55.68 | 10.13 | 20.08 | 20.08 | 3904.8 | 60.8 | 24.78 | 24.82 |  | 45 | 67.061 | 45 | 80.16 | 119.99 | 29.16 | 30.83 |  | 30.42 | 4080.25 | 31.5 | 18.43 | 78 | 31 | 16.47 |  | 0 | 0.68 | 0
| 21 | 2275 | 76 | 25 | 3 | 21 | 19.618 | 11.39 | 99.42 | 4.18 |  | 2.226 | 3.37 | 49.49 | 52.86 | 98.72 | 532.68 | 2.58 | 339.551 | 24.01 | 0.319 | 32.04 | 18.366 | 327.406 | 55.98 | 8.8 | 20.08 | 20.08 | 3382.3 | 60.87 | 24.83 | 24.92 |  | 45 | 67.085 | 45 | 79.84 | 119.43 | 29.16 | 30.81 |  | 30.38 | 3560.75 | 29.5 | 18.43 | 78 | 31 | 12.157 |  | 0 | 0 | 0
| 21 | 2276 | 76 | 26 | 4 | 21 | 22.491 | 11.393 | 99.421 | 4.19 |  | 2.155 | 3.05 | 49.54 | 52.6 | 99.25 | 520.42 | 0.84 | 339.784 | 24.01 | 0.202 | 32.02 | 15.55 | 319.668 | 56.25 | 7.61 | 20.07 | 20.07 | 2919.9 | 60.91 | 24.89 | 24.97 |  | 45 | 67.074 | 45 | 80.18 | 119.87 | 29.14 | 30.77 |  | 30.34 | 3038.25 | 29.5 | 18.43 | 78 | 31 | 12.941 |  | 0 | 0 | 0
| 21 | 2277 | 76 | 27 | 5 | 21 | 22.495 | 11.394 | 99.421 | 7.48 |  | 2.171 | 2.7 | 49.61 | 52.31 | 99.42 | 507.47 | 0.1 | 339.896 | 24 | 0.169 | 32 | 15.199 | 310.015 | 56.46 | 6.13 | 20.04 | 20.05 | 2369.5 | 60.89 | 24.72 | 24.97 |  | 45 | 67.022 | 45 | 80.15 | 119.48 | 29.11 | 30.73 |  | 30.3 | 2540.5 | 24.5 | 18.82 | 78 | 31 | 14.117 |  | 0.39 | 0 | 0
| 21 | 2278 | 76 | 28 | 6 | 21 | 22.496 | 11.396 | 99.421 | 8.36 |  | 2.199 | 2.39 | 49.69 | 52.08 | 99.37 | 495.56 | 0.01 | 339.74 | 24.01 | 0.163 | 31.99 | 15.467 | 290.33 | 56.66 | 4.95 | 20.05 | 20.06 | 1917.2 | 60.86 | 24.68 | 24.96 |  | 45 | 66.998 | 45 | 80.19 | 120.06 | 29.06 | 30.68 |  | 30.27 | 2067 | 21.5 | 18.82 | 78 | 31 | 14.117 |  | 0.78 | 0 | 0
| 21 | 2279 | 76 | 29 | 7 | 21 | 15.134 | 11.395 | 99.421 | 4.97 |  | 2.2 | 2.11 | 49.75 | 51.86 | 99.61 | 486.1 | 0.31 | 339.703 | 24.02 | 0.16 | 31.98 | 18.093 | 248.6 | 56.78 | 3.93 | 20.05 | 20.05 | 1521.1 | 60.93 | 24.65 | 24.99 |  | 45 | 66.941 | 45 | 80.04 | 120.26 | 29.01 | 30.63 |  | 30.25 | 1651.5 | 21.5 | 19.22 | 78 | 31 | 18.431 |  | 0.78 | 0.04 | 2.34
| 21 | 2280 | 76 | 30 | 8 | 21 | 15.353 | 11.397 | 99.421 | 2.35 |  | 2.121 | 2.01 | 49.78 | 51.79 | 99.88 | 479.33 | 0.58 | 339.659 | 24.02 | 0.18 | 31.96 | 20.48 | 201.474 | 56.85 | 2.95 | 20.05 | 20.05 | 1145.3 | 61.04 | 24.57 | 25.01 |  | 45 | 66.893 | 45 | 80 | 119.73 | 28.97 | 30.59 |  | 30.24 | 1275 | 20.5 | 18.82 | 78 | 31 | 19.215 |  | 0.39 | 0.02 | 5.47
| 1 | 2281 | 77 | 1 | 1 | 1 | 14.403 | 11.4 | 99.421 | 2 |  | 2.106 | 1.92 | 49.82 | 51.74 | 99.58 | 474.1 | 0.62 | 339.645 | 24.02 | 0.198 | 31.95 | 22.507 | 164.536 | 56.86 | 2.37 | 20.04 | 20.04 | 925.8 | 61.17 | 24.48 | 25.01 |  | 45 | 66.884 | 45 | 79.89 | 119.93 | 28.95 | 30.56 |  | 30.24 | 1013.25 | 16 | 18.04 | 78 | 31 | 23.137 |  | 0 | 0.92 | 2.34
| 1 | 2282 | 77 | 2 | 2 | 1 | 13.905 | 11.403 | 99.421 | 3.77 |  | 2.122 | 1.84 | 49.83 | 51.67 | 99.48 | 469.61 | 0.65 | 339.576 | 24.01 | 0.165 | 31.94 | 26.345 | 138.443 | 56.8 | 1.91 | 20.03 | 20.03 | 738.8 | 61.32 | 24.72 | 25.02 |  | 45 | 66.831 | 45 | 79.89 | 119.88 | 28.93 | 30.53 |  | 30.23 | 785 | 16.5 | 18.82 | 78 | 31 | 26.274 |  | 0.39 | 0.92 | -0.78
| 1 | 2283 | 77 | 3 | 3 | 1 | 14.193 | 11.407 | 99.422 | 6.97 |  | 2.21 | 1.75 | 49.8 | 51.55 | 99.77 | 465.51 | 0.58 | 339.548 | 24.01 | 0.146 | 31.92 | 34.543 | 126.84 | 56.65 | 1.9 | 20.02 | 20.03 | 720.3 | 61.48 | 25.21 | 24.99 |  | 45 | 66.805 | 45 | 79.96 | 120.1 | 28.9 | 30.51 |  | 30.21 | 712.5 | 13.5 | 19.22 | 78 | 31 | 37.646 |  | 1.18 | 0.8 | -3.13
| 1 | 2284 | 77 | 4 | 4 | 1 | 14.69 | 11.411 | 99.422 | 8.52 |  | 2.318 | 1.62 | 49.77 | 51.4 | 99.63 | 461.89 | 0.65 | 339.547 | 24.01 | 0.149 | 31.91 | 39.143 | 123.61 | 56.49 | 2.02 | 20.03 | 20.02 | 762.4 | 61.62 | 25.35 | 24.99 |  | 45 | 66.784 | 45 | 79.81 | 120.1 | 28.88 | 30.5 |  | 30.2 | 739 | 13.5 | 19.61 | 78 | 31 | 40.784 |  | 1.18 | 0.18 | 1.56
| 1 | 2285 | 77 | 5 | 5 | 1 | 14.575 | 11.411 | 99.422 | 8.67 |  | 2.392 | 1.53 | 49.79 | 51.32 | 99.66 | 458.38 | 0.75 | 339.57 | 24.01 | 0.164 | 31.9 | 40.098 | 125.495 | 56.26 | 2.15 | 20.03 | 20.02 | 813.8 | 61.69 | 25.19 | 24.99 |  | 45 | 66.76 | 45 | 79.85 | 120.52 | 28.87 | 30.49 |  | 30.21 | 797.5 | 15 | 19.61 | 78 | 31 | 39.999 |  | 1.18 | 0.06 | 4.69
| 1 | 2286 | 77 | 6 | 6 | 1 | 14.229 | 11.414 | 99.422 | 7.97 |  | 2.393 | 1.47 | 49.79 | 51.26 | 99.61 | 455.03 | 0.86 | 339.644 | 24.01 | 0.202 | 31.9 | 37.435 | 126.536 | 55.88 | 2.11 | 20.03 | 20.01 | 809.4 | 61.76 | 24.86 | 24.99 |  | 45 | 66.731 | 45 | 79.98 | 119.78 | 28.87 | 30.53 |  | 30.22 | 821 | 16.5 | 19.22 | 78 | 31 | 35.686 |  | 0.78 | 0.9 | 1.56
| 1 | 2287 | 77 | 7 | 7 | 1 | 14.081 | 11.411 | 99.422 | 7.84 |  | 2.353 | 1.47 | 49.76 | 51.23 | 99.58 | 451.92 | 0.85 | 339.708 | 24 | 0.216 | 31.89 | 36.013 | 127.316 | 55.17 | 2.03 | 20.02 | 20.01 | 778.5 | 61.77 | 24.87 | 24.97 |  | 45 | 66.73 | 45 | 79.9 | 119.7 | 28.87 | 30.58 |  | 30.24 | 788.25 | 16 | 19.22 | 78 | 31 | 34.117 |  | 0.78 | 0.88 | -0.78
| 12 | 2288 | 77 | 8 | 1 | 12 | 14.252 | 11.416 | 99.422 | 8.32 |  | 2.331 | 1.43 | 49.73 | 51.16 | 99.54 | 448.93 | 0.74 | 339.738 | 23.99 | 0.237 | 31.88 | 36.13 | 127.834 | 54.25 | 1.96 | 20.02 | 20.01 | 753.5 | 61.77 | 24.88 | 24.96 |  | 45 | 66.726 | 45 | 79.87 | 119.82 | 28.87 | 30.63 |  | 30.27 | 760 | 15 | 19.22 | 78 | 31 | 35.294 |  | 0.78 | 0.76 | -3.91
| 12 | 2289 | 77 | 9 | 2 | 12 | 14.898 | 11.416 | 99.421 | 8.65 |  | 2.445 | 1.47 | 49.64 | 51.11 | 102.21 | 445.96 | 0.74 | 338.731 | 23.99 | 0.36 | 31.87 | 65.425 | 131.626 | 53.34 | 2.97 | 20.02 | 20 | 1068.7 | 61.74 | 26.51 | 24.94 |  | 45 | 66.699 | 45 | 79.85 | 120.01 | 28.86 | 30.65 |  | 30.31 | 839.75 | -10 | 30.2 | 78 | 31 | 85.097 |  | 12.16 | 0.02 | 0
| 12 | 2290 | 77 | 10 | 3 | 12 | 14.917 | 11.418 | 99.421 | 9.55 |  | 2.662 | 1.45 | 49.58 | 51.02 | 104.66 | 446.28 | 1.73 | 337.963 | 23.99 | 0.342 | 31.88 | 81.492 | 152.298 | 52.33 | 4.29 | 20.01 | 20 | 1592.4 | 61.69 | 25.7 | 24.93 |  | 45 | 66.686 | 45 | 79.89 | 119.99 | 28.86 | 30.66 |  | 30.35 | 1364.75 | 6 | 31.76 | 78 | 31 | 91.371 |  | 13.33 | 0.02 | 3.13
| 12 | 2291 | 77 | 11 | 4 | 12 | 14.249 | 11.42 | 99.421 | 10.68 |  | 2.903 | 1.66 | 49.52 | 51.18 | 107.09 | 452.3 | 3.21 | 337.086 | 23.99 | 0.359 | 31.88 | 81.937 | 222.805 | 51.03 | 6.26 | 20.01 | 20 | 2361.6 | 61.64 | 25.32 | 24.92 |  | 45 | 66.688 | 45 | 79.89 | 119.78 | 28.88 | 30.69 |  | 30.39 | 2098.25 | 24.5 | 30.98 | 78 | 31 | 82.744 |  | 11.76 | 0.76 | 9.38
| 12 | 2292 | 77 | 12 | 5 | 12 | 14.223 | 11.42 | 99.421 | 12 |  | 3.02 | 1.99 | 49.48 | 51.47 | 103.77 | 460.03 | 4.4 | 337.324 | 23.99 | 0.379 | 31.91 | 65.015 | 279.92 | 49.67 | 7.16 | 20.01 | 20 | 2733.3 | 61.65 | 25.03 | 24.91 |  | 45 | 66.689 | 45 | 79.95 | 119.55 | 28.92 | 30.72 |  | 30.42 | 2627.25 | 28 | 27.45 | 78 | 31 | 55.685 |  | 9.02 | 0.74 | -0.78
| 12 | 2293 | 77 | 13 | 6 | 12 | 14.272 | 11.419 | 99.422 | 12.92 |  | 3.018 | 2.31 | 49.44 | 51.75 | 107.78 | 465.5 | 4.4 | 336.427 | 23.98 | 0.244 | 31.93 | 62.367 | 302.532 | 49.79 | 8.2 | 20.01 | 20 | 3107.8 | 61.68 | 25.19 | 24.9 |  | 45 | 66.688 | 45 | 79.93 | 120.16 | 28.95 | 30.78 |  | 30.45 | 2938.25 | 28 | 30.59 | 78 | 31 | 59.215 |  | 12.55 | 0.84 | 7.03
| 12 | 2294 | 77 | 14 | 7 | 12 | 14.143 | 11.42 | 99.422 | 13.3 |  | 3.05 | 2.31 | 49.44 | 51.75 | 110.3 | 465.5 | 5.14 | 335.832 | 23.98 | 0.228 | 31.93 | 65.383 | 317.019 | 49.79 | 9.43 | 20.01 | 20 | 3593.8 | 61.68 | 25.07 | 24.9 |  | 45 | 66.694 | 45 | 79.85 | 119.69 | 28.97 | 30.81 |  | 30.48 | 3439.75 | 29.5 | 31.76 | 78 | 31 | 66.666 |  | 13.33 | 0.86 | -5.47
| 12 | 2295 | 77 | 15 | 8 | 12 | 14.363 | 11.421 | 99.422 | 13.33 |  | 3.066 | 2.48 | 49.42 | 51.9 | 109.49 | 473.25 | 6.09 | 335.707 | 23.99 | 0.206 | 31.95 | 62.819 | 326.557 | 50.98 | 10.35 | 20.01 | 20 | 3935.2 | 61.65 | 25.11 | 24.9 |  | 45 | 66.721 | 45 | 79.95 | 120.19 | 28.99 | 30.85 |  | 30.51 | 3829.5 | 29.5 | 31.37 | 78 | 31 | 60.391 |  | 12.94 | 0.21 | -4.69
| 2 | 2296 | 77 | 16 | 1 | 2 | 13.959 | 11.423 | 99.422 | 13.44 |  | 3.04 | 2.66 | 49.4 | 52.06 | 110.32 | 483.48 | 6.33 | 335.624 | 23.99 | 0.218 | 31.95 | 62.371 | 332.4 | 51.9 | 11.15 | 20.01 | 20 | 4249.2 | 61.4 | 25.05 | 24.89 |  | 45 | 66.775 | 45 | 79.86 | 120.09 | 29.04 | 30.88 |  | 30.57 | 4157 | 31 | 31.37 | 78 | 31 | 63.528 |  | 12.94 | 0.88 | -11.72
| 2 | 2297 | 77 | 17 | 2 | 2 | 14.088 | 11.424 | 99.422 | 12.84 |  | 2.94 | 2.98 | 49.4 | 52.38 | 105.03 | 494.22 | 6.59 | 336.748 | 23.99 | 0.35 | 31.95 | 54.508 | 336.581 | 52.52 | 11.43 | 20 | 20 | 4370.7 | 61.03 | 24.98 | 24.89 |  | 45 | 66.791 | 45 | 80.08 | 120.02 | 29.07 | 30.92 |  | 30.61 | 4370.25 | 37 | 27.84 | 78 | 31 | 48.627 |  | 9.41 | 0.84 | -18.75
| 2 | 2298 | 77 | 18 | 3 | 2 | 14.108 | 11.429 | 99.422 | 10.5 |  | 2.74 | 3.16 | 49.38 | 52.54 | 103.61 | 504.84 | 5.79 | 337.303 | 23.99 | 0.37 | 31.97 | 45.78 | 337.551 | 53.01 | 11.21 | 20 | 19.99 | 4328.2 | 60.67 | 24.72 | 24.88 |  | 45 | 66.844 | 45 | 80.08 | 119.65 | 29.11 | 30.94 |  | 30.63 | 4344.5 | 37 | 27.45 | 78 | 31 | 39.999 |  | 9.02 | 0.76 | -19.53
| 2 | 2299 | 77 | 19 | 4 | 2 | 14.358 | 11.431 | 99.422 | 8.69 |  | 2.601 | 3.25 | 49.38 | 52.63 | 103.94 | 511.9 | 4.66 | 337.425 | 24 | 0.368 | 31.98 | 42.891 | 337.076 | 53.48 | 11.19 | 19.99 | 19.99 | 4288.9 | 60.56 | 24.92 | 24.85 |  | 45 | 66.907 | 45 | 79.93 | 119.84 | 29.14 | 30.97 |  | 30.63 | 4304.5 | 36.5 | 27.45 | 78 | 31 | 39.999 |  | 9.02 | 0.08 | -12.5
| 2 | 2300 | 77 | 20 | 5 | 2 | 14.103 | 11.427 | 99.422 | 7.66 |  | 2.53 | 3.32 | 49.38 | 52.7 | 105.22 | 516.92 | 4.25 | 337.056 | 24 | 0.331 | 32 | 44.1 | 336.219 | 53.94 | 11.27 | 20 | 19.99 | 4303.8 | 60.6 | 25.01 | 24.85 |  | 45 | 66.945 | 45 | 79.85 | 120.27 | 29.16 | 30.99 |  | 30.64 | 4295.25 | 35.5 | 28.24 | 78 | 31 | 44.313 |  | 9.8 | 0.88 | -15.63
| 2 | 2301 | 77 | 21 | 6 | 2 | 14.15 | 11.43 | 99.422 | 7.34 |  | 2.517 | 3.38 | 49.41 | 52.79 | 105.28 | 521.53 | 4.52 | 337.13 | 24.01 | 0.333 | 31.99 | 44.989 | 336.027 | 54.39 | 11.39 | 19.99 | 19.99 | 4329.5 | 60.64 | 25.13 | 24.83 |  | 45 | 66.963 | 45 | 79.72 | 120.02 | 29.17 | 30.98 |  | 30.61 | 4329.5 | 36 | 28.24 | 78 | 31 | 44.705 |  | 9.8 | 0.72 | -17.97
| 2 | 2302 | 77 | 22 | 7 | 2 | 14.289 | 11.436 | 99.422 | 7.1 |  | 2.504 | 3.34 | 49.39 | 52.72 | 104.25 | 526.49 | 4.72 | 337.3 | 24.01 | 0.364 | 32 | 43.384 | 335.539 | 54.81 | 11.31 | 19.98 | 19.98 | 4311.8 | 60.65 | 25.05 | 24.81 |  | 45 | 67.014 | 45 | 80.11 | 119.93 | 29.18 | 30.96 |  | 30.57 | 4325 | 37 | 27.45 | 78 | 31 | 41.568 |  | 9.02 | 0.1 | -12.5
| 21 | 2303 | 77 | 23 | 1 | 21 | 14.093 | 11.437 | 99.421 | 6.91 |  | 2.475 | 3.38 | 49.42 | 52.8 | 104.13 | 531.18 | 4.45 | 337.298 | 24.02 | 0.354 | 32.01 | 42.311 | 334.939 | 55.19 | 11.25 | 19.98 | 19.98 | 4283.9 | 60.72 | 25.08 | 24.8 |  | 45 | 67.015 | 45 | 79.96 | 120.17 | 29.19 | 30.94 |  | 30.53 | 4300 | 41.5 | 27.45 | 78 | 31 | 41.176 |  | 9.02 | 0.82 | -17.97
| 21 | 2304 | 77 | 24 | 2 | 21 | 13.45 | 11.439 | 99.421 | 6.85 |  | 2.452 | 3.42 | 49.45 | 52.87 | 99.76 | 535.03 | 4.17 | 338.759 | 24.02 | 0.5 | 32.02 | 28.111 | 333.699 | 55.51 | 10.14 | 19.97 | 19.97 | 3925.4 | 60.78 | 24.66 | 24.77 |  | 45 | 67.011 | 45 | 80.04 | 119.93 | 29.19 | 30.9 |  | 30.48 | 4102.25 | 31.5 | 19.61 | 78 | 31 | 18.823 |  | 1.18 | 0.84 | -20.31
| 21 | 2305 | 77 | 25 | 3 | 21 | 18.733 | 11.44 | 99.421 | 5.13 |  | 2.293 | 3.32 | 49.53 | 52.86 | 98.72 | 536.96 | 2.61 | 339.491 | 24.02 | 0.319 | 32.02 | 19.042 | 328.351 | 55.81 | 8.85 | 19.97 | 19.96 | 3407 | 60.84 | 24.82 | 24.77 |  | 45 | 67.01 | 45 | 79.85 | 119.89 | 29.19 | 30.88 |  | 30.44 | 3591.25 | 29.5 | 18.43 | 78 | 31 | 12.549 |  | 0 | 0 | 0
| 21 | 2306 | 77 | 26 | 4 | 21 | 22.491 | 11.438 | 99.422 | 4.5 |  | 2.188 | 3.26 | 49.58 | 52.84 | 99.27 | 528.22 | 0.86 | 339.838 | 24.02 | 0.186 | 32.02 | 15.283 | 319.829 | 56.08 | 7.51 | 19.96 | 19.96 | 2893.4 | 60.9 | 24.78 | 24.78 |  | 45 | 67.009 | 45 | 79.99 | 119.68 | 29.18 | 30.84 |  | 30.41 | 3071 | 27 | 18.82 | 78 | 31 | 11.765 |  | 0.39 | 0 | 0
| 21 | 2307 | 77 | 27 | 5 | 21 | 22.495 | 11.439 | 99.422 | 7.73 |  | 2.2 | 2.91 | 49.6 | 52.51 | 99.3 | 515.28 | 0.14 | 339.822 | 24.02 | 0.188 | 32 | 14.874 | 310.181 | 56.34 | 6.2 | 19.96 | 19.96 | 2393.1 | 60.97 | 24.75 | 24.78 |  | 45 | 66.98 | 45 | 79.89 | 119.93 | 29.15 | 30.79 |  | 30.38 | 2566.25 | 24.5 | 18.43 | 78 | 31 | 13.725 |  | 0 | 0 | 0
| 21 | 2308 | 77 | 28 | 6 | 21 | 22.489 | 11.447 | 99.421 | 8.75 |  | 2.248 | 2.61 | 49.63 | 52.24 | 99.52 | 502.78 | 0.02 | 339.556 | 24.03 | 0.165 | 31.98 | 15.918 | 292.664 | 56.54 | 5.04 | 19.95 | 19.95 | 1947.5 | 61.01 | 24.72 | 24.78 |  | 45 | 66.932 | 45 | 79.95 | 120.22 | 29.1 | 30.75 |  | 30.36 | 2094.5 | 21.5 | 18.82 | 78 | 31 | 15.686 |  | 0.78 | 0.02 | 0
| 21 | 2309 | 77 | 29 | 7 | 21 | 15.199 | 11.449 | 99.421 | 6.28 |  | 2.281 | 2.35 | 49.67 | 52.02 | 99.75 | 492.04 | 0.31 | 339.565 | 24.03 | 0.169 | 31.98 | 17.829 | 254.117 | 56.7 | 4 | 19.94 | 19.95 | 1548.5 | 61.02 | 24.68 | 24.79 |  | 45 | 66.899 | 45 | 80.11 | 119.93 | 29.06 | 30.71 |  | 30.32 | 1679.5 | 20.5 | 18.82 | 78 | 31 | 18.431 |  | 0.78 | 0.29 | 2.34
| 21 | 2310 | 77 | 30 | 8 | 21 | 15.079 | 11.449 | 99.421 | 3.46 |  | 2.188 | 2.1 | 49.73 | 51.83 | 99.76 | 484.18 | 0.57 | 339.553 | 24.03 | 0.202 | 31.97 | 19.247 | 206.881 | 56.81 | 3.01 | 19.94 | 19.94 | 1174.3 | 61.15 | 24.47 | 24.81 |  | 45 | 66.849 | 45 | 80.23 | 119.94 | 29.02 | 30.66 |  | 30.3 | 1300 | 18 | 18.04 | 78 | 31 | 18.823 |  | 0 | 0.02 | 5.47
| 1 | 2311 | 78 | 1 | 1 | 1 | 14.606 | 11.452 | 99.421 | 2.76 |  | 2.174 | 2.04 | 49.74 | 51.78 | 99.64 | 477.96 | 0.56 | 339.497 | 24.03 | 0.177 | 31.95 | 22.718 | 166.436 | 56.85 | 2.42 | 19.93 | 19.93 | 932.7 | 61.32 | 24.74 | 24.87 |  | 45 | 66.805 | 45 | 80.12 | 120.4 | 29.01 | 30.62 |  | 30.29 | 991.25 | 20 | 18.82 | 78 | 31 | 23.529 |  | 0.39 | 0.9 | 1.56
| 1 | 2312 | 78 | 2 | 2 | 1 | 13.928 | 11.45 | 99.421 | 3.8 |  | 2.212 | 1.94 | 49.75 | 51.69 | 99.58 | 472.53 | 0.6 | 339.499 | 24.04 | 0.168 | 31.94 | 27.446 | 140.154 | 56.83 | 2.09 | 19.92 | 19.92 | 807.6 | 61.46 | 24.76 | 24.89 |  | 45 | 66.762 | 45 | 80.06 | 119.45 | 28.98 | 30.59 |  | 30.27 | 846.75 | 17 | 18.82 | 78 | 31 | 29.019 |  | 0.39 | 0.92 | -0.78
| 1 | 2313 | 78 | 3 | 3 | 1 | 14.098 | 11.452 | 99.42 | 6.06 |  | 2.286 | 1.81 | 49.76 | 51.57 | 99.57 | 468.12 | 0.65 | 339.388 | 24.03 | 0.144 | 31.94 | 33.04 | 129.831 | 56.75 | 2.01 | 19.92 | 19.93 | 763.3 | 61.61 | 25.15 | 24.89 |  | 45 | 66.728 | 45 | 80.23 | 119.93 | 28.96 | 30.57 |  | 30.26 | 767.75 | 15 | 19.22 | 78 | 31 | 35.294 |  | 1.18 | 0.84 | -3.13
| 1 | 2314 | 78 | 4 | 4 | 1 | 14.512 | 11.456 | 99.421 | 7.53 |  | 2.344 | 1.72 | 49.74 | 51.46 | 99.61 | 464.51 | 0.66 | 339.374 | 24.03 | 0.157 | 31.92 | 37.199 | 126.886 | 56.59 | 2.05 | 19.91 | 19.93 | 780.3 | 61.72 | 25.14 | 24.88 |  | 45 | 66.697 | 45 | 80.02 | 119.8 | 28.94 | 30.55 |  | 30.26 | 769.5 | 14.5 | 19.61 | 78 | 31 | 39.215 |  | 1.18 | 0.33 | 0
| 1 | 2315 | 78 | 5 | 5 | 1 | 14.536 | 11.46 | 99.42 | 8.02 |  | 2.395 | 1.59 | 49.76 | 51.35 | 99.61 | 461.16 | 0.71 | 339.413 | 24.02 | 0.17 | 31.91 | 38.492 | 126.402 | 56.38 | 2.13 | 19.91 | 19.92 | 808.9 | 61.8 | 25.1 | 24.86 |  | 45 | 66.659 | 45 | 79.93 | 119.55 | 28.93 | 30.53 |  | 30.26 | 801.5 | 15 | 19.61 | 78 | 31 | 38.431 |  | 1.18 | 0.06 | 3.13
| 1 | 2316 | 78 | 6 | 6 | 1 | 14.292 | 11.458 | 99.42 | 7.81 |  | 2.404 | 1.54 | 49.72 | 51.26 | 99.66 | 457.86 | 0.78 | 339.353 | 24.02 | 0.18 | 31.9 | 38.692 | 126.362 | 56.06 | 2.19 | 19.91 | 19.9 | 834.3 | 61.83 | 25.1 | 24.85 |  | 45 | 66.621 | 45 | 79.93 | 119.59 | 28.92 | 30.53 |  | 30.28 | 823.25 | 15.5 | 19.61 | 78 | 31 | 38.039 |  | 1.18 | 0.7 | 0
| 1 | 2317 | 78 | 7 | 7 | 1 | 14.431 | 11.457 | 99.42 | 7.29 |  | 2.392 | 1.52 | 49.7 | 51.23 | 99.63 | 454.63 | 0.81 | 339.264 | 24.02 | 0.215 | 31.89 | 37.231 | 128.126 | 55.52 | 2.18 | 19.92 | 19.91 | 835.7 | 61.84 | 24.89 | 24.85 |  | 45 | 66.605 | 45 | 80.05 | 119.82 | 28.92 | 30.56 |  | 30.3 | 840.5 | 17 | 19.22 | 78 | 31 | 35.686 |  | 0.78 | 0.16 | 6.25
| 12 | 2318 | 78 | 8 | 1 | 12 | 14.099 | 11.455 | 99.42 | 7.1 |  | 2.368 | 1.49 | 49.66 | 51.16 | 99.61 | 451.6 | 0.8 | 339.346 | 24.01 | 0.252 | 31.88 | 36.28 | 129.219 | 54.69 | 2.11 | 19.91 | 19.9 | 806.2 | 61.8 | 24.93 | 24.84 |  | 45 | 66.614 | 45 | 79.61 | 119.71 | 28.91 | 30.59 |  | 30.33 | 816.25 | 13.5 | 19.22 | 78 | 31 | 34.117 |  | 0.78 | 0.88 | 0
| 12 | 2319 | 78 | 9 | 2 | 12 | 15.218 | 11.455 | 99.421 | 7.38 |  | 2.449 | 1.49 | 49.61 | 51.1 | 102.18 | 448.68 | 0.8 | 338.318 | 24.01 | 0.369 | 31.88 | 63.898 | 132.067 | 53.7 | 2.94 | 19.91 | 19.89 | 1069.7 | 61.76 | 26.28 | 24.83 |  | 45 | 66.608 | 45 | 79.66 | 119.87 | 28.91 | 30.6 |  | 30.35 | 916.25 | -9 | 31.76 | 78 | 31 | 83.136 |  | 13.33 | 0.02 | 0
| 12 | 2320 | 78 | 10 | 3 | 12 | 14.926 | 11.455 | 99.421 | 8.99 |  | 2.694 | 1.47 | 49.55 | 51.02 | 104.85 | 446.72 | 1.85 | 337.397 | 24 | 0.326 | 31.88 | 81.484 | 158.994 | 52.74 | 4.48 | 19.91 | 19.89 | 1661.2 | 61.73 | 25.77 | 24.82 |  | 45 | 66.589 | 45 | 79.6 | 120.02 | 28.91 | 30.6 |  | 30.39 | 1414 | 7.5 | 32.16 | 78 | 31 | 90.195 |  | 13.73 | 0.02 | 3.91
| 12 | 2321 | 78 | 11 | 4 | 12 | 14.526 | 11.456 | 99.422 | 10.19 |  | 2.895 | 1.62 | 49.48 | 51.1 | 105.99 | 451.01 | 3.46 | 336.944 | 24 | 0.292 | 31.91 | 77.8 | 231.389 | 51.57 | 6.37 | 19.91 | 19.89 | 2406.8 | 61.73 | 25.28 | 24.8 |  | 45 | 66.623 | 45 | 79.81 | 119.68 | 28.93 | 30.6 |  | 30.43 | 2112.5 | 22 | 30.2 | 78 | 31 | 73.332 |  | 11.76 | 0.04 | 10.16
| 12 | 2322 | 78 | 12 | 5 | 12 | 13.825 | 11.457 | 99.421 | 11.67 |  | 3.078 | 1.9 | 49.44 | 51.34 | 104.19 | 457.88 | 4.31 | 336.972 | 23.99 | 0.387 | 31.93 | 68.658 | 281.089 | 50.4 | 7.46 | 19.91 | 19.9 | 2856.6 | 61.73 | 24.93 | 24.8 |  | 45 | 66.606 | 45 | 80.04 | 119.51 | 28.96 | 30.61 |  | 30.45 | 2744.5 | 29.5 | 27.45 | 78 | 31 | 68.234 |  | 9.02 | 0.92 | 2.34
| 12 | 2323 | 78 | 13 | 6 | 12 | 14.572 | 11.459 | 99.422 | 12.53 |  | 3.043 | 2.19 | 49.4 | 51.59 | 106.22 | 464.98 | 4.96 | 336.424 | 23.98 | 0.256 | 31.95 | 60.109 | 305.754 | 49.77 | 8.3 | 19.91 | 19.89 | 3136 | 61.75 | 25.27 | 24.79 |  | 45 | 66.617 | 45 | 79.78 | 119.79 | 28.98 | 30.65 |  | 30.47 | 3014 | 28 | 30.2 | 78 | 31 | 50.587 |  | 11.76 | 0.04 | 3.91
| 12 | 2324 | 78 | 14 | 7 | 12 | 14.095 | 11.463 | 99.421 | 12.84 |  | 3.057 | 2.4 | 49.37 | 51.77 | 110.17 | 470.7 | 5.02 | 335.536 | 23.98 | 0.208 | 31.97 | 64.244 | 318.953 | 50.7 | 9.63 | 19.92 | 19.9 | 3655 | 61.7 | 25.16 | 24.79 |  | 45 | 66.644 | 45 | 79.77 | 119.64 | 29 | 30.7 |  | 30.49 | 3462.5 | 29 | 31.76 | 78 | 31 | 65.881 |  | 13.33 | 0.86 | -3.91
| 12 | 2325 | 78 | 15 | 8 | 12 | 14.292 | 11.464 | 99.422 | 13.15 |  | 3.073 | 2.62 | 49.33 | 51.95 | 109.61 | 479.82 | 6.01 | 335.445 | 23.98 | 0.232 | 31.98 | 63.739 | 327.344 | 51.72 | 10.43 | 19.91 | 19.9 | 3985.8 | 61.5 | 25 | 24.79 |  | 45 | 66.646 | 45 | 80 | 119.71 | 29.03 | 30.74 |  | 30.52 | 3877.25 | 30.5 | 30.98 | 78 | 31 | 64.313 |  | 12.55 | 0.41 | -6.25
| 2 | 2326 | 78 | 16 | 1 | 2 | 14.062 | 11.464 | 99.421 | 13.28 |  | 3.033 | 2.84 | 49.3 | 52.14 | 111.19 | 490.59 | 6.44 | 335.007 | 23.99 | 0.188 | 32.01 | 62.971 | 333.981 | 52.4 | 11.28 | 19.92 | 19.9 | 4290.7 | 61.06 | 25.11 | 24.77 |  | 45 | 66.709 | 45 | 80.04 | 119.73 | 29.07 | 30.79 |  | 30.55 | 4180.25 | 31 | 32.16 | 78 | 31 | 61.568 |  | 13.73 | 0.88 | -12.5
| 2 | 2327 | 78 | 17 | 2 | 2 | 14.074 | 11.461 | 99.422 | 12.56 |  | 2.917 | 3.05 | 49.31 | 52.37 | 103.63 | 501.68 | 6.63 | 336.41 | 24 | 0.369 | 32.04 | 52.726 | 337.94 | 52.91 | 11.47 | 19.93 | 19.92 | 4382.4 | 60.68 | 24.99 | 24.78 |  | 45 | 66.742 | 45 | 79.89 | 119.68 | 29.11 | 30.83 |  | 30.58 | 4400.75 | 37 | 27.45 | 78 | 31 | 47.45 |  | 9.02 | 0.84 | -19.53
| 2 | 2328 | 78 | 18 | 3 | 2 | 14.079 | 11.46 | 99.422 | 10.33 |  | 2.732 | 3.38 | 49.3 | 52.68 | 103.36 | 510.31 | 5.7 | 337.02 | 24 | 0.373 | 32.04 | 44.925 | 338.595 | 53.37 | 11.27 | 19.92 | 19.92 | 4328 | 60.47 | 24.86 | 24.78 |  | 45 | 66.765 | 45 | 79.93 | 119.93 | 29.14 | 30.86 |  | 30.61 | 4350 | 37.5 | 27.06 | 78 | 31 | 39.215 |  | 8.63 | 0.72 | -19.53
| 2 | 2329 | 78 | 19 | 4 | 2 | 14.393 | 11.46 | 99.422 | 8.36 |  | 2.578 | 3.41 | 49.28 | 52.69 | 104.6 | 515.64 | 4.5 | 336.981 | 23.99 | 0.341 | 32.02 | 42.935 | 337.651 | 53.85 | 11.27 | 19.91 | 19.91 | 4291.9 | 60.46 | 25.07 | 24.77 |  | 45 | 66.828 | 45 | 79.94 | 120.37 | 29.16 | 30.89 |  | 30.62 | 4300 | 35.5 | 27.84 | 78 | 31 | 40.391 |  | 9.8 | 0.04 | -12.5
| 2 | 2330 | 78 | 20 | 5 | 2 | 14.223 | 11.459 | 99.422 | 7.57 |  | 2.527 | 3.4 | 49.28 | 52.68 | 105.17 | 520.31 | 4.35 | 336.958 | 24 | 0.335 | 32.05 | 44.805 | 336.723 | 54.29 | 11.33 | 19.91 | 19.9 | 4327.3 | 60.51 | 25.01 | 24.78 |  | 45 | 66.872 | 45 | 79.9 | 119.71 | 29.17 | 30.9 |  | 30.6 | 4319.5 | 36 | 28.24 | 78 | 31 | 45.882 |  | 9.8 | 0.7 | -17.97
| 2 | 2331 | 78 | 21 | 6 | 2 | 14.255 | 11.457 | 99.422 | 7.22 |  | 2.507 | 3.35 | 49.3 | 52.65 | 104.28 | 525.54 | 4.66 | 337.173 | 24 | 0.356 | 32.07 | 43.486 | 336.311 | 54.66 | 11.31 | 19.92 | 19.91 | 4314 | 60.55 | 25.04 | 24.79 |  | 45 | 66.893 | 45 | 80.19 | 119.71 | 29.18 | 30.89 |  | 30.57 | 4325 | 37 | 27.45 | 78 | 31 | 41.96 |  | 9.02 | 0.08 | -13.28
| 2 | 2332 | 78 | 22 | 7 | 2 | 14.11 | 11.457 | 99.422 | 6.96 |  | 2.472 | 3.41 | 49.33 | 52.74 | 104.18 | 530 | 4.53 | 337.243 | 24.01 | 0.361 | 32.08 | 42.329 | 335.875 | 55.04 | 11.27 | 19.91 | 19.91 | 4285.7 | 60.59 | 25.11 | 24.79 |  | 45 | 66.936 | 45 | 80.05 | 119.51 | 29.19 | 30.88 |  | 30.52 | 4300 | 36.5 | 27.45 | 78 | 31 | 40.784 |  | 9.02 | 0.84 | -17.97
| 21 | 2333 | 78 | 23 | 1 | 21 | 14.307 | 11.453 | 99.422 | 6.76 |  | 2.458 | 3.47 | 49.36 | 52.84 | 105.04 | 533.79 | 4.31 | 336.92 | 24.02 | 0.34 | 32.08 | 43.286 | 335.196 | 55.38 | 11.26 | 19.92 | 19.91 | 4280.8 | 60.65 | 25.11 | 24.78 |  | 45 | 66.944 | 45 | 80.04 | 119.75 | 29.19 | 30.85 |  | 30.46 | 4275.75 | 41.5 | 28.24 | 78 | 31 | 42.352 |  | 9.8 | 0.04 | -11.72
| 21 | 2334 | 78 | 24 | 2 | 21 | 13.332 | 11.452 | 99.422 | 6.64 |  | 2.427 | 3.35 | 49.41 | 52.76 | 99.78 | 537.43 | 4.28 | 338.657 | 24.03 | 0.514 | 32.08 | 28.816 | 334.191 | 55.67 | 10.11 | 19.92 | 19.92 | 3906.1 | 60.75 | 24.71 | 24.78 |  | 45 | 66.961 | 45 | 79.85 | 119.95 | 29.19 | 30.82 |  | 30.41 | 4097.5 | 31.5 | 18.43 | 78 | 31 | 17.255 |  | 0 | 0.7 | 0
| 21 | 2335 | 78 | 25 | 3 | 21 | 19.728 | 11.454 | 99.423 | 4.36 |  | 2.244 | 3.4 | 49.47 | 52.87 | 98.7 | 532.61 | 2.62 | 339.407 | 24.02 | 0.319 | 32.09 | 18.364 | 328.163 | 55.95 | 8.8 | 19.91 | 19.91 | 3383.7 | 60.85 | 24.83 | 24.79 |  | 45 | 66.943 | 45 | 80.24 | 120.01 | 29.19 | 30.78 |  | 30.37 | 3571 | 29.5 | 18.43 | 78 | 31 | 12.157 |  | 0 | 0 | 0
| 21 | 2336 | 78 | 26 | 4 | 21 | 22.492 | 11.45 | 99.422 | 4.44 |  | 2.178 | 3.08 | 49.53 | 52.61 | 99.29 | 520.13 | 0.74 | 339.477 | 24.02 | 0.206 | 32.09 | 15.35 | 319.469 | 56.24 | 7.46 | 19.91 | 19.91 | 2870.2 | 60.93 | 24.82 | 24.79 |  | 45 | 66.94 | 45 | 80 | 119.89 | 29.17 | 30.75 |  | 30.36 | 3046 | 27 | 18.43 | 78 | 31 | 13.333 |  | 0 | 0 | 0
| 21 | 2337 | 78 | 27 | 5 | 21 | 22.495 | 11.449 | 99.422 | 7.67 |  | 2.194 | 2.74 | 49.58 | 52.32 | 99.43 | 507.18 | 0.1 | 339.549 | 24.03 | 0.179 | 32.08 | 15.186 | 310.509 | 56.46 | 6.15 | 19.9 | 19.91 | 2370.4 | 60.97 | 24.76 | 24.78 |  | 45 | 66.91 | 45 | 80.05 | 119.68 | 29.14 | 30.72 |  | 30.35 | 2540.5 | 24.5 | 18.82 | 78 | 31 | 14.51 |  | 0.39 | 0 | 0
| 21 | 2338 | 78 | 28 | 6 | 21 | 22.496 | 11.452 | 99.422 | 8.45 |  | 2.208 | 2.43 | 49.62 | 52.05 | 99.51 | 495.34 | 0.01 | 339.439 | 24.03 | 0.171 | 32.06 | 15.488 | 291.181 | 56.65 | 4.99 | 19.9 | 19.9 | 1923.6 | 60.92 | 24.75 | 24.78 |  | 45 | 66.865 | 45 | 79.66 | 119.93 | 29.09 | 30.67 |  | 30.33 | 2072.5 | 21.5 | 18.82 | 78 | 31 | 14.51 |  | 0.39 | 0 | 0
| 21 | 2339 | 78 | 29 | 7 | 21 | 15.149 | 11.451 | 99.422 | 5.08 |  | 2.194 | 2.18 | 49.66 | 51.84 | 99.6 | 486.04 | 0.3 | 339.445 | 24.04 | 0.183 | 32.05 | 17.758 | 250.149 | 56.8 | 3.93 | 19.92 | 19.92 | 1522.9 | 61.03 | 24.66 | 24.81 |  | 45 | 66.82 | 45 | 79.96 | 119.56 | 29.05 | 30.63 |  | 30.29 | 1657.75 | 19.5 | 18.82 | 78 | 31 | 18.039 |  | 0.39 | 0.27 | 2.34
| 21 | 2340 | 78 | 30 | 8 | 21 | 15.171 | 11.451 | 99.421 | 2.78 |  | 2.156 | 2.06 | 49.7 | 51.76 | 99.75 | 479.16 | 0.56 | 339.359 | 24.04 | 0.186 | 32.04 | 19.865 | 206.673 | 56.88 | 3.02 | 19.92 | 19.9 | 1173.3 | 61.21 | 24.54 | 24.8 |  | 45 | 66.76 | 45 | 79.89 | 120.15 | 29.01 | 30.59 |  | 30.25 | 1278.75 | 19.5 | 18.43 | 78 | 31 | 20.784 |  | 0.39 | 0.04 | 5.47
| 1 | 2341 | 79 | 1 | 1 | 1 | 14.471 | 11.454 | 99.421 | 2.41 |  | 2.155 | 1.94 | 49.69 | 51.63 | 99.55 | 473.72 | 0.54 | 339.451 | 24.03 | 0.198 | 32.02 | 22.169 | 164.545 | 56.88 | 2.33 | 19.9 | 19.9 | 909.2 | 61.34 | 24.47 | 24.79 |  | 45 | 66.726 | 45 | 80.04 | 119.77 | 28.99 | 30.55 |  | 30.22 | 996.75 | 15.5 | 18.04 | 78 | 31 | 22.745 |  | 0 | 0.9 | 1.56
| 1 | 2342 | 79 | 2 | 2 | 1 | 13.897 | 11.456 | 99.421 | 4.25 |  | 2.195 | 1.87 | 49.69 | 51.55 | 99.49 | 469.15 | 0.57 | 339.415 | 24.03 | 0.168 | 32.01 | 26.489 | 138.483 | 56.81 | 1.89 | 19.91 | 19.91 | 729.4 | 61.43 | 24.7 | 24.79 |  | 45 | 66.68 | 45 | 80.07 | 119.71 | 28.96 | 30.51 |  | 30.2 | 771.75 | 17 | 18.82 | 78 | 31 | 25.882 |  | 0.39 | 0.92 | -0.78
| 1 | 2343 | 79 | 3 | 3 | 1 | 14.168 | 11.457 | 99.421 | 7.14 |  | 2.282 | 1.73 | 49.69 | 51.42 | 99.8 | 465.02 | 0.57 | 339.374 | 24.02 | 0.146 | 32 | 34.068 | 129.348 | 56.68 | 1.88 | 19.92 | 19.9 | 708.6 | 61.47 | 25.3 | 24.76 |  | 45 | 66.643 | 45 | 80.02 | 120.13 | 28.95 | 30.49 |  | 30.18 | 699 | 13.5 | 19.22 | 78 | 31 | 38.039 |  | 1.18 | 0.78 | -3.91
| 1 | 2344 | 79 | 4 | 4 | 1 | 14.692 | 11.457 | 99.422 | 8.85 |  | 2.385 | 1.59 | 49.69 | 51.28 | 99.64 | 461.34 | 0.57 | 339.365 | 24.03 | 0.158 | 31.99 | 38.827 | 126.99 | 56.5 | 1.98 | 19.92 | 19.91 | 750.5 | 61.56 | 25.24 | 24.75 |  | 45 | 66.587 | 45 | 79.82 | 120.31 | 28.93 | 30.47 |  | 30.18 | 727.25 | 14 | 19.22 | 78 | 31 | 40.784 |  | 1.18 | 0.1 | 2.34
| 1 | 2345 | 79 | 5 | 5 | 1 | 14.411 | 11.459 | 99.421 | 9.09 |  | 2.424 | 1.54 | 49.69 | 51.23 | 99.61 | 457.84 | 0.71 | 339.321 | 24.02 | 0.167 | 31.97 | 39.603 | 126.415 | 56.25 | 2.08 | 19.92 | 19.9 | 792.1 | 61.62 | 25.13 | 24.74 |  | 45 | 66.549 | 45 | 79.94 | 120.17 | 28.92 | 30.48 |  | 30.19 | 779.5 | 14.5 | 19.61 | 78 | 31 | 39.215 |  | 1.18 | 0.2 | 4.69
| 1 | 2346 | 79 | 6 | 6 | 1 | 14.287 | 11.46 | 99.421 | 8.61 |  | 2.431 | 1.53 | 49.66 | 51.19 | 99.63 | 454.57 | 0.77 | 339.293 | 24.01 | 0.195 | 31.96 | 38.883 | 127.831 | 55.9 | 2.13 | 19.92 | 19.9 | 814.8 | 61.67 | 24.99 | 24.73 |  | 45 | 66.528 | 45 | 79.96 | 119.83 | 28.91 | 30.53 |  | 30.2 | 809.25 | 16 | 19.22 | 78 | 31 | 37.646 |  | 0.78 | 0.78 | -1.56
| 1 | 2347 | 79 | 7 | 7 | 1 | 14.352 | 11.463 | 99.421 | 8.1 |  | 2.403 | 1.49 | 49.64 | 51.13 | 99.55 | 451.42 | 0.79 | 339.343 | 24 | 0.218 | 31.95 | 36.444 | 129.116 | 55.25 | 2.03 | 19.93 | 19.9 | 785.3 | 61.69 | 24.71 | 24.72 |  | 45 | 66.546 | 45 | 79.84 | 119.73 | 28.9 | 30.59 |  | 30.22 | 801.5 | 16.5 | 18.82 | 78 | 31 | 33.725 |  | 0.78 | 0.64 | -3.91
| 12 | 2348 | 79 | 8 | 1 | 12 | 14.413 | 11.463 | 99.421 | 8.34 |  | 2.353 | 1.45 | 49.58 | 51.04 | 99.59 | 448.47 | 0.76 | 339.384 | 24 | 0.24 | 31.94 | 35.669 | 128.562 | 54.33 | 1.94 | 19.93 | 19.92 | 744.4 | 61.69 | 24.92 | 24.71 |  | 45 | 66.553 | 45 | 79.64 | 120.04 | 28.9 | 30.66 |  | 30.26 | 754.5 | 15.5 | 18.82 | 78 | 31 | 34.117 |  | 0.78 | 0.16 | 2.34
| 12 | 2349 | 79 | 9 | 2 | 12 | 14.901 | 11.465 | 99.421 | 8.74 |  | 2.449 | 1.45 | 49.58 | 51.04 | 101.81 | 448.47 | 0.76 | 338.428 | 24 | 0.357 | 31.94 | 62.101 | 131.235 | 54.33 | 2.83 | 19.93 | 19.92 | 1019.6 | 61.69 | 26.5 | 24.71 |  | 45 | 66.545 | 45 | 79.97 | 119.97 | 28.89 | 30.7 |  | 30.29 | 859.25 | -10 | 29.41 | 78 | 31 | 83.92 |  | 11.37 | 0 | 0
| 12 | 2350 | 79 | 10 | 3 | 12 | 15.01 | 11.467 | 99.421 | 9.57 |  | 2.674 | 1.44 | 49.55 | 50.99 | 104.48 | 445.51 | 1.78 | 337.547 | 24 | 0.351 | 31.93 | 81.291 | 151.631 | 53.32 | 4.22 | 19.93 | 19.91 | 1569 | 61.65 | 25.69 | 24.71 |  | 45 | 66.527 | 45 | 80.07 | 119.99 | 28.89 | 30.73 |  | 30.33 | 1336.5 | 5.5 | 31.76 | 78 | 31 | 91.763 |  | 13.33 | 0 | 3.13
| 12 | 2351 | 79 | 11 | 4 | 12 | 14.273 | 11.469 | 99.422 | 10.72 |  | 2.91 | 1.42 | 49.5 | 50.91 | 106.89 | 446.35 | 3.19 | 336.701 | 24 | 0.348 | 31.94 | 82.129 | 219.896 | 52.24 | 6.17 | 19.94 | 19.91 | 2329.9 | 61.59 | 25.28 | 24.7 |  | 45 | 66.557 | 45 | 79.77 | 119.47 | 28.91 | 30.77 |  | 30.37 | 2069.5 | 24 | 30.98 | 78 | 31 | 82.352 |  | 12.16 | 0.41 | 9.38
| 12 | 2352 | 79 | 12 | 5 | 12 | 14.243 | 11.467 | 99.421 | 11.81 |  | 3.028 | 1.68 | 49.45 | 51.13 | 103.96 | 452.51 | 4.4 | 336.761 | 23.99 | 0.357 | 31.97 | 67.115 | 275.268 | 50.93 | 7.14 | 19.94 | 19.92 | 2723.9 | 61.55 | 25.04 | 24.71 |  | 45 | 66.538 | 45 | 79.83 | 120.09 | 28.95 | 30.8 |  | 30.4 | 2609.25 | 27.5 | 27.45 | 78 | 31 | 56.47 |  | 9.41 | 0.66 | 0
| 12 | 2353 | 79 | 13 | 6 | 12 | 14.26 | 11.467 | 99.421 | 12.94 |  | 3.042 | 2.04 | 49.38 | 51.42 | 106.52 | 460.09 | 4.43 | 336.223 | 23.99 | 0.278 | 31.98 | 61.824 | 302.486 | 49.58 | 8.11 | 19.95 | 19.92 | 3090.1 | 61.54 | 25.05 | 24.7 |  | 45 | 66.546 | 45 | 80 | 120.03 | 28.98 | 30.85 |  | 30.42 | 2950 | 28.5 | 29.8 | 78 | 31 | 58.038 |  | 11.76 | 0.39 | 4.69
| 12 | 2354 | 79 | 14 | 7 | 12 | 14.187 | 11.47 | 99.421 | 13.03 |  | 3.042 | 2.3 | 49.34 | 51.64 | 108.88 | 465.81 | 4.72 | 335.7 | 23.98 | 0.238 | 32 | 62.719 | 316.519 | 49.78 | 9.19 | 19.95 | 19.92 | 3509.9 | 61.58 | 25 | 24.68 |  | 45 | 66.572 | 45 | 79.79 | 119.8 | 28.99 | 30.89 |  | 30.43 | 3371.75 | 29 | 30.98 | 78 | 31 | 61.96 |  | 12.55 | 0.82 | -4.69
| 12 | 2355 | 79 | 15 | 8 | 12 | 14.089 | 11.47 | 99.421 | 12.98 |  | 3.06 | 2.48 | 49.3 | 51.78 | 110.71 | 473.21 | 5.49 | 335.142 | 23.98 | 0.196 | 32.04 | 63.765 | 325.197 | 50.98 | 10.16 | 19.96 | 19.93 | 3864.4 | 61.49 | 25.11 | 24.67 |  | 45 | 66.601 | 45 | 80 | 119.78 | 29.01 | 30.92 |  | 30.45 | 3768.75 | 29 | 32.16 | 78 | 31 | 63.92 |  | 13.73 | 0.86 | -7.81
| 2 | 2356 | 79 | 16 | 1 | 2 | 14.306 | 11.463 | 99.421 | 13.46 |  | 3.047 | 2.67 | 49.29 | 51.96 | 110.44 | 482.9 | 6.41 | 335.05 | 23.98 | 0.2 | 32.06 | 62.689 | 332.954 | 51.88 | 11.16 | 19.95 | 19.93 | 4247.3 | 61.26 | 25.09 | 24.67 |  | 45 | 66.617 | 45 | 80 | 119.93 | 29.04 | 30.95 |  | 30.49 | 4125 | 30 | 31.37 | 78 | 31 | 59.607 |  | 13.33 | 0.14 | -8.59
| 2 | 2357 | 79 | 17 | 2 | 2 | 13.976 | 11.465 | 99.422 | 12.94 |  | 2.961 | 2.89 | 49.29 | 52.18 | 104.94 | 494.04 | 6.63 | 336.236 | 23.99 | 0.342 | 32.07 | 55.236 | 336.884 | 52.51 | 11.36 | 19.97 | 19.95 | 4361.5 | 61 | 24.88 | 24.67 |  | 45 | 66.676 | 45 | 80.13 | 120.08 | 29.08 | 30.98 |  | 30.52 | 4350 | 37 | 27.84 | 78 | 31 | 50.98 |  | 9.41 | 0.86 | -17.19
| 2 | 2358 | 79 | 18 | 3 | 2 | 14.2 | 11.463 | 99.422 | 10.56 |  | 2.749 | 3.11 | 49.29 | 52.41 | 103.58 | 504.65 | 5.94 | 336.811 | 23.99 | 0.366 | 32.08 | 46.071 | 337.805 | 53.01 | 11.27 | 19.97 | 19.95 | 4322.4 | 60.79 | 24.89 | 24.65 |  | 45 | 66.691 | 45 | 80.04 | 119.51 | 29.12 | 31 |  | 30.57 | 4339.75 | 37 | 27.45 | 78 | 31 | 39.999 |  | 9.02 | 0.66 | -12.5
| 2 | 2359 | 79 | 19 | 4 | 2 | 14.212 | 11.468 | 99.422 | 8.58 |  | 2.589 | 3.37 | 49.26 | 52.63 | 104.45 | 511.43 | 4.65 | 336.883 | 23.99 | 0.342 | 32.1 | 43.301 | 337.023 | 53.46 | 11.21 | 19.97 | 19.95 | 4285 | 60.7 | 24.99 | 24.63 |  | 45 | 66.754 | 45 | 79.89 | 120.16 | 29.15 | 31.02 |  | 30.58 | 4300 | 36 | 27.45 | 78 | 31 | 40.391 |  | 9.41 | 0.55 | -18.75
| 2 | 2360 | 79 | 20 | 5 | 2 | 14.245 | 11.465 | 99.423 | 7.71 |  | 2.533 | 3.35 | 49.28 | 52.64 | 105.45 | 516.49 | 4.34 | 336.727 | 23.99 | 0.326 | 32.11 | 44.727 | 336.383 | 53.93 | 11.27 | 19.97 | 19.95 | 4312.6 | 60.69 | 24.95 | 24.61 |  | 45 | 66.779 | 45 | 80.11 | 119.99 | 29.16 | 31.03 |  | 30.57 | 4304.5 | 35.5 | 28.24 | 78 | 31 | 45.097 |  | 10.2 | 0.08 | -10.94
| 2 | 2361 | 79 | 21 | 6 | 2 | 14.187 | 11.468 | 99.422 | 7.34 |  | 2.514 | 3.32 | 49.28 | 52.6 | 104.44 | 521.34 | 4.62 | 336.891 | 23.99 | 0.355 | 32.12 | 44.075 | 336.033 | 54.39 | 11.25 | 19.96 | 19.95 | 4321.6 | 60.69 | 24.85 | 24.59 |  | 45 | 66.809 | 45 | 80.12 | 120.1 | 29.17 | 31.02 |  | 30.52 | 4329.5 | 37 | 27.45 | 78 | 31 | 43.529 |  | 9.41 | 0.84 | -17.19
| 2 | 2362 | 79 | 22 | 7 | 2 | 14.164 | 11.462 | 99.422 | 7.01 |  | 2.478 | 3.38 | 49.28 | 52.66 | 104.05 | 526.47 | 4.57 | 336.983 | 24 | 0.352 | 32.1 | 42.197 | 335.71 | 54.8 | 11.21 | 19.97 | 19.95 | 4280.3 | 60.74 | 25 | 24.57 |  | 45 | 66.845 | 45 | 80.04 | 120.07 | 29.17 | 31 |  | 30.46 | 4300 | 36.5 | 27.45 | 78 | 31 | 40.391 |  | 9.02 | 0.7 | -18.75
| 21 | 2363 | 79 | 23 | 1 | 21 | 14.228 | 11.462 | 99.423 | 6.81 |  | 2.468 | 3.36 | 49.33 | 52.68 | 105.1 | 530.69 | 4.31 | 336.773 | 24 | 0.331 | 32.12 | 43.414 | 335.014 | 55.17 | 11.2 | 19.98 | 19.96 | 4287.4 | 60.78 | 24.95 | 24.56 |  | 45 | 66.87 | 45 | 79.89 | 119.9 | 29.18 | 30.97 |  | 30.42 | 4280.25 | 40 | 28.24 | 78 | 31 | 43.529 |  | 9.8 | 0.14 | -12.5
| 21 | 2364 | 79 | 24 | 2 | 21 | 13.392 | 11.464 | 99.423 | 6.7 |  | 2.429 | 3.3 | 49.37 | 52.68 | 99.81 | 534.58 | 4.34 | 338.69 | 24.01 | 0.51 | 32.14 | 28.16 | 333.767 | 55.5 | 10.18 | 19.99 | 19.97 | 3925 | 60.83 | 24.76 | 24.55 |  | 45 | 66.868 | 45 | 79.85 | 119.86 | 29.19 | 30.94 |  | 30.38 | 4093.75 | 31.5 | 18.82 | 78 | 31 | 17.255 |  | 0.78 | 0.76 | 0
| 21 | 2365 | 79 | 25 | 3 | 21 | 22.426 | 11.464 | 99.423 | 4.53 |  | 2.252 | 3.31 | 49.44 | 52.74 | 98.93 | 535.72 | 2.39 | 339.263 | 24.02 | 0.298 | 32.15 | 18.433 | 327.865 | 55.79 | 8.7 | 19.99 | 19.98 | 3348.6 | 60.87 | 24.81 | 24.54 |  | 45 | 66.855 | 45 | 80.15 | 120.03 | 29.19 | 30.9 |  | 30.35 | 3574 | 29.5 | 18.43 | 78 | 31 | 12.549 |  | 0 | 0 | 0
| 21 | 2366 | 79 | 26 | 4 | 21 | 22.492 | 11.466 | 99.423 | 4.31 |  | 2.178 | 3.19 | 49.49 | 52.68 | 99.32 | 525.34 | 0.74 | 339.5 | 24.01 | 0.178 | 32.13 | 15.377 | 320.18 | 56.06 | 7.48 | 19.98 | 19.97 | 2886.5 | 60.88 | 24.76 | 24.52 |  | 45 | 66.844 | 45 | 80.01 | 119.99 | 29.17 | 30.87 |  | 30.31 | 3065.5 | 27 | 18.82 | 78 | 31 | 12.157 |  | 0.39 | 0 | 0
| 21 | 2367 | 79 | 27 | 5 | 21 | 22.495 | 11.46 | 99.423 | 7.78 |  | 2.181 | 2.87 | 49.56 | 52.43 | 99.3 | 512.32 | 0.1 | 339.545 | 24.01 | 0.191 | 32.12 | 14.836 | 310.367 | 56.33 | 6.18 | 19.98 | 19.97 | 2386.4 | 60.87 | 24.74 | 24.5 |  | 45 | 66.829 | 45 | 80.04 | 119.77 | 29.13 | 30.82 |  | 30.28 | 2557.75 | 24.5 | 18.43 | 78 | 31 | 13.725 |  | 0 | 0 | 0
| 21 | 2368 | 79 | 28 | 6 | 21 | 20.891 | 11.463 | 99.423 | 8.48 |  | 2.221 | 2.49 | 49.63 | 52.12 | 99.74 | 499.95 | 0.02 | 339.41 | 24.02 | 0.164 | 32.11 | 16.176 | 289.723 | 56.53 | 4.91 | 20 | 19.97 | 1898.3 | 60.88 | 24.68 | 24.49 |  | 45 | 66.801 | 45 | 79.87 | 119.76 | 29.09 | 30.77 |  | 30.25 | 2087.5 | 21.5 | 18.82 | 78 | 31 | 16.078 |  | 0.78 | 0.02 | 0
| 21 | 2369 | 79 | 29 | 7 | 21 | 15.304 | 11.461 | 99.423 | 5.91 |  | 2.213 | 2.24 | 49.69 | 51.92 | 99.87 | 489.48 | 0.37 | 339.36 | 24.01 | 0.165 | 32.08 | 17.898 | 253.932 | 56.67 | 3.98 | 19.98 | 19.98 | 1540.1 | 60.93 | 24.65 | 24.47 |  | 45 | 66.746 | 45 | 80.23 | 119.8 | 29.05 | 30.72 |  | 30.22 | 1674 | 21 | 18.82 | 78 | 31 | 18.039 |  | 0.78 | 0.06 | 2.34
| 21 | 2370 | 79 | 30 | 8 | 21 | 15.126 | 11.467 | 99.423 | 3.69 |  | 2.205 | 2.07 | 49.75 | 51.82 | 99.75 | 481.84 | 0.6 | 339.435 | 24.02 | 0.199 | 32.08 | 19.322 | 206.743 | 56.78 | 3 | 19.99 | 19.98 | 1168.6 | 61.07 | 24.52 | 24.47 |  | 45 | 66.71 | 45 | 79.98 | 119.59 | 29.01 | 30.68 |  | 30.21 | 1289.75 | 18.5 | 18.04 | 78 | 31 | 19.215 |  | 0 | 0.02 | 5.47
| 1 | 2371 | 80 | 1 | 1 | 1 | 14.601 | 11.469 | 99.423 | 3.17 |  | 2.205 | 1.97 | 49.77 | 51.75 | 99.59 | 475.74 | 0.6 | 339.487 | 24.02 | 0.185 | 32.06 | 22.921 | 162.846 | 56.83 | 2.39 | 19.99 | 19.98 | 925.9 | 61.2 | 24.62 | 24.48 |  | 45 | 66.675 | 45 | 79.83 | 120.1 | 29 | 30.63 |  | 30.2 | 998.25 | 18 | 18.43 | 78 | 31 | 24.313 |  | 0 | 0.92 | 1.56
| 1 | 2372 | 80 | 2 | 2 | 1 | 13.896 | 11.467 | 99.423 | 4.22 |  | 2.23 | 1.9 | 49.8 | 51.7 | 99.58 | 470.49 | 0.62 | 339.494 | 24.02 | 0.156 | 32.05 | 27.405 | 139.258 | 56.81 | 2.04 | 20 | 19.99 | 786 | 61.31 | 24.83 | 24.47 |  | 45 | 66.635 | 45 | 80.04 | 119.95 | 28.98 | 30.61 |  | 30.19 | 819.5 | 16.5 | 19.22 | 78 | 31 | 28.627 |  | 0.78 | 0.92 | -0.78
| 1 | 2373 | 80 | 3 | 3 | 1 | 14.167 | 11.465 | 99.423 | 6.56 |  | 2.309 | 1.77 | 49.78 | 51.55 | 99.57 | 466.12 | 0.64 | 339.435 | 24.01 | 0.145 | 32.03 | 34.245 | 129.982 | 56.71 | 2.03 | 20 | 19.98 | 769.3 | 61.45 | 25.16 | 24.46 |  | 45 | 66.595 | 45 | 79.92 | 119.87 | 28.96 | 30.6 |  | 30.18 | 763.25 | 14.5 | 19.22 | 78 | 31 | 37.254 |  | 1.18 | 0.78 | -3.91
| 1 | 2374 | 80 | 4 | 4 | 1 | 14.581 | 11.465 | 99.423 | 7.81 |  | 2.376 | 1.66 | 49.77 | 51.43 | 99.61 | 462.58 | 0.71 | 339.488 | 24.01 | 0.153 | 32.02 | 37.773 | 127.311 | 56.56 | 2.08 | 20 | 19.99 | 791 | 61.6 | 25.1 | 24.47 |  | 45 | 66.536 | 45 | 79.83 | 119.51 | 28.94 | 30.58 |  | 30.16 | 781.25 | 14 | 19.61 | 78 | 31 | 38.823 |  | 1.18 | 0.27 | 0.78
| 1 | 2375 | 80 | 5 | 5 | 1 | 14.56 | 11.463 | 99.424 | 8.01 |  | 2.421 | 1.57 | 49.75 | 51.31 | 99.68 | 459.25 | 0.76 | 339.515 | 23.98 | 0.168 | 32 | 38.888 | 126.072 | 56.28 | 2.17 | 20 | 19.99 | 824.4 | 61.69 | 25.13 | 24.46 |  | 45 | 66.505 | 45 | 80.02 | 120.07 | 28.93 | 30.57 |  | 30.15 | 813.25 | 15 | 19.61 | 78 | 31 | 38.823 |  | 1.18 | 0.06 | 3.91
| 1 | 2376 | 80 | 6 | 6 | 1 | 14.324 | 11.463 | 99.424 | 7.58 |  | 2.436 | 1.53 | 49.74 | 51.27 | 99.69 | 455.99 | 0.82 | 339.626 | 23.99 | 0.178 | 31.99 | 38.587 | 126.822 | 55.91 | 2.23 | 20.01 | 19.99 | 848.5 | 61.76 | 25.1 | 24.46 |  | 45 | 66.485 | 45 | 80.04 | 119.84 | 28.92 | 30.59 |  | 30.15 | 840.5 | 16.5 | 19.61 | 78 | 31 | 37.646 |  | 1.18 | 0.66 | 2.34
| 1 | 2377 | 80 | 7 | 7 | 1 | 14.288 | 11.46 | 99.423 | 7.08 |  | 2.412 | 1.52 | 49.72 | 51.24 | 99.63 | 452.93 | 0.84 | 339.712 | 23.99 | 0.213 | 31.97 | 36.815 | 128.765 | 55.36 | 2.19 | 20.02 | 20 | 842.1 | 61.79 | 24.83 | 24.47 |  | 45 | 66.449 | 45 | 80.1 | 120.18 | 28.91 | 30.63 |  | 30.18 | 851.5 | 17.5 | 19.22 | 78 | 31 | 35.294 |  | 0.78 | 0.82 | -0.78
| 12 | 2378 | 80 | 8 | 1 | 12 | 14.242 | 11.463 | 99.424 | 6.97 |  | 2.38 | 1.5 | 49.68 | 51.18 | 99.62 | 450.01 | 0.8 | 339.783 | 23.99 | 0.27 | 31.97 | 35.665 | 129.441 | 54.52 | 2.1 | 20.02 | 20 | 804.4 | 61.79 | 24.9 | 24.47 |  | 45 | 66.461 | 45 | 80.07 | 120.17 | 28.91 | 30.66 |  | 30.21 | 818.75 | 12.5 | 19.22 | 78 | 31 | 34.117 |  | 0.78 | 0.8 | -3.13
| 12 | 2379 | 80 | 9 | 2 | 12 | 15.199 | 11.466 | 99.424 | 7.41 |  | 2.45 | 1.52 | 49.6 | 51.11 | 102.28 | 447.15 | 0.77 | 338.579 | 23.99 | 0.346 | 31.97 | 64.34 | 132.563 | 53.54 | 2.97 | 20.03 | 20.01 | 1069.4 | 61.78 | 26.5 | 24.46 |  | 45 | 66.469 | 45 | 79.9 | 119.93 | 28.91 | 30.66 |  | 30.26 | 921 | -8.5 | 31.37 | 78 | 31 | 85.881 |  | 12.94 | 0 | 0
| 12 | 2380 | 80 | 10 | 3 | 12 | 14.916 | 11.464 | 99.424 | 9.09 |  | 2.701 | 1.49 | 49.53 | 51.02 | 104.83 | 445.62 | 1.81 | 337.624 | 23.97 | 0.337 | 31.95 | 81.648 | 158.773 | 52.63 | 4.47 | 20.03 | 20 | 1660.9 | 61.75 | 25.69 | 24.46 |  | 45 | 66.466 | 45 | 79.94 | 120.1 | 28.91 | 30.65 |  | 30.3 | 1425.75 | 8 | 32.16 | 78 | 31 | 90.195 |  | 13.73 | 0.02 | 3.91
| 12 | 2381 | 80 | 11 | 4 | 12 | 14.343 | 11.459 | 99.424 | 10.33 |  | 2.914 | 1.62 | 49.48 | 51.1 | 106.98 | 450.49 | 3.25 | 337 | 23.98 | 0.265 | 31.96 | 80.741 | 225.366 | 51.49 | 6.35 | 20.03 | 20.01 | 2398.5 | 61.7 | 25.28 | 24.47 |  | 45 | 66.49 | 45 | 79.96 | 120.1 | 28.93 | 30.64 |  | 30.33 | 2143.75 | 20.5 | 31.37 | 78 | 31 | 78.43 |  | 13.33 | 0.45 | 10.16
| 12 | 2382 | 80 | 12 | 5 | 12 | 13.69 | 11.455 | 99.425 | 11.97 |  | 3.132 | 1.93 | 49.44 | 51.38 | 103.54 | 458.3 | 4.65 | 337.167 | 23.98 | 0.396 | 32 | 68.699 | 282.459 | 50.33 | 7.55 | 20.03 | 20.01 | 2899 | 61.69 | 24.86 | 24.46 |  | 45 | 66.466 | 45 | 79.9 | 119.86 | 28.96 | 30.65 |  | 30.36 | 2819.5 | 31 | 26.67 | 78 | 31 | 62.352 |  | 8.24 | 0.92 | 0
| 12 | 2383 | 80 | 13 | 6 | 12 | 14.649 | 11.457 | 99.424 | 12.49 |  | 3.067 | 2.22 | 49.41 | 51.63 | 107.99 | 466.09 | 4.72 | 336.121 | 23.98 | 0.207 | 32.02 | 62.03 | 306.305 | 49.82 | 8.42 | 20.05 | 20.02 | 3192 | 61.7 | 25.18 | 24.46 |  | 45 | 66.514 | 45 | 79.89 | 120.14 | 28.99 | 30.7 |  | 30.39 | 3031.25 | 28 | 31.37 | 78 | 31 | 54.901 |  | 12.94 | 0.06 | 4.69
| 12 | 2384 | 80 | 14 | 7 | 12 | 14.135 | 11.457 | 99.424 | 12.92 |  | 3.06 | 2.44 | 49.38 | 51.81 | 109.39 | 472.17 | 4.89 | 335.71 | 23.98 | 0.239 | 32.03 | 63.827 | 318.53 | 50.8 | 9.56 | 20.04 | 20.02 | 3643.6 | 61.56 | 25.05 | 24.45 |  | 45 | 66.543 | 45 | 80.21 | 120.16 | 29.01 | 30.74 |  | 30.43 | 3507.75 | 29.5 | 31.37 | 78 | 31 | 63.92 |  | 12.94 | 0.84 | -5.47
| 12 | 2385 | 80 | 15 | 8 | 12 | 14.154 | 11.457 | 99.424 | 13.07 |  | 3.057 | 2.65 | 49.34 | 51.99 | 109.35 | 481.53 | 5.96 | 335.384 | 23.97 | 0.206 | 32.03 | 62.342 | 327.589 | 51.79 | 10.44 | 20.05 | 20.02 | 3981 | 61.26 | 25.05 | 24.44 |  | 45 | 66.578 | 45 | 80.07 | 120.21 | 29.03 | 30.79 |  | 30.49 | 3877.25 | 30 | 30.98 | 78 | 31 | 60.783 |  | 12.94 | 0.88 | -9.38
| 2 | 2386 | 80 | 16 | 1 | 2 | 14.116 | 11.457 | 99.424 | 13.16 |  | 3.022 | 2.9 | 49.31 | 52.2 | 111.18 | 491.75 | 6.29 | 335.068 | 23.97 | 0.191 | 32.05 | 62.697 | 333.869 | 52.46 | 11.29 | 20.05 | 20.04 | 4292.8 | 60.85 | 25.11 | 24.44 |  | 45 | 66.637 | 45 | 80.11 | 119.96 | 29.06 | 30.84 |  | 30.53 | 4194.5 | 31 | 32.16 | 78 | 31 | 62.352 |  | 13.73 | 0.84 | -13.28
| 2 | 2387 | 80 | 17 | 2 | 2 | 14.074 | 11.456 | 99.425 | 12.61 |  | 2.938 | 3.11 | 49.32 | 52.42 | 104.07 | 502.88 | 6.61 | 336.466 | 23.98 | 0.36 | 32.06 | 54.074 | 337.485 | 52.95 | 11.46 | 20.06 | 20.04 | 4392.6 | 60.49 | 24.91 | 24.44 |  | 45 | 66.657 | 45 | 80.03 | 119.89 | 29.1 | 30.87 |  | 30.56 | 4400.75 | 37.5 | 27.45 | 78 | 31 | 47.842 |  | 9.02 | 0.82 | -20.31
| 2 | 2388 | 80 | 18 | 3 | 2 | 14.23 | 11.457 | 99.424 | 10.32 |  | 2.735 | 3.29 | 49.3 | 52.59 | 103.32 | 511.33 | 5.68 | 337.211 | 23.97 | 0.378 | 32.07 | 44.707 | 338.188 | 53.44 | 11.28 | 20.06 | 20.04 | 4325.2 | 60.36 | 24.91 | 24.44 |  | 45 | 66.693 | 45 | 79.97 | 119.78 | 29.14 | 30.91 |  | 30.56 | 4354.5 | 38 | 27.06 | 78 | 31 | 38.431 |  | 8.63 | 0.16 | -14.84
| 2 | 2389 | 80 | 19 | 4 | 2 | 14.261 | 11.459 | 99.424 | 8.38 |  | 2.582 | 3.42 | 49.3 | 52.71 | 105.08 | 516.53 | 4.49 | 336.901 | 23.98 | 0.325 | 32.07 | 43.449 | 337.318 | 53.91 | 11.22 | 20.06 | 20.04 | 4301 | 60.43 | 24.91 | 24.44 |  | 45 | 66.695 | 45 | 80.21 | 119.87 | 29.16 | 30.94 |  | 30.54 | 4300 | 35.5 | 28.24 | 78 | 31 | 40.784 |  | 9.8 | 0.06 | -10.94
| 2 | 2390 | 80 | 20 | 5 | 2 | 14.126 | 11.458 | 99.424 | 7.71 |  | 2.537 | 3.35 | 49.28 | 52.63 | 105.36 | 521.35 | 4.34 | 336.704 | 23.98 | 0.345 | 32.06 | 44.857 | 336.681 | 54.33 | 11.37 | 20.06 | 20.05 | 4334.2 | 60.52 | 25.05 | 24.43 |  | 45 | 66.72 | 45 | 80.18 | 119.81 | 29.17 | 30.95 |  | 30.51 | 4325 | 36 | 28.24 | 78 | 31 | 45.097 |  | 9.8 | 0.88 | -15.63
| 2 | 2391 | 80 | 21 | 6 | 2 | 14.226 | 11.457 | 99.424 | 7.26 |  | 2.502 | 3.35 | 49.31 | 52.66 | 104.28 | 526.52 | 4.66 | 336.958 | 23.99 | 0.363 | 32.08 | 43.03 | 336.311 | 54.75 | 11.21 | 20.07 | 20.05 | 4307.7 | 60.6 | 24.84 | 24.43 |  | 45 | 66.744 | 45 | 79.81 | 120.09 | 29.18 | 30.95 |  | 30.47 | 4319.5 | 37 | 27.45 | 78 | 31 | 40.784 |  | 9.02 | 0.21 | -12.5
| 2 | 2392 | 80 | 22 | 7 | 2 | 14.069 | 11.456 | 99.423 | 6.93 |  | 2.467 | 3.44 | 49.3 | 52.74 | 104.15 | 530.73 | 4.46 | 337.111 | 23.99 | 0.358 | 32.09 | 42.139 | 335.617 | 55.12 | 11.21 | 20.06 | 20.05 | 4278.2 | 60.68 | 25.02 | 24.42 |  | 45 | 66.736 | 45 | 80.08 | 120.03 | 29.18 | 30.93 |  | 30.43 | 4289.75 | 36 | 27.45 | 78 | 31 | 40.784 |  | 9.02 | 0.8 | -17.97
| 21 | 2393 | 80 | 23 | 1 | 21 | 14.12 | 11.454 | 99.423 | 6.77 |  | 2.463 | 3.39 | 49.35 | 52.74 | 105.36 | 534.54 | 4.31 | 336.83 | 23.99 | 0.314 | 32.08 | 43.962 | 334.861 | 55.45 | 11.24 | 20.06 | 20.06 | 4294.3 | 60.76 | 25 | 24.43 |  | 45 | 66.766 | 45 | 79.94 | 119.82 | 29.18 | 30.9 |  | 30.4 | 4289.75 | 36 | 28.24 | 78 | 31 | 44.313 |  | 10.2 | 0.47 | -12.5
| 21 | 2394 | 80 | 24 | 2 | 21 | 13.377 | 11.453 | 99.423 | 6.6 |  | 2.422 | 3.36 | 49.39 | 52.75 | 99.57 | 538.25 | 4.37 | 338.725 | 24 | 0.524 | 32.08 | 28.752 | 333.755 | 55.74 | 10.12 | 20.08 | 20.07 | 3907.7 | 60.83 | 24.72 | 24.43 |  | 45 | 66.818 | 45 | 80.01 | 119.98 | 29.18 | 30.87 |  | 30.37 | 4097.5 | 31.5 | 18.43 | 78 | 31 | 16.47 |  | 0.39 | 0.78 | 0
| 21 | 2395 | 80 | 25 | 3 | 21 | 20.265 | 11.453 | 99.423 | 4.27 |  | 2.233 | 3.35 | 49.45 | 52.8 | 98.7 | 532.15 | 2.51 | 339.444 | 24.01 | 0.306 | 32.07 | 18.329 | 328.009 | 56.02 | 8.77 | 20.07 | 20.07 | 3384.4 | 60.92 | 24.75 | 24.45 |  | 45 | 66.786 | 45 | 80.08 | 120.17 | 29.17 | 30.84 |  | 30.34 | 3564 | 29.5 | 18.82 | 78 | 31 | 11.765 |  | 0.39 | 0 | 0
| 21 | 2396 | 80 | 26 | 4 | 21 | 22.492 | 11.455 | 99.424 | 4.56 |  | 2.192 | 3.05 | 49.51 | 52.56 | 99.27 | 519.49 | 0.62 | 339.609 | 24.01 | 0.199 | 32.07 | 15.403 | 319.174 | 56.29 | 7.45 | 20.08 | 20.07 | 2871.3 | 60.95 | 24.79 | 24.48 |  | 45 | 66.783 | 45 | 80.27 | 120.04 | 29.16 | 30.79 |  | 30.3 | 3046 | 27 | 18.43 | 78 | 31 | 12.941 |  | 0 | 0 | 0
| 21 | 2397 | 80 | 27 | 5 | 21 | 22.495 | 11.455 | 99.424 | 7.94 |  | 2.194 | 2.64 | 49.56 | 52.21 | 99.47 | 506.63 | 0.06 | 339.781 | 24.01 | 0.179 | 32.06 | 15.339 | 309.402 | 56.48 | 6.02 | 20.08 | 20.07 | 2322.1 | 60.94 | 24.75 | 24.52 |  | 45 | 66.757 | 45 | 79.79 | 119.97 | 29.12 | 30.76 |  | 30.25 | 2542 | 24.5 | 18.82 | 78 | 31 | 14.51 |  | 0.78 | 0 | 0
| 21 | 2398 | 80 | 28 | 6 | 21 | 22.496 | 11.458 | 99.424 | 8.44 |  | 2.215 | 2.37 | 49.61 | 51.98 | 99.57 | 494.94 | 0.02 | 339.514 | 24.01 | 0.162 | 32.03 | 15.633 | 291.239 | 56.65 | 4.98 | 20.09 | 20.07 | 1924.7 | 61 | 24.71 | 24.57 |  | 45 | 66.752 | 45 | 79.98 | 119.99 | 29.08 | 30.72 |  | 30.22 | 2075.75 | 21.5 | 18.82 | 78 | 31 | 14.51 |  | 0.78 | 0 | 0
| 21 | 2399 | 80 | 29 | 7 | 21 | 15.132 | 11.456 | 99.423 | 4.84 |  | 2.167 | 2.17 | 49.63 | 51.8 | 99.63 | 485.89 | 0.37 | 339.543 | 24.01 | 0.175 | 32.02 | 17.741 | 250.242 | 56.78 | 3.94 | 20.08 | 20.07 | 1526.2 | 61.11 | 24.63 | 24.63 |  | 45 | 66.726 | 45 | 80.19 | 120.05 | 29.04 | 30.68 |  | 30.19 | 1667 | 20 | 18.82 | 78 | 31 | 18.823 |  | 0.39 | 0.04 | 2.34
| 21 | 2400 | 80 | 30 | 8 | 21 | 15.109 | 11.457 | 99.423 | 2.13 |  | 2.083 | 2.02 | 49.66 | 51.68 | 99.87 | 479.25 | 0.55 | 339.53 | 24.01 | 0.18 | 32.01 | 20.057 | 202.01 | 56.88 | 2.94 | 20.09 | 20.08 | 1142.9 | 61.25 | 24.58 | 24.68 |  | 45 | 66.664 | 45 | 79.99 | 120.12 | 28.99 | 30.63 |  | 30.16 | 1277.25 | 19.5 | 18.82 | 78 | 31 | 20 |  | 0.39 | 0.02 | 5.47
| 1 | 2401 | 81 | 1 | 1 | 1 | 14.469 | 11.457 | 99.424 | 1.73 |  | 2.056 | 1.93 | 49.67 | 51.6 | 99.55 | 473.85 | 0.51 | 339.571 | 24.01 | 0.194 | 31.98 | 22.267 | 164.326 | 56.89 | 2.36 | 20.08 | 20.07 | 919.2 | 61.41 | 24.54 | 24.71 |  | 45 | 66.66 | 45 | 79.74 | 120.2 | 28.97 | 30.59 |  | 30.14 | 1001.5 | 16.5 | 18.43 | 78 | 31 | 22.745 |  | 0 | 0.9 | 1.56
| 1 | 2402 | 81 | 2 | 2 | 1 | 13.914 | 11.454 | 99.423 | 3.5 |  | 2.077 | 1.84 | 49.67 | 51.51 | 99.59 | 469.26 | 0.61 | 339.448 | 24.01 | 0.152 | 31.98 | 28.214 | 138.768 | 56.81 | 2.06 | 20.09 | 20.07 | 789.9 | 61.58 | 24.95 | 24.73 |  | 45 | 66.623 | 45 | 79.73 | 119.95 | 28.94 | 30.56 |  | 30.12 | 814.75 | 15.5 | 19.22 | 78 | 31 | 30.588 |  | 0.78 | 0.9 | -0.78
| 1 | 2403 | 81 | 3 | 3 | 1 | 14.25 | 11.457 | 99.423 | 6.07 |  | 2.197 | 1.72 | 49.67 | 51.39 | 99.6 | 465.43 | 0.69 | 339.47 | 24.01 | 0.138 | 31.97 | 35.185 | 129.448 | 56.66 | 2.09 | 20.1 | 20.08 | 793.8 | 61.69 | 25.11 | 24.73 |  | 45 | 66.591 | 45 | 79.82 | 120.22 | 28.92 | 30.53 |  | 30.11 | 784.25 | 14 | 19.61 | 78 | 31 | 38.039 |  | 1.18 | 0.76 | -3.91
| 1 | 2404 | 81 | 4 | 4 | 1 | 14.66 | 11.456 | 99.423 | 7.06 |  | 2.287 | 1.6 | 49.64 | 51.24 | 99.65 | 461.99 | 0.76 | 339.409 | 24 | 0.152 | 31.94 | 37.981 | 128.339 | 56.46 | 2.15 | 20.09 | 20.07 | 817.5 | 61.74 | 25.11 | 24.72 |  | 45 | 66.542 | 45 | 80.07 | 120.01 | 28.9 | 30.52 |  | 30.12 | 807 | 15 | 19.61 | 78 | 31 | 38.823 |  | 1.18 | 0.12 | 1.56
| 1 | 2405 | 81 | 5 | 5 | 1 | 14.523 | 11.456 | 99.424 | 7.06 |  | 2.346 | 1.6 | 49.64 | 51.24 | 99.69 | 461.99 | 0.82 | 339.408 | 24 | 0.161 | 31.94 | 38.436 | 127.278 | 56.46 | 2.22 | 20.09 | 20.07 | 843.8 | 61.74 | 25.08 | 24.72 |  | 45 | 66.494 | 45 | 79.85 | 119.84 | 28.88 | 30.49 |  | 30.13 | 835 | 16 | 19.61 | 78 | 31 | 37.646 |  | 1.18 | 0.06 | 4.69
| 1 | 2406 | 81 | 6 | 6 | 1 | 14.31 | 11.452 | 99.424 | 6.7 |  | 2.353 | 1.54 | 49.64 | 51.17 | 99.64 | 455.6 | 0.85 | 339.522 | 23.99 | 0.202 | 31.93 | 37.62 | 128.681 | 55.61 | 2.24 | 20.11 | 20.09 | 858.5 | 61.87 | 24.97 | 24.73 |  | 45 | 66.456 | 45 | 80.05 | 119.92 | 28.88 | 30.5 |  | 30.14 | 858.5 | 17.5 | 19.61 | 78 | 31 | 36.47 |  | 1.18 | 0.86 | 2.34
| 1 | 2407 | 81 | 7 | 7 | 1 | 14.168 | 11.449 | 99.424 | 6.44 |  | 2.349 | 1.54 | 49.64 | 51.17 | 99.63 | 455.6 | 0.85 | 339.537 | 23.99 | 0.215 | 31.93 | 35.99 | 129.756 | 55.61 | 2.17 | 20.11 | 20.09 | 833.5 | 61.87 | 24.87 | 24.73 |  | 45 | 66.407 | 45 | 79.93 | 119.58 | 28.87 | 30.51 |  | 30.16 | 846 | 17 | 19.22 | 78 | 31 | 33.725 |  | 0.78 | 0.86 | -0.78
| 12 | 2408 | 81 | 8 | 1 | 12 | 14.277 | 11.448 | 99.423 | 6.65 |  | 2.326 | 1.54 | 49.61 | 51.14 | 99.61 | 452.68 | 0.76 | 339.548 | 23.99 | 0.235 | 31.93 | 35.758 | 129.831 | 54.78 | 2.11 | 20.11 | 20.09 | 807.4 | 61.88 | 24.95 | 24.72 |  | 45 | 66.421 | 45 | 79.87 | 119.85 | 28.87 | 30.51 |  | 30.18 | 816.25 | 15 | 19.22 | 78 | 31 | 34.509 |  | 0.78 | 0.78 | -3.13
| 12 | 2409 | 81 | 9 | 2 | 12 | 15.342 | 11.45 | 99.423 | 7.16 |  | 2.417 | 1.51 | 49.54 | 51.05 | 102.13 | 449.83 | 0.73 | 338.612 | 23.98 | 0.362 | 31.92 | 64.484 | 133.072 | 53.77 | 2.89 | 20.11 | 20.09 | 1048.6 | 61.85 | 26.32 | 24.71 |  | 45 | 66.399 | 45 | 79.94 | 120.21 | 28.86 | 30.49 |  | 30.2 | 894.5 | -9.5 | 30.2 | 78 | 31 | 83.528 |  | 12.16 | 0 | 0
| 12 | 2410 | 81 | 10 | 3 | 12 | 15 | 11.451 | 99.424 | 8.63 |  | 2.653 | 1.5 | 49.5 | 51 | 104.73 | 446.92 | 1.74 | 337.749 | 23.98 | 0.333 | 31.91 | 80.823 | 154.7 | 52.81 | 4.37 | 20.11 | 20.1 | 1623.6 | 61.83 | 25.7 | 24.71 |  | 45 | 66.362 | 45 | 79.84 | 119.72 | 28.86 | 30.48 |  | 30.23 | 1391.25 | 7 | 31.76 | 78 | 31 | 90.979 |  | 13.33 | 0 | 3.13
| 12 | 2411 | 81 | 11 | 4 | 12 | 14.247 | 11.45 | 99.424 | 10.16 |  | 2.898 | 1.52 | 49.44 | 50.96 | 106.21 | 448.41 | 3.31 | 337.067 | 23.97 | 0.388 | 31.91 | 80.468 | 224.871 | 51.88 | 6.25 | 20.1 | 20.09 | 2369.1 | 61.75 | 25.21 | 24.7 |  | 45 | 66.369 | 45 | 80.04 | 119.68 | 28.89 | 30.46 |  | 30.27 | 2130.25 | 24.5 | 28.63 | 78 | 31 | 82.744 |  | 10.2 | 0.86 | 5.47
| 12 | 2412 | 81 | 12 | 5 | 12 | 14.231 | 11.449 | 99.424 | 11.71 |  | 3.015 | 1.74 | 49.38 | 51.13 | 103.79 | 455.02 | 4.4 | 337.138 | 23.97 | 0.361 | 31.94 | 64.698 | 280.484 | 50.77 | 7.18 | 20.12 | 20.09 | 2733.7 | 61.71 | 25.08 | 24.7 |  | 45 | 66.384 | 45 | 79.96 | 119.75 | 28.92 | 30.48 |  | 30.32 | 2629.5 | 28 | 27.45 | 78 | 31 | 56.47 |  | 9.02 | 0.64 | -0.78
| 12 | 2413 | 81 | 13 | 6 | 12 | 14.265 | 11.449 | 99.424 | 12.72 |  | 3.006 | 2.08 | 49.34 | 51.41 | 107.13 | 462.13 | 4.32 | 336.302 | 23.97 | 0.269 | 31.95 | 61.891 | 302.814 | 49.68 | 8.18 | 20.11 | 20.09 | 3107.8 | 61.71 | 25.13 | 24.68 |  | 45 | 66.418 | 45 | 80.19 | 119.93 | 28.95 | 30.52 |  | 30.36 | 2950 | 28 | 30.59 | 78 | 31 | 61.175 |  | 12.16 | 0.86 | 2.34
| 12 | 2414 | 81 | 14 | 7 | 12 | 14.13 | 11.447 | 99.424 | 12.94 |  | 3.02 | 2.29 | 49.31 | 51.6 | 109.36 | 467.58 | 4.98 | 335.753 | 23.97 | 0.218 | 31.95 | 63.714 | 316.817 | 50.16 | 9.3 | 20.12 | 20.09 | 3553.2 | 61.73 | 25 | 24.67 |  | 45 | 66.444 | 45 | 79.95 | 120.1 | 28.97 | 30.56 |  | 30.4 | 3405.25 | 29 | 31.37 | 78 | 31 | 63.528 |  | 12.94 | 0.86 | -4.69
| 12 | 2415 | 81 | 15 | 8 | 12 | 14.274 | 11.447 | 99.424 | 13.07 |  | 3.052 | 2.49 | 49.28 | 51.77 | 110.59 | 475.34 | 5.9 | 335.253 | 23.96 | 0.194 | 31.98 | 64.015 | 326.404 | 51.28 | 10.31 | 20.13 | 20.11 | 3935.1 | 61.65 | 25.03 | 24.67 |  | 45 | 66.505 | 45 | 80.09 | 119.82 | 28.99 | 30.61 |  | 30.45 | 3807 | 29.5 | 31.76 | 78 | 31 | 62.352 |  | 13.73 | 0.8 | -2.34
| 2 | 2416 | 81 | 16 | 1 | 2 | 14.267 | 11.44 | 99.424 | 13.34 |  | 3.038 | 2.71 | 49.28 | 51.98 | 110.17 | 485.34 | 6.37 | 335.311 | 23.97 | 0.198 | 32 | 62.672 | 332.903 | 52.09 | 11.09 | 20.13 | 20.12 | 4242.1 | 61.29 | 24.96 | 24.66 |  | 45 | 66.555 | 45 | 79.96 | 120.04 | 29.03 | 30.66 |  | 30.49 | 4157 | 30 | 31.76 | 78 | 31 | 59.607 |  | 13.33 | 0.14 | -9.38
| 2 | 2417 | 81 | 17 | 2 | 2 | 13.958 | 11.444 | 99.424 | 12.83 |  | 2.946 | 2.93 | 49.27 | 52.2 | 104.94 | 496.54 | 6.6 | 336.414 | 23.97 | 0.372 | 32 | 54.95 | 337.144 | 52.67 | 11.4 | 20.13 | 20.11 | 4378.2 | 60.84 | 24.87 | 24.64 |  | 45 | 66.604 | 45 | 80.04 | 120.07 | 29.07 | 30.72 |  | 30.52 | 4375 | 37 | 27.84 | 78 | 31 | 49.411 |  | 9.41 | 0.86 | -17.19
| 2 | 2418 | 81 | 18 | 3 | 2 | 14.18 | 11.444 | 99.424 | 10.55 |  | 2.734 | 3.15 | 49.27 | 52.42 | 103.57 | 506.81 | 5.87 | 336.904 | 23.97 | 0.369 | 32 | 45.88 | 338.325 | 53.15 | 11.26 | 20.13 | 20.11 | 4333.3 | 60.5 | 24.81 | 24.64 |  | 45 | 66.625 | 45 | 80.11 | 120.04 | 29.1 | 30.76 |  | 30.55 | 4350 | 37 | 27.45 | 78 | 31 | 40.391 |  | 9.02 | 0.66 | -17.97
| 2 | 2419 | 81 | 19 | 4 | 2 | 14.194 | 11.447 | 99.424 | 8.71 |  | 2.591 | 3.41 | 49.26 | 52.67 | 104.01 | 513.22 | 4.66 | 337.165 | 23.97 | 0.356 | 32 | 42.931 | 337.498 | 53.64 | 11.27 | 20.12 | 20.11 | 4290.4 | 60.42 | 25.09 | 24.62 |  | 45 | 66.678 | 45 | 80.15 | 119.52 | 29.12 | 30.8 |  | 30.55 | 4310 | 36 | 27.45 | 78 | 31 | 40.391 |  | 9.02 | 0.27 | -14.06
| 2 | 2420 | 81 | 20 | 5 | 2 | 14.229 | 11.444 | 99.424 | 7.6 |  | 2.513 | 3.37 | 49.26 | 52.63 | 105.06 | 518.14 | 4.3 | 337.061 | 23.98 | 0.337 | 32.02 | 43.902 | 336.655 | 54.13 | 11.28 | 20.13 | 20.12 | 4301 | 60.48 | 25.03 | 24.62 |  | 45 | 66.696 | 45 | 80.08 | 119.67 | 29.15 | 30.83 |  | 30.53 | 4300 | 35.5 | 28.24 | 78 | 31 | 43.529 |  | 9.8 | 0.14 | -11.72
| 2 | 2421 | 81 | 21 | 6 | 2 | 14.203 | 11.442 | 99.423 | 7.22 |  | 2.496 | 3.37 | 49.27 | 52.64 | 105.11 | 522.87 | 4.54 | 336.979 | 23.99 | 0.333 | 32.02 | 44.467 | 336.173 | 54.56 | 11.31 | 20.12 | 20.11 | 4319.3 | 60.52 | 25 | 24.62 |  | 45 | 66.735 | 45 | 80.08 | 120.16 | 29.16 | 30.83 |  | 30.5 | 4314.75 | 35.5 | 28.24 | 78 | 31 | 43.921 |  | 9.8 | 0.8 | -15.63
| 2 | 2422 | 81 | 22 | 7 | 2 | 14.057 | 11.439 | 99.423 | 7.02 |  | 2.483 | 3.34 | 49.28 | 52.61 | 104.21 | 527.69 | 4.7 | 337.191 | 23.98 | 0.372 | 32.02 | 43.602 | 335.779 | 54.93 | 11.28 | 20.11 | 20.11 | 4314 | 60.58 | 24.98 | 24.61 |  | 45 | 66.74 | 45 | 80.25 | 119.93 | 29.16 | 30.82 |  | 30.47 | 4325 | 37 | 27.45 | 78 | 31 | 42.744 |  | 9.02 | 0.82 | -18.75
| 21 | 2423 | 81 | 23 | 1 | 21 | 14.231 | 11.441 | 99.422 | 6.8 |  | 2.452 | 3.36 | 49.31 | 52.67 | 104.03 | 532.29 | 4.55 | 337.257 | 24 | 0.342 | 32.02 | 42.064 | 335.124 | 55.31 | 11.17 | 20.13 | 20.12 | 4277 | 60.67 | 24.93 | 24.61 |  | 45 | 66.761 | 45 | 80.11 | 120 | 29.17 | 30.8 |  | 30.43 | 4289.75 | 40.5 | 27.45 | 78 | 31 | 40.391 |  | 9.02 | 0.08 | -14.06
| 21 | 2424 | 81 | 24 | 2 | 21 | 13.434 | 11.443 | 99.423 | 6.59 |  | 2.423 | 3.35 | 49.37 | 52.72 | 99.86 | 536.06 | 4.19 | 338.755 | 24 | 0.49 | 32.04 | 28.157 | 333.86 | 55.61 | 10.2 | 20.12 | 20.11 | 3922.4 | 60.77 | 24.84 | 24.59 |  | 45 | 66.773 | 45 | 79.94 | 120 | 29.17 | 30.77 |  | 30.4 | 4107 | 31.5 | 19.22 | 78 | 31 | 17.647 |  | 1.18 | 0.76 | -20.31
| 21 | 2425 | 81 | 25 | 3 | 21 | 16.686 | 11.441 | 99.423 | 4.78 |  | 2.266 | 3.4 | 49.43 | 52.83 | 98.71 | 536.64 | 2.6 | 339.418 | 24 | 0.32 | 32.05 | 18.968 | 328.636 | 55.9 | 8.82 | 20.11 | 20.1 | 3405 | 60.85 | 24.73 | 24.59 |  | 45 | 66.746 | 45 | 79.88 | 120.31 | 29.16 | 30.74 |  | 30.37 | 3595.25 | 29.5 | 18.43 | 78 | 31 | 12.157 |  | 0 | 0 | 0
| 21 | 2426 | 81 | 26 | 4 | 21 | 22.49 | 11.443 | 99.423 | 4.29 |  | 2.168 | 3.19 | 49.51 | 52.7 | 99.31 | 526.47 | 0.76 | 339.584 | 24 | 0.184 | 32.04 | 15.402 | 320.299 | 56.19 | 7.51 | 20.1 | 20.1 | 2891.2 | 60.9 | 24.79 | 24.57 |  | 45 | 66.741 | 45 | 80.05 | 120.23 | 29.15 | 30.71 |  | 30.33 | 3065.5 | 27 | 18.82 | 78 | 31 | 12.157 |  | 0.39 | 0 | 0
| 21 | 2427 | 81 | 27 | 5 | 21 | 22.495 | 11.444 | 99.423 | 7.76 |  | 2.19 | 2.92 | 49.57 | 52.48 | 99.29 | 513.52 | 0.1 | 339.693 | 24.02 | 0.194 | 32.04 | 14.83 | 310.57 | 56.43 | 6.2 | 20.11 | 20.11 | 2390.4 | 60.92 | 24.77 | 24.58 |  | 45 | 66.736 | 45 | 80 | 120.1 | 29.12 | 30.68 |  | 30.29 | 2559.25 | 24.5 | 18.43 | 78 | 31 | 13.725 |  | 0 | 0 | 0
| 21 | 2428 | 81 | 28 | 6 | 21 | 22.335 | 11.444 | 99.424 | 8.73 |  | 2.246 | 2.51 | 49.63 | 52.14 | 99.34 | 501.19 | 0.01 | 339.488 | 24.01 | 0.172 | 32.02 | 16.031 | 293.114 | 56.61 | 5.04 | 20.1 | 20.1 | 1949.2 | 60.9 | 24.71 | 24.58 |  | 45 | 66.701 | 45 | 79.85 | 119.82 | 29.09 | 30.64 |  | 30.26 | 2101.5 | 21.5 | 18.82 | 78 | 31 | 15.686 |  | 0.39 | 0 | 0
| 21 | 2429 | 81 | 29 | 7 | 21 | 15.055 | 11.445 | 99.424 | 6.02 |  | 2.23 | 2.19 | 49.69 | 51.88 | 99.9 | 490.89 | 0.29 | 339.527 | 24 | 0.171 | 31.99 | 17.48 | 254.701 | 56.77 | 3.98 | 20.09 | 20.1 | 1541.7 | 60.91 | 24.64 | 24.58 |  | 45 | 66.674 | 45 | 80.06 | 119.67 | 29.04 | 30.6 |  | 30.24 | 1678.75 | 20.5 | 18.82 | 78 | 31 | 17.255 |  | 0.39 | 0.39 | 3.91
| 21 | 2430 | 81 | 30 | 8 | 21 | 14.924 | 11.444 | 99.425 | 3.21 |  | 2.178 | 2.03 | 49.75 | 51.78 | 99.66 | 483.03 | 0.52 | 339.517 | 24.01 | 0.188 | 31.99 | 19.19 | 207.433 | 56.89 | 3.01 | 20.09 | 20.1 | 1172.6 | 61.06 | 24.49 | 24.58 |  | 45 | 66.647 | 45 | 79.77 | 120.04 | 29.01 | 30.56 |  | 30.23 | 1301.5 | 20 | 18.43 | 78 | 31 | 19.215 |  | 0 | 0 | 6.25
| 1 | 2431 | 82 | 1 | 1 | 1 | 14.407 | 11.444 | 99.425 | 2.57 |  | 2.16 | 1.98 | 49.77 | 51.75 | 99.63 | 476.85 | 0.47 | 339.538 | 24.02 | 0.187 | 31.98 | 22.573 | 167.527 | 56.94 | 2.44 | 20.08 | 20.09 | 947.1 | 61.22 | 24.61 | 24.58 |  | 45 | 66.617 | 45 | 79.77 | 120.43 | 28.99 | 30.53 |  | 30.2 | 1021.75 | 18.5 | 18.43 | 78 | 31 | 23.921 |  | 0 | 0.92 | 3.13
| 1 | 2432 | 82 | 2 | 2 | 1 | 13.834 | 11.448 | 99.424 | 3.62 |  | 2.196 | 1.89 | 49.77 | 51.66 | 99.6 | 471.75 | 0.53 | 339.467 | 24.01 | 0.157 | 31.95 | 27.07 | 140.343 | 56.9 | 2.08 | 20.08 | 20.08 | 801.5 | 61.4 | 24.82 | 24.6 |  | 45 | 66.585 | 45 | 80.03 | 119.99 | 28.96 | 30.5 |  | 30.18 | 835 | 16.5 | 19.22 | 78 | 31 | 28.627 |  | 0.78 | 0.92 | 0
| 1 | 2433 | 82 | 3 | 3 | 1 | 14.084 | 11.444 | 99.425 | 6 |  | 2.273 | 1.76 | 49.79 | 51.55 | 99.59 | 467.35 | 0.56 | 339.424 | 24.02 | 0.137 | 31.95 | 33.805 | 130.112 | 56.77 | 2.06 | 20.09 | 20.08 | 782.2 | 61.56 | 25.09 | 24.64 |  | 45 | 66.55 | 45 | 80.01 | 119.88 | 28.94 | 30.49 |  | 30.18 | 779.5 | 14 | 19.61 | 78 | 31 | 36.078 |  | 1.18 | 0.84 | -2.34
| 1 | 2434 | 82 | 4 | 4 | 1 | 14.525 | 11.442 | 99.425 | 7.31 |  | 2.357 | 1.64 | 49.75 | 51.4 | 99.66 | 463.77 | 0.67 | 339.444 | 24.01 | 0.15 | 31.93 | 37.87 | 127.063 | 56.56 | 2.13 | 20.08 | 20.07 | 807.2 | 61.64 | 25.17 | 24.66 |  | 45 | 66.501 | 45 | 79.82 | 120.32 | 28.93 | 30.47 |  | 30.17 | 799 | 14.5 | 19.61 | 78 | 31 | 39.215 |  | 1.18 | 0.39 | 0.78
| 1 | 2435 | 82 | 5 | 5 | 1 | 14.549 | 11.445 | 99.425 | 7.48 |  | 2.398 | 1.56 | 49.77 | 51.32 | 99.71 | 460.39 | 0.77 | 339.401 | 24.01 | 0.167 | 31.93 | 38.614 | 126.254 | 56.26 | 2.2 | 20.08 | 20.08 | 837 | 61.71 | 25.15 | 24.68 |  | 45 | 66.483 | 45 | 79.88 | 120.21 | 28.92 | 30.46 |  | 30.18 | 826.5 | 15.5 | 19.61 | 78 | 31 | 38.431 |  | 1.18 | 0.06 | 3.91
| 1 | 2436 | 82 | 6 | 6 | 1 | 14.344 | 11.445 | 99.425 | 7.16 |  | 2.408 | 1.55 | 49.75 | 51.29 | 99.66 | 457.11 | 0.81 | 339.402 | 24.01 | 0.191 | 31.91 | 37.555 | 127.462 | 55.88 | 2.2 | 20.08 | 20.07 | 841.7 | 61.75 | 24.94 | 24.68 |  | 45 | 66.469 | 45 | 79.62 | 120.36 | 28.91 | 30.47 |  | 30.19 | 842.75 | 16.5 | 19.22 | 78 | 31 | 35.686 |  | 1.18 | 0.88 | 1.56
| 1 | 2437 | 82 | 7 | 7 | 1 | 14.185 | 11.447 | 99.425 | 6.96 |  | 2.392 | 1.5 | 49.73 | 51.23 | 99.63 | 454.08 | 0.85 | 339.359 | 24 | 0.215 | 31.91 | 36.393 | 128.62 | 55.25 | 2.15 | 20.07 | 20.07 | 826 | 61.74 | 24.9 | 24.67 |  | 45 | 66.448 | 45 | 79.81 | 120.18 | 28.9 | 30.48 |  | 30.23 | 834.25 | 16.5 | 19.22 | 78 | 31 | 34.901 |  | 0.78 | 0.84 | -1.56
| 12 | 2438 | 82 | 8 | 1 | 12 | 14.34 | 11.452 | 99.425 | 7.11 |  | 2.368 | 1.49 | 49.71 | 51.2 | 99.62 | 451.17 | 0.84 | 339.473 | 24 | 0.243 | 31.89 | 36.543 | 129.721 | 54.37 | 2.1 | 20.07 | 20.07 | 801.5 | 61.72 | 25 | 24.67 |  | 45 | 66.454 | 45 | 79.94 | 119.99 | 28.9 | 30.5 |  | 30.26 | 810.75 | 12.5 | 19.22 | 78 | 31 | 34.901 |  | 0.78 | 0.7 | -3.91
| 12 | 2439 | 82 | 9 | 2 | 12 | 15.232 | 11.45 | 99.425 | 7.51 |  | 2.464 | 1.47 | 49.64 | 51.1 | 102.36 | 448.24 | 0.82 | 338.379 | 23.99 | 0.361 | 31.89 | 64.443 | 132.681 | 53.4 | 3.03 | 20.07 | 20.06 | 1088.9 | 61.7 | 26.55 | 24.66 |  | 45 | 66.396 | 45 | 79.77 | 119.81 | 28.9 | 30.5 |  | 30.28 | 907 | -8.5 | 30.98 | 78 | 31 | 83.528 |  | 12.94 | 0.02 | 0
| 12 | 2440 | 82 | 10 | 3 | 12 | 14.901 | 11.457 | 99.425 | 9.16 |  | 2.711 | 1.44 | 49.59 | 51.04 | 104.96 | 447 | 1.84 | 337.369 | 23.99 | 0.318 | 31.88 | 81.61 | 160.122 | 52.52 | 4.58 | 20.07 | 20.05 | 1699.4 | 61.65 | 25.74 | 24.65 |  | 45 | 66.392 | 45 | 79.82 | 120.42 | 28.9 | 30.49 |  | 30.31 | 1443.75 | 9 | 32.16 | 78 | 31 | 89.802 |  | 14.12 | 0.02 | 3.91
| 12 | 2441 | 82 | 11 | 4 | 12 | 14.242 | 11.455 | 99.425 | 10.38 |  | 2.923 | 1.57 | 49.56 | 51.13 | 106.32 | 452.12 | 3.55 | 336.806 | 23.99 | 0.284 | 31.9 | 78.236 | 234.734 | 51.36 | 6.52 | 20.09 | 20.06 | 2465.2 | 61.65 | 25.27 | 24.64 |  | 45 | 66.375 | 45 | 79.89 | 120.14 | 28.92 | 30.5 |  | 30.35 | 2159.25 | 22 | 30.59 | 78 | 31 | 75.293 |  | 12.16 | 0.18 | 10.16
| 12 | 2442 | 82 | 12 | 5 | 12 | 13.624 | 11.454 | 99.425 | 11.89 |  | 3.079 | 1.9 | 49.48 | 51.38 | 102.5 | 459.41 | 4.52 | 337.267 | 23.98 | 0.416 | 31.91 | 64.687 | 282.46 | 50.16 | 7.32 | 20.07 | 20.04 | 2813.3 | 61.66 | 24.86 | 24.62 |  | 45 | 66.379 | 45 | 79.66 | 120.07 | 28.95 | 30.52 |  | 30.39 | 2760.75 | 30 | 25.88 | 78 | 31 | 58.823 |  | 7.45 | 0.94 | 0.78
| 12 | 2443 | 82 | 13 | 6 | 12 | 14.208 | 11.457 | 99.425 | 12.72 |  | 3.047 | 2.23 | 49.44 | 51.66 | 108.48 | 465.43 | 4.37 | 335.728 | 23.99 | 0.237 | 31.95 | 62.977 | 305.276 | 49.91 | 8.38 | 20.07 | 20.06 | 3172.4 | 61.69 | 25.21 | 24.61 |  | 45 | 66.356 | 45 | 79.81 | 120.1 | 28.97 | 30.56 |  | 30.44 | 2992 | 28.5 | 31.37 | 78 | 31 | 60.783 |  | 12.94 | 0.9 | 2.34
| 12 | 2444 | 82 | 14 | 7 | 12 | 14.157 | 11.454 | 99.424 | 13.05 |  | 3.059 | 2.42 | 49.39 | 51.81 | 108.89 | 471.77 | 4.88 | 335.611 | 23.99 | 0.235 | 31.96 | 63.211 | 318.573 | 50.97 | 9.56 | 20.07 | 20.06 | 3638.5 | 61.55 | 25.09 | 24.6 |  | 45 | 66.416 | 45 | 79.82 | 119.81 | 28.99 | 30.62 |  | 30.48 | 3471.75 | 29.5 | 30.98 | 78 | 31 | 62.744 |  | 12.55 | 0.84 | -5.47
| 12 | 2445 | 82 | 15 | 8 | 12 | 14.125 | 11.453 | 99.424 | 13.05 |  | 3.069 | 2.64 | 49.36 | 51.99 | 110.12 | 480.9 | 5.83 | 335.394 | 23.98 | 0.208 | 31.97 | 63.048 | 326.532 | 51.9 | 10.43 | 20.06 | 20.05 | 3959.7 | 61.23 | 25.15 | 24.6 |  | 45 | 66.442 | 45 | 80.08 | 119.97 | 29.02 | 30.66 |  | 30.51 | 3846 | 30 | 31.37 | 78 | 31 | 64.313 |  | 13.33 | 0.9 | -7.81
| 2 | 2446 | 82 | 16 | 1 | 2 | 14.107 | 11.455 | 99.425 | 13.3 |  | 3.045 | 2.83 | 49.35 | 52.18 | 111.35 | 491.37 | 6.31 | 335.036 | 23.99 | 0.187 | 31.97 | 62.918 | 332.87 | 52.53 | 11.2 | 20.07 | 20.05 | 4272.4 | 60.84 | 25.03 | 24.6 |  | 45 | 66.515 | 45 | 79.85 | 119.94 | 29.06 | 30.71 |  | 30.54 | 4166.25 | 31 | 32.16 | 78 | 31 | 61.568 |  | 13.73 | 0.9 | -11.72
| 2 | 2447 | 82 | 17 | 2 | 2 | 14.069 | 11.451 | 99.425 | 12.57 |  | 2.933 | 3.07 | 49.33 | 52.4 | 103.71 | 502.64 | 6.62 | 336.559 | 24 | 0.365 | 31.99 | 52.989 | 337.047 | 53.03 | 11.45 | 20.06 | 20.05 | 4372.6 | 60.48 | 25 | 24.6 |  | 45 | 66.549 | 45 | 79.89 | 119.99 | 29.1 | 30.76 |  | 30.56 | 4380.25 | 37 | 27.45 | 78 | 31 | 47.058 |  | 9.02 | 0.86 | -18.75
| 2 | 2448 | 82 | 18 | 3 | 2 | 14.121 | 11.451 | 99.425 | 10.4 |  | 2.745 | 3.27 | 49.32 | 52.6 | 103.51 | 510.63 | 5.75 | 337.174 | 23.99 | 0.367 | 32.01 | 45.345 | 337.7 | 53.47 | 11.26 | 20.06 | 20.06 | 4324.5 | 60.32 | 24.85 | 24.59 |  | 45 | 66.564 | 45 | 79.81 | 119.93 | 29.13 | 30.79 |  | 30.57 | 4350 | 37.5 | 27.06 | 78 | 31 | 39.607 |  | 9.02 | 0.57 | -20.31
| 2 | 2449 | 82 | 19 | 4 | 2 | 14.355 | 11.448 | 99.425 | 8.46 |  | 2.585 | 3.32 | 49.33 | 52.64 | 104.32 | 515.92 | 4.57 | 337.307 | 24 | 0.337 | 32.03 | 42.691 | 336.888 | 53.91 | 11.25 | 20.05 | 20.05 | 4283.6 | 60.37 | 25.09 | 24.59 |  | 45 | 66.607 | 45 | 79.86 | 120.21 | 29.15 | 30.82 |  | 30.57 | 4295.25 | 35.5 | 27.84 | 78 | 31 | 39.999 |  | 9.41 | 0.04 | -12.5
| 2 | 2450 | 82 | 20 | 5 | 2 | 14.238 | 11.451 | 99.425 | 7.55 |  | 2.526 | 3.4 | 49.32 | 52.72 | 105.33 | 520.56 | 4.25 | 336.985 | 24.01 | 0.321 | 32.03 | 44.733 | 336.152 | 54.38 | 11.27 | 20.05 | 20.05 | 4315.6 | 60.47 | 24.94 | 24.61 |  | 45 | 66.664 | 45 | 80.04 | 120.16 | 29.17 | 30.84 |  | 30.55 | 4310 | 35.5 | 28.24 | 78 | 31 | 45.097 |  | 10.2 | 0.18 | -11.72
| 2 | 2451 | 82 | 21 | 6 | 2 | 14.252 | 11.451 | 99.426 | 7.28 |  | 2.512 | 3.36 | 49.34 | 52.7 | 104.48 | 525.68 | 4.59 | 337.109 | 24 | 0.355 | 32.03 | 44.267 | 336.114 | 54.78 | 11.32 | 20.04 | 20.05 | 4324.9 | 60.57 | 24.99 | 24.62 |  | 45 | 66.668 | 45 | 79.96 | 120.6 | 29.18 | 30.84 |  | 30.52 | 4335 | 36.5 | 27.45 | 78 | 31 | 43.529 |  | 9.41 | 0.55 | -12.5
| 2 | 2452 | 82 | 22 | 7 | 2 | 14.096 | 11.45 | 99.426 | 7 |  | 2.488 | 3.38 | 49.35 | 52.73 | 104.12 | 530.33 | 4.58 | 337.191 | 24 | 0.358 | 32.05 | 42.627 | 335.702 | 55.14 | 11.2 | 20.04 | 20.04 | 4295 | 60.66 | 24.91 | 24.64 |  | 45 | 66.699 | 45 | 80.23 | 120.13 | 29.18 | 30.82 |  | 30.48 | 4310 | 36.5 | 27.45 | 78 | 31 | 40.784 |  | 9.02 | 0.74 | -18.75
| 21 | 2453 | 82 | 23 | 1 | 21 | 14.372 | 11.454 | 99.426 | 6.82 |  | 2.463 | 3.32 | 49.39 | 52.71 | 104.6 | 534.23 | 4.35 | 337.027 | 24.01 | 0.352 | 32.06 | 42.593 | 334.701 | 55.47 | 11.24 | 20.04 | 20.04 | 4274.9 | 60.74 | 25.1 | 24.65 |  | 45 | 66.705 | 45 | 80.07 | 120.61 | 29.18 | 30.81 |  | 30.44 | 4280.25 | 41.5 | 27.84 | 78 | 31 | 41.176 |  | 9.8 | 0.06 | -11.72
| 21 | 2454 | 82 | 24 | 2 | 21 | 13.447 | 11.457 | 99.426 | 6.54 |  | 2.41 | 3.36 | 49.43 | 52.79 | 99.48 | 537.39 | 4.21 | 338.879 | 24.03 | 0.521 | 32.06 | 28.218 | 333.384 | 55.77 | 10.08 | 20.03 | 20.03 | 3892.1 | 60.82 | 24.73 | 24.66 |  | 45 | 66.709 | 45 | 80.25 | 120.25 | 29.18 | 30.78 |  | 30.41 | 4062.5 | 31.5 | 18.43 | 78 | 31 | 16.078 |  | 0 | 0.78 | 0
| 21 | 2455 | 82 | 25 | 3 | 21 | 20.538 | 11.457 | 99.426 | 4.1 |  | 2.229 | 3.37 | 49.49 | 52.85 | 98.75 | 530.39 | 2.48 | 339.523 | 24.03 | 0.309 | 32.06 | 18.162 | 327.576 | 56.05 | 8.75 | 20.03 | 20.03 | 3369.4 | 60.92 | 24.79 | 24.67 |  | 45 | 66.699 | 45 | 80.34 | 119.92 | 29.17 | 30.75 |  | 30.38 | 3553.75 | 29.5 | 18.43 | 78 | 31 | 11.765 |  | 0 | 0 | 0
| 21 | 2456 | 82 | 26 | 4 | 21 | 22.492 | 11.456 | 99.426 | 4.35 |  | 2.174 | 2.96 | 49.55 | 52.51 | 99.31 | 517.55 | 0.63 | 339.407 | 24.03 | 0.192 | 32.05 | 15.361 | 318.744 | 56.32 | 7.4 | 20.01 | 20.02 | 2856.6 | 60.98 | 24.73 | 24.68 |  | 45 | 66.674 | 45 | 80.05 | 120.38 | 29.16 | 30.72 |  | 30.35 | 3033.5 | 27 | 18.43 | 78 | 31 | 13.333 |  | 0 | 0 | 0
| 21 | 2457 | 82 | 27 | 5 | 21 | 22.495 | 11.459 | 99.426 | 7.6 |  | 2.184 | 2.64 | 49.58 | 52.22 | 99.43 | 504.75 | 0.08 | 339.563 | 24.03 | 0.167 | 32.04 | 15.228 | 309.819 | 56.52 | 6.11 | 20.01 | 20.02 | 2357 | 61.01 | 24.76 | 24.7 |  | 45 | 66.666 | 45 | 80.13 | 119.79 | 29.13 | 30.68 |  | 30.32 | 2528 | 24.5 | 18.82 | 78 | 31 | 14.117 |  | 0.39 | 0 | 0
| 21 | 2458 | 82 | 28 | 6 | 21 | 22.494 | 11.457 | 99.426 | 8.4 |  | 2.225 | 2.35 | 49.66 | 52.01 | 99.59 | 493.34 | 0.01 | 339.447 | 24.02 | 0.153 | 32.02 | 15.722 | 289.845 | 56.67 | 4.95 | 20 | 20.01 | 1910.5 | 61.03 | 24.75 | 24.73 |  | 45 | 66.597 | 45 | 80.19 | 120.26 | 29.08 | 30.64 |  | 30.28 | 2057 | 22 | 19.22 | 78 | 31 | 14.51 |  | 0.78 | 0.02 | 0
| 21 | 2459 | 82 | 29 | 7 | 21 | 15.04 | 11.456 | 99.426 | 5.33 |  | 2.206 | 2.11 | 49.67 | 51.79 | 99.6 | 484.78 | 0.3 | 339.32 | 24.03 | 0.168 | 32.01 | 17.952 | 248.433 | 56.81 | 3.91 | 20 | 20 | 1513.3 | 61.16 | 24.66 | 24.78 |  | 45 | 66.589 | 45 | 79.99 | 120.04 | 29.03 | 30.6 |  | 30.24 | 1653 | 20.5 | 18.82 | 78 | 31 | 18.039 |  | 0.39 | 0.16 | 3.13
| 21 | 2460 | 82 | 30 | 8 | 21 | 15.14 | 11.456 | 99.426 | 3.07 |  | 2.16 | 2.03 | 49.7 | 51.73 | 99.82 | 478.62 | 0.53 | 339.234 | 24.04 | 0.188 | 31.99 | 20.053 | 205.013 | 56.9 | 2.99 | 20 | 19.99 | 1162 | 61.33 | 24.56 | 24.83 |  | 45 | 66.535 | 45 | 80.04 | 119.58 | 29 | 30.56 |  | 30.22 | 1272.5 | 18.5 | 18.43 | 78 | 31 | 20.392 |  | 0 | 0.02 | 5.47
| 1 | 2461 | 83 | 1 | 1 | 1 | 14.562 | 11.455 | 99.426 | 2.67 |  | 2.169 | 2.03 | 49.7 | 51.73 | 99.54 | 478.62 | 0.56 | 339.4 | 24.04 | 0.192 | 31.99 | 22.306 | 163.153 | 56.9 | 2.31 | 20 | 19.99 | 898 | 61.33 | 24.59 | 24.83 |  | 45 | 66.518 | 45 | 79.92 | 120 | 28.99 | 30.52 |  | 30.2 | 982.75 | 17 | 18.43 | 78 | 31 | 22.353 |  | 0 | 0.92 | 2.34
| 1 | 2462 | 83 | 2 | 2 | 1 | 13.913 | 11.459 | 99.426 | 4.25 |  | 2.218 | 1.97 | 49.7 | 51.66 | 99.56 | 473.59 | 0.61 | 339.323 | 24.04 | 0.152 | 31.98 | 28.643 | 137.711 | 56.88 | 2.05 | 19.99 | 20 | 782 | 61.49 | 24.97 | 24.87 |  | 45 | 66.469 | 45 | 79.92 | 120.17 | 28.97 | 30.5 |  | 30.18 | 802.25 | 15 | 19.22 | 78 | 31 | 30.588 |  | 0.78 | 0.92 | -0.78
| 1 | 2463 | 83 | 3 | 3 | 1 | 14.24 | 11.457 | 99.426 | 6.41 |  | 2.294 | 1.83 | 49.72 | 51.54 | 99.61 | 469.03 | 0.67 | 339.185 | 24.04 | 0.138 | 31.97 | 35.224 | 130.126 | 56.8 | 2.09 | 19.99 | 19.99 | 792.4 | 61.64 | 25.16 | 24.89 |  | 45 | 66.435 | 45 | 80 | 120.21 | 28.95 | 30.49 |  | 30.19 | 782 | 14 | 19.61 | 78 | 31 | 38.431 |  | 1.18 | 0.76 | -3.13
| 1 | 2464 | 83 | 4 | 4 | 1 | 14.647 | 11.455 | 99.427 | 7.36 |  | 2.368 | 1.72 | 49.72 | 51.44 | 99.68 | 465.27 | 0.73 | 339.231 | 24.03 | 0.151 | 31.95 | 38.201 | 126.602 | 56.64 | 2.16 | 19.98 | 19.98 | 819.7 | 61.75 | 25.12 | 24.88 |  | 45 | 66.42 | 45 | 79.96 | 119.89 | 28.92 | 30.48 |  | 30.2 | 807.75 | 15 | 19.61 | 78 | 31 | 38.823 |  | 1.18 | 0.1 | 2.34
| 1 | 2465 | 83 | 5 | 5 | 1 | 14.54 | 11.457 | 99.426 | 7.31 |  | 2.392 | 1.6 | 49.72 | 51.33 | 99.72 | 461.84 | 0.78 | 339.268 | 24.03 | 0.168 | 31.94 | 38.499 | 126.558 | 56.39 | 2.23 | 19.98 | 19.97 | 844.9 | 61.85 | 25.15 | 24.88 |  | 45 | 66.421 | 45 | 79.91 | 119.9 | 28.91 | 30.47 |  | 30.21 | 839 | 16 | 19.61 | 78 | 31 | 38.039 |  | 1.18 | 0.06 | 4.69
| 1 | 2466 | 83 | 6 | 6 | 1 | 14.25 | 11.456 | 99.426 | 6.97 |  | 2.404 | 1.55 | 49.74 | 51.29 | 99.66 | 458.53 | 0.83 | 339.328 | 24.03 | 0.192 | 31.93 | 37.688 | 128.291 | 56.08 | 2.24 | 19.98 | 19.97 | 856.3 | 61.88 | 24.96 | 24.87 |  | 45 | 66.41 | 45 | 79.89 | 119.67 | 28.91 | 30.48 |  | 30.21 | 857 | 17.5 | 19.22 | 78 | 31 | 36.862 |  | 1.18 | 0.86 | 1.56
| 1 | 2467 | 83 | 7 | 7 | 1 | 14.208 | 11.459 | 99.426 | 6.68 |  | 2.389 | 1.55 | 49.67 | 51.22 | 99.67 | 455.44 | 0.87 | 339.401 | 24.02 | 0.211 | 31.92 | 36.61 | 129.642 | 55.53 | 2.2 | 19.98 | 19.97 | 842 | 61.9 | 24.93 | 24.86 |  | 45 | 66.403 | 45 | 79.94 | 120.04 | 28.9 | 30.49 |  | 30.22 | 847.5 | 17 | 19.22 | 78 | 31 | 35.294 |  | 1.18 | 0.84 | -1.56
| 12 | 2468 | 83 | 8 | 1 | 12 | 14.384 | 11.459 | 99.426 | 6.69 |  | 2.363 | 1.53 | 49.64 | 51.17 | 99.66 | 452.49 | 0.8 | 339.43 | 24.01 | 0.233 | 31.91 | 36.478 | 130.214 | 54.7 | 2.16 | 19.97 | 19.96 | 826.7 | 61.88 | 24.95 | 24.84 |  | 45 | 66.399 | 45 | 80.03 | 119.93 | 28.9 | 30.49 |  | 30.24 | 832.75 | 15 | 19.22 | 78 | 31 | 35.294 |  | 1.18 | 0.51 | -3.91
| 12 | 2469 | 83 | 9 | 2 | 12 | 15.162 | 11.456 | 99.426 | 6.94 |  | 2.433 | 1.52 | 49.58 | 51.09 | 102.04 | 449.64 | 0.78 | 338.553 | 24.02 | 0.36 | 31.91 | 60.509 | 132.59 | 53.75 | 2.91 | 19.97 | 19.97 | 1062.2 | 61.88 | 26.16 | 24.84 |  | 45 | 66.37 | 45 | 80.15 | 119.94 | 28.89 | 30.49 |  | 30.28 | 935.75 | -8.5 | 28.63 | 78 | 31 | 78.43 |  | 10.59 | 0 | 0
| 12 | 2470 | 83 | 10 | 3 | 12 | 15.069 | 11.458 | 99.426 | 8.4 |  | 2.637 | 1.48 | 49.53 | 51.01 | 104.59 | 446.79 | 1.73 | 337.661 | 24.01 | 0.347 | 31.9 | 80.34 | 153.301 | 52.78 | 4.27 | 19.97 | 19.96 | 1584.3 | 61.83 | 25.71 | 24.82 |  | 45 | 66.357 | 45 | 79.85 | 120.03 | 28.89 | 30.46 |  | 30.33 | 1360 | 5.5 | 31.76 | 78 | 31 | 91.371 |  | 13.33 | 0.02 | 3.13
| 12 | 2471 | 83 | 11 | 4 | 12 | 14.199 | 11.46 | 99.426 | 10.01 |  | 2.886 | 1.45 | 49.48 | 50.93 | 105.27 | 448.63 | 3.2 | 337.347 | 24.01 | 0.409 | 31.91 | 79.376 | 220.846 | 51.78 | 6.08 | 19.97 | 19.95 | 2309.8 | 61.78 | 25.16 | 24.8 |  | 45 | 66.356 | 45 | 79.9 | 119.86 | 28.91 | 30.45 |  | 30.37 | 2085 | 24.5 | 27.84 | 78 | 31 | 83.136 |  | 9.02 | 0.88 | 4.69
| 12 | 2472 | 83 | 12 | 5 | 12 | 14.439 | 11.46 | 99.426 | 11.08 |  | 2.966 | 1.74 | 49.43 | 51.17 | 103.25 | 455.33 | 4.21 | 337.215 | 24.01 | 0.354 | 31.95 | 63.824 | 273.786 | 50.7 | 6.8 | 19.96 | 19.95 | 2584.8 | 61.75 | 25.13 | 24.8 |  | 45 | 66.352 | 45 | 80.01 | 120.01 | 28.94 | 30.45 |  | 30.4 | 2513.25 | 24.5 | 27.84 | 78 | 31 | 51.372 |  | 9.41 | 0.04 | 7.03
| 12 | 2473 | 83 | 13 | 6 | 12 | 13.967 | 11.458 | 99.426 | 12.53 |  | 3.018 | 2.06 | 49.4 | 51.46 | 108.28 | 461.34 | 4.14 | 336.066 | 24.01 | 0.241 | 31.97 | 65.081 | 300.797 | 49.76 | 8.21 | 19.97 | 19.95 | 3119.3 | 61.77 | 25.14 | 24.79 |  | 45 | 66.382 | 45 | 79.89 | 119.98 | 28.97 | 30.49 |  | 30.44 | 2938.25 | 27.5 | 30.98 | 78 | 31 | 64.705 |  | 12.94 | 0.9 | 2.34
| 12 | 2474 | 83 | 14 | 7 | 12 | 14.012 | 11.459 | 99.426 | 13.39 |  | 3.091 | 2.25 | 49.37 | 51.62 | 109.11 | 467.03 | 5.4 | 335.675 | 24.01 | 0.241 | 31.98 | 65.739 | 316.587 | 50.29 | 9.45 | 19.97 | 19.95 | 3599.2 | 61.81 | 25.07 | 24.78 |  | 45 | 66.423 | 45 | 79.72 | 120.35 | 28.99 | 30.53 |  | 30.48 | 3462.5 | 29.5 | 30.98 | 78 | 31 | 67.058 |  | 12.55 | 0.88 | -4.69
| 12 | 2475 | 83 | 15 | 8 | 12 | 14.29 | 11.459 | 99.426 | 13.39 |  | 3.082 | 2.51 | 49.35 | 51.86 | 109.42 | 475.89 | 6.27 | 335.461 | 24 | 0.193 | 31.99 | 62.567 | 326.417 | 51.36 | 10.33 | 19.95 | 19.95 | 3927.3 | 61.74 | 25.11 | 24.76 |  | 45 | 66.46 | 45 | 79.85 | 120.46 | 29.01 | 30.57 |  | 30.52 | 3821.75 | 29.5 | 31.37 | 78 | 31 | 59.215 |  | 13.33 | 0.27 | -6.25
| 2 | 2476 | 83 | 16 | 1 | 2 | 14.205 | 11.457 | 99.426 | 13.5 |  | 3.038 | 2.72 | 49.34 | 52.06 | 110.69 | 485.77 | 6.34 | 335.084 | 24 | 0.202 | 32.02 | 62.349 | 332.695 | 52.16 | 11.27 | 19.96 | 19.95 | 4270.8 | 61.42 | 25.2 | 24.75 |  | 45 | 66.498 | 45 | 79.96 | 120.37 | 29.05 | 30.63 |  | 30.56 | 4147.5 | 30.5 | 31.76 | 78 | 31 | 60.783 |  | 13.33 | 0.78 | -13.28
| 2 | 2477 | 83 | 17 | 2 | 2 | 13.951 | 11.46 | 99.426 | 12.98 |  | 2.936 | 3 | 49.34 | 52.34 | 104.52 | 496.45 | 6.55 | 336.137 | 24 | 0.358 | 32.04 | 54.778 | 336.43 | 52.76 | 11.4 | 19.96 | 19.95 | 4371.4 | 60.97 | 24.91 | 24.73 |  | 45 | 66.516 | 45 | 80.05 | 119.98 | 29.09 | 30.67 |  | 30.59 | 4364.75 | 37 | 27.84 | 78 | 31 | 50.98 |  | 9.41 | 0.88 | -17.97
| 2 | 2478 | 83 | 18 | 3 | 2 | 14.206 | 11.458 | 99.426 | 10.43 |  | 2.726 | 3.25 | 49.32 | 52.57 | 103.46 | 506.71 | 5.85 | 336.826 | 24.01 | 0.369 | 32.04 | 45.534 | 337.613 | 53.24 | 11.26 | 19.95 | 19.95 | 4322.3 | 60.67 | 24.87 | 24.72 |  | 45 | 66.546 | 45 | 79.85 | 120.1 | 29.13 | 30.72 |  | 30.6 | 4339.75 | 37.5 | 27.06 | 78 | 31 | 39.607 |  | 9.02 | 0.37 | -12.5
| 2 | 2479 | 83 | 19 | 4 | 2 | 14.168 | 11.458 | 99.426 | 8.45 |  | 2.578 | 3.36 | 49.3 | 52.67 | 104.93 | 512.87 | 4.55 | 336.615 | 24 | 0.325 | 32.03 | 43.57 | 336.92 | 53.72 | 11.21 | 19.94 | 19.94 | 4294.6 | 60.58 | 24.92 | 24.71 |  | 45 | 66.563 | 45 | 79.7 | 120.14 | 29.15 | 30.76 |  | 30.6 | 4295.25 | 35.5 | 27.84 | 78 | 31 | 40.391 |  | 9.8 | 0.23 | -10.16
| 2 | 2480 | 83 | 20 | 5 | 2 | 14.106 | 11.456 | 99.427 | 7.67 |  | 2.526 | 3.39 | 49.31 | 52.7 | 105.27 | 517.73 | 4.37 | 336.577 | 24.01 | 0.333 | 32.05 | 44.758 | 336.26 | 54.17 | 11.3 | 19.93 | 19.94 | 4319.5 | 60.58 | 24.98 | 24.69 |  | 45 | 66.617 | 45 | 79.79 | 120.3 | 29.16 | 30.78 |  | 30.58 | 4314.75 | 35.5 | 28.24 | 78 | 31 | 44.705 |  | 9.8 | 0.74 | -17.19
| 2 | 2481 | 83 | 21 | 6 | 2 | 14.185 | 11.457 | 99.426 | 7.25 |  | 2.505 | 3.32 | 49.31 | 52.64 | 104.33 | 522.78 | 4.65 | 336.801 | 24.02 | 0.369 | 32.08 | 43.649 | 336.249 | 54.6 | 11.26 | 19.94 | 19.94 | 4316.2 | 60.62 | 24.92 | 24.69 |  | 45 | 66.646 | 45 | 79.96 | 120.37 | 29.18 | 30.79 |  | 30.54 | 4329.5 | 37 | 27.45 | 78 | 31 | 41.96 |  | 9.02 | 0.43 | -14.06
| 2 | 2482 | 83 | 22 | 7 | 2 | 14.156 | 11.455 | 99.426 | 6.93 |  | 2.471 | 3.4 | 49.32 | 52.72 | 104.17 | 527.55 | 4.53 | 336.854 | 24.02 | 0.35 | 32.08 | 42.383 | 335.537 | 54.97 | 11.26 | 19.93 | 19.93 | 4285.1 | 60.67 | 25.09 | 24.67 |  | 45 | 66.711 | 45 | 79.96 | 120.06 | 29.18 | 30.78 |  | 30.5 | 4300 | 37 | 27.45 | 78 | 31 | 40.784 |  | 9.02 | 0.23 | -12.5
| 21 | 2483 | 83 | 23 | 1 | 21 | 14.147 | 11.452 | 99.426 | 6.71 |  | 2.454 | 3.41 | 49.36 | 52.77 | 105.18 | 531.61 | 4.34 | 336.562 | 24.03 | 0.322 | 32.07 | 43.309 | 334.828 | 55.33 | 11.18 | 19.93 | 19.93 | 4285.7 | 60.74 | 24.92 | 24.67 |  | 45 | 66.715 | 45 | 79.89 | 120.28 | 29.18 | 30.76 |  | 30.45 | 4275.75 | 39.5 | 28.63 | 78 | 31 | 42.352 |  | 10.2 | 0.84 | -15.63
| 21 | 2484 | 83 | 24 | 2 | 21 | 13.381 | 11.455 | 99.426 | 6.63 |  | 2.434 | 3.41 | 49.4 | 52.8 | 99.8 | 535.44 | 4.34 | 338.329 | 24.02 | 0.504 | 32.07 | 28.291 | 333.639 | 55.64 | 10.18 | 19.92 | 19.92 | 3923.8 | 60.8 | 24.77 | 24.66 |  | 45 | 66.719 | 45 | 79.85 | 120.6 | 29.18 | 30.73 |  | 30.4 | 4084.25 | 31.5 | 19.22 | 78 | 31 | 17.647 |  | 0.78 | 0.76 | 0
| 21 | 2485 | 83 | 25 | 3 | 21 | 22.313 | 11.456 | 99.427 | 4.56 |  | 2.26 | 3.35 | 49.46 | 52.81 | 98.92 | 535.1 | 2.44 | 339.143 | 24.03 | 0.302 | 32.08 | 18.491 | 327.53 | 55.94 | 8.7 | 19.92 | 19.92 | 3348.4 | 60.89 | 24.82 | 24.65 |  | 45 | 66.721 | 45 | 79.86 | 120.31 | 29.17 | 30.7 |  | 30.36 | 3574 | 29.5 | 18.43 | 78 | 31 | 12.941 |  | 0 | 0 | 0
| 21 | 2486 | 83 | 26 | 4 | 21 | 22.492 | 11.455 | 99.426 | 4.33 |  | 2.182 | 3.16 | 49.54 | 52.7 | 99.35 | 523.93 | 0.77 | 339.429 | 24.03 | 0.183 | 32.09 | 15.445 | 319.588 | 56.23 | 7.5 | 19.92 | 19.92 | 2886.5 | 60.93 | 24.8 | 24.66 |  | 45 | 66.693 | 45 | 79.93 | 120 | 29.16 | 30.67 |  | 30.32 | 3060.75 | 27 | 18.82 | 78 | 31 | 12.157 |  | 0.39 | 0 | 0
| 21 | 2487 | 83 | 27 | 5 | 21 | 22.495 | 11.456 | 99.426 | 7.7 |  | 2.185 | 2.8 | 49.58 | 52.38 | 99.29 | 510.96 | 0.11 | 339.465 | 24.03 | 0.196 | 32.07 | 14.902 | 309.93 | 56.47 | 6.19 | 19.9 | 19.92 | 2385.8 | 60.98 | 24.79 | 24.66 |  | 45 | 66.719 | 45 | 79.92 | 119.88 | 29.12 | 30.64 |  | 30.28 | 2557.75 | 24.5 | 18.43 | 78 | 31 | 13.725 |  | 0 | 0 | 0
| 21 | 2488 | 83 | 28 | 6 | 21 | 22.093 | 11.455 | 99.426 | 8.35 |  | 2.206 | 2.47 | 49.65 | 52.13 | 99.53 | 498.73 | 0.01 | 339.295 | 24.03 | 0.163 | 32.06 | 16.189 | 289.808 | 56.66 | 5.04 | 19.9 | 19.91 | 1946.9 | 60.93 | 24.72 | 24.69 |  | 45 | 66.686 | 45 | 79.71 | 119.64 | 29.07 | 30.59 |  | 30.25 | 2099 | 21.5 | 18.82 | 78 | 31 | 15.686 |  | 0.78 | 0.02 | 0
| 21 | 2489 | 83 | 29 | 7 | 21 | 15.089 | 11.451 | 99.426 | 5.09 |  | 2.131 | 2.18 | 49.72 | 51.9 | 99.65 | 488.82 | 0.34 | 339.261 | 24.04 | 0.168 | 32.05 | 17.504 | 253.93 | 56.82 | 3.98 | 19.9 | 19.91 | 1543.1 | 60.94 | 24.64 | 24.73 |  | 45 | 66.638 | 45 | 79.71 | 120 | 29.04 | 30.55 |  | 30.22 | 1681.25 | 21 | 18.82 | 78 | 31 | 17.255 |  | 0.39 | 0.47 | 2.34
| 21 | 2490 | 83 | 30 | 8 | 21 | 15.077 | 11.451 | 99.426 | 2.33 |  | 2.069 | 2.06 | 49.76 | 51.82 | 99.65 | 481.4 | 0.56 | 339.332 | 24.03 | 0.194 | 32.03 | 19.042 | 206.62 | 56.93 | 3 | 19.89 | 19.9 | 1168.8 | 61.06 | 24.54 | 24.76 |  | 45 | 66.6 | 45 | 79.7 | 120.06 | 29 | 30.51 |  | 30.19 | 1298.25 | 19.5 | 18.04 | 78 | 31 | 18.823 |  | 0 | 0.02 | 6.25
| 1 | 2491 | 84 | 1 | 1 | 1 | 14.369 | 11.453 | 99.426 | 2.04 |  | 2.066 | 1.94 | 49.79 | 51.73 | 99.61 | 475.18 | 0.56 | 339.348 | 24.03 | 0.188 | 32.01 | 22.706 | 163.584 | 56.96 | 2.41 | 19.9 | 19.89 | 937.4 | 61.22 | 24.59 | 24.76 |  | 45 | 66.574 | 45 | 79.89 | 119.88 | 28.96 | 30.47 |  | 30.15 | 1014 | 17.5 | 18.43 | 78 | 31 | 24.313 |  | 0 | 0.92 | 2.34
| 1 | 2492 | 84 | 2 | 2 | 1 | 13.857 | 11.455 | 99.425 | 3.38 |  | 2.107 | 1.88 | 49.8 | 51.68 | 99.56 | 470.15 | 0.55 | 339.282 | 24.04 | 0.162 | 32.01 | 27.019 | 139.654 | 56.91 | 2.06 | 19.9 | 19.9 | 791.3 | 61.41 | 24.88 | 24.77 |  | 45 | 66.52 | 45 | 79.91 | 119.81 | 28.94 | 30.45 |  | 30.13 | 825.75 | 16.5 | 18.82 | 78 | 31 | 28.235 |  | 0.78 | 0.92 | 0
| 1 | 2493 | 84 | 3 | 3 | 1 | 14.119 | 11.453 | 99.426 | 6.01 |  | 2.215 | 1.84 | 49.76 | 51.6 | 99.59 | 465.91 | 0.57 | 339.238 | 24.04 | 0.143 | 32 | 34.06 | 129.726 | 56.77 | 2.05 | 19.91 | 19.9 | 778.2 | 61.56 | 25.14 | 24.77 |  | 45 | 66.462 | 45 | 79.74 | 119.42 | 28.92 | 30.42 |  | 30.12 | 773.25 | 14.5 | 19.22 | 78 | 31 | 37.254 |  | 1.18 | 0.82 | -2.34
| 1 | 2494 | 84 | 4 | 4 | 1 | 14.493 | 11.455 | 99.426 | 7.31 |  | 2.305 | 1.69 | 49.77 | 51.47 | 99.63 | 462.39 | 0.69 | 339.212 | 24.04 | 0.153 | 31.98 | 37.895 | 127.158 | 56.54 | 2.11 | 19.91 | 19.91 | 801.8 | 61.66 | 25.12 | 24.76 |  | 45 | 66.435 | 45 | 79.7 | 119.62 | 28.91 | 30.4 |  | 30.13 | 790.5 | 14 | 19.61 | 78 | 31 | 39.215 |  | 1.18 | 0.49 | -5.47
| 1 | 2495 | 84 | 5 | 5 | 1 | 14.619 | 11.452 | 99.426 | 7.49 |  | 2.359 | 1.57 | 49.77 | 51.34 | 99.71 | 459.06 | 0.75 | 339.164 | 24.03 | 0.164 | 31.96 | 38.739 | 125.867 | 56.21 | 2.19 | 19.9 | 19.89 | 832 | 61.74 | 25.14 | 24.75 |  | 45 | 66.41 | 45 | 79.86 | 119.89 | 28.9 | 30.38 |  | 30.14 | 821 | 15.5 | 19.61 | 78 | 31 | 38.431 |  | 1.18 | 0.06 | 3.13
| 1 | 2496 | 84 | 6 | 6 | 1 | 14.419 | 11.455 | 99.426 | 7.13 |  | 2.386 | 1.54 | 49.75 | 51.29 | 99.7 | 455.81 | 0.79 | 339.136 | 24.03 | 0.191 | 31.96 | 38.246 | 127.283 | 55.78 | 2.24 | 19.9 | 19.89 | 852 | 61.8 | 25.05 | 24.75 |  | 45 | 66.363 | 45 | 80.08 | 120.15 | 28.89 | 30.39 |  | 30.16 | 847.5 | 17 | 19.22 | 78 | 31 | 37.254 |  | 0.78 | 0.12 | 6.25
| 1 | 2497 | 84 | 7 | 7 | 1 | 14.125 | 11.453 | 99.426 | 6.73 |  | 2.384 | 1.49 | 49.73 | 51.22 | 99.63 | 452.77 | 0.84 | 339.179 | 24.01 | 0.215 | 31.94 | 36.505 | 129.065 | 55.13 | 2.18 | 19.91 | 19.89 | 838.2 | 61.82 | 24.86 | 24.74 |  | 45 | 66.34 | 45 | 79.89 | 119.97 | 28.88 | 30.41 |  | 30.19 | 848.25 | 17.5 | 19.22 | 78 | 31 | 34.901 |  | 0.78 | 0.88 | 0.78
| 12 | 2498 | 84 | 8 | 1 | 12 | 14.187 | 11.455 | 99.425 | 6.79 |  | 2.357 | 1.5 | 49.68 | 51.18 | 99.62 | 449.89 | 0.81 | 339.202 | 24.01 | 0.266 | 31.94 | 35.61 | 129.772 | 54.22 | 2.1 | 19.91 | 19.89 | 804.8 | 61.81 | 24.91 | 24.72 |  | 45 | 66.312 | 45 | 79.98 | 119.53 | 28.87 | 30.42 |  | 30.22 | 816.25 | 14 | 19.22 | 78 | 31 | 34.117 |  | 0.78 | 0.86 | -2.34
| 12 | 2499 | 84 | 9 | 2 | 12 | 15.198 | 11.457 | 99.426 | 7.24 |  | 2.451 | 1.49 | 49.61 | 51.1 | 102.32 | 447 | 0.82 | 338.168 | 24 | 0.347 | 31.93 | 63.958 | 132.723 | 53.2 | 2.93 | 19.9 | 19.89 | 1063.6 | 61.76 | 26.32 | 24.7 |  | 45 | 66.273 | 45 | 79.79 | 119.72 | 28.87 | 30.42 |  | 30.25 | 907 | -9.5 | 31.76 | 78 | 31 | 85.489 |  | 13.33 | 0.02 | 0
| 12 | 2500 | 84 | 10 | 3 | 12 | 14.91 | 11.456 | 99.426 | 8.96 |  | 2.692 | 1.47 | 49.55 | 51.01 | 104.79 | 446.44 | 1.9 | 337.228 | 24 | 0.332 | 31.92 | 81.588 | 158.282 | 52.32 | 4.49 | 19.9 | 19.89 | 1667.6 | 61.7 | 25.69 | 24.69 |  | 45 | 66.269 | 45 | 79.95 | 119.94 | 28.87 | 30.4 |  | 30.28 | 1413.25 | 8 | 32.16 | 78 | 31 | 90.587 |  | 14.12 | 0.02 | 3.91
| 12 | 2501 | 84 | 11 | 4 | 12 | 14.368 | 11.458 | 99.425 | 10.24 |  | 2.9 | 1.66 | 49.5 | 51.16 | 106.74 | 451.89 | 3.39 | 336.661 | 23.99 | 0.282 | 31.95 | 80.085 | 225.185 | 51.19 | 6.33 | 19.91 | 19.89 | 2389.7 | 61.65 | 25.3 | 24.69 |  | 45 | 66.269 | 45 | 79.85 | 120.26 | 28.89 | 30.4 |  | 30.31 | 2135 | 21.5 | 30.98 | 78 | 31 | 77.646 |  | 12.94 | 0.23 | 10.16
| 12 | 2502 | 84 | 12 | 5 | 12 | 13.664 | 11.456 | 99.425 | 11.83 |  | 3.101 | 2 | 49.44 | 51.44 | 103.19 | 459.71 | 4.6 | 337.015 | 23.99 | 0.396 | 31.96 | 66.81 | 281.92 | 50.02 | 7.41 | 19.91 | 19.89 | 2843.2 | 61.64 | 24.88 | 24.68 |  | 45 | 66.247 | 45 | 80 | 120.05 | 28.92 | 30.41 |  | 30.35 | 2767 | 29.5 | 26.67 | 78 | 31 | 55.293 |  | 8.24 | 0.92 | 0.78
| 12 | 2503 | 84 | 13 | 6 | 12 | 14.47 | 11.457 | 99.426 | 12.61 |  | 3.057 | 2.25 | 49.42 | 51.67 | 107.55 | 466.06 | 4.56 | 336.1 | 23.98 | 0.262 | 31.98 | 61.603 | 305.718 | 49.89 | 8.36 | 19.9 | 19.89 | 3164.6 | 61.65 | 25.23 | 24.67 |  | 45 | 66.271 | 45 | 80.27 | 120.3 | 28.95 | 30.45 |  | 30.38 | 3009.25 | 28.5 | 30.98 | 78 | 31 | 56.862 |  | 12.55 | 0.1 | 5.47
| 12 | 2504 | 84 | 14 | 7 | 12 | 14.111 | 11.457 | 99.426 | 12.92 |  | 3.061 | 2.45 | 49.37 | 51.82 | 110.07 | 472.76 | 4.74 | 335.574 | 23.99 | 0.21 | 32.01 | 64.274 | 317.927 | 50.98 | 9.53 | 19.92 | 19.9 | 3625.8 | 61.55 | 25.1 | 24.66 |  | 45 | 66.295 | 45 | 80.09 | 120.18 | 28.97 | 30.49 |  | 30.42 | 3478 | 29 | 31.76 | 78 | 31 | 65.489 |  | 13.33 | 0.84 | -5.47
| 12 | 2505 | 84 | 15 | 8 | 12 | 14.031 | 11.454 | 99.426 | 13.23 |  | 3.084 | 2.64 | 49.36 | 52.01 | 109.41 | 482.65 | 5.93 | 335.418 | 23.99 | 0.235 | 32.02 | 63.295 | 327.546 | 51.91 | 10.47 | 19.93 | 19.9 | 3987.6 | 61.32 | 25.07 | 24.65 |  | 45 | 66.318 | 45 | 80.1 | 120.05 | 29.01 | 30.55 |  | 30.45 | 3881.25 | 30 | 30.98 | 78 | 31 | 62.744 |  | 12.55 | 0.86 | -9.38
| 2 | 2506 | 84 | 16 | 1 | 2 | 14.122 | 11.45 | 99.426 | 13.36 |  | 3.042 | 3 | 49.33 | 52.33 | 111.36 | 493.34 | 6.38 | 335.043 | 23.98 | 0.187 | 32.02 | 62.908 | 333.764 | 52.52 | 11.21 | 19.91 | 19.9 | 4294.4 | 60.93 | 24.93 | 24.64 |  | 45 | 66.356 | 45 | 79.97 | 120.38 | 29.04 | 30.6 |  | 30.47 | 4194.5 | 31 | 32.16 | 78 | 31 | 61.568 |  | 13.73 | 0.86 | -12.5
| 2 | 2507 | 84 | 17 | 2 | 2 | 14.104 | 11.449 | 99.426 | 12.78 |  | 2.939 | 3.16 | 49.32 | 52.47 | 104.04 | 504.41 | 6.65 | 336.57 | 24 | 0.36 | 32.03 | 53.929 | 337.363 | 53.04 | 11.44 | 19.93 | 19.91 | 4389.5 | 60.57 | 24.89 | 24.64 |  | 45 | 66.385 | 45 | 80.25 | 119.89 | 29.07 | 30.65 |  | 30.48 | 4400.75 | 37.5 | 27.45 | 78 | 31 | 46.666 |  | 9.41 | 0.84 | -20.31
| 2 | 2508 | 84 | 18 | 3 | 2 | 14.161 | 11.449 | 99.426 | 10.4 |  | 2.734 | 3.31 | 49.32 | 52.62 | 103.32 | 511.92 | 5.7 | 337.305 | 23.99 | 0.373 | 32.05 | 44.86 | 338.274 | 53.52 | 11.32 | 19.92 | 19.9 | 4327.8 | 60.47 | 24.97 | 24.63 |  | 45 | 66.432 | 45 | 80 | 120.19 | 29.1 | 30.69 |  | 30.49 | 4354.5 | 37.5 | 27.06 | 78 | 31 | 38.431 |  | 8.63 | 0.47 | -15.63
| 2 | 2509 | 84 | 19 | 4 | 2 | 14.403 | 11.453 | 99.426 | 8.35 |  | 2.577 | 3.41 | 49.31 | 52.72 | 104.74 | 516.87 | 4.5 | 337.128 | 24 | 0.341 | 32.07 | 43.003 | 337.43 | 53.99 | 11.26 | 19.93 | 19.91 | 4296.1 | 60.5 | 25.03 | 24.62 |  | 45 | 66.483 | 45 | 80.15 | 120.01 | 29.12 | 30.72 |  | 30.51 | 4300 | 36 | 27.84 | 78 | 31 | 40.784 |  | 9.8 | 0.04 | -11.72
| 2 | 2510 | 84 | 20 | 5 | 2 | 14.152 | 11.448 | 99.426 | 7.54 |  | 2.525 | 3.41 | 49.3 | 52.71 | 105.17 | 521.54 | 4.34 | 336.993 | 24 | 0.326 | 32.07 | 44.094 | 336.799 | 54.43 | 11.27 | 19.92 | 19.92 | 4312.7 | 60.56 | 24.94 | 24.61 |  | 45 | 66.487 | 45 | 80.19 | 120.05 | 29.14 | 30.74 |  | 30.52 | 4310 | 35.5 | 28.24 | 78 | 31 | 43.921 |  | 9.8 | 0.84 | -15.63
| 2 | 2511 | 84 | 21 | 6 | 2 | 14.13 | 11.447 | 99.426 | 7.21 |  | 2.507 | 3.33 | 49.31 | 52.64 | 104.81 | 526.54 | 4.59 | 337.14 | 24 | 0.352 | 32.07 | 44.445 | 336.241 | 54.81 | 11.34 | 19.92 | 19.91 | 4328.8 | 60.63 | 25.01 | 24.59 |  | 45 | 66.492 | 45 | 80.26 | 119.99 | 29.14 | 30.75 |  | 30.5 | 4329.5 | 37 | 27.84 | 78 | 31 | 44.705 |  | 9.41 | 0.82 | -17.97
| 2 | 2512 | 84 | 22 | 7 | 2 | 14.232 | 11.447 | 99.427 | 6.97 |  | 2.479 | 3.34 | 49.32 | 52.67 | 104.17 | 531.16 | 4.63 | 337.112 | 24.01 | 0.352 | 32.07 | 42.645 | 335.789 | 55.18 | 11.21 | 19.93 | 19.91 | 4297.4 | 60.73 | 24.91 | 24.6 |  | 45 | 66.527 | 45 | 79.94 | 120.1 | 29.15 | 30.73 |  | 30.44 | 4310 | 37 | 27.45 | 78 | 31 | 40.784 |  | 9.02 | 0.1 | -13.28
| 21 | 2513 | 84 | 23 | 1 | 21 | 14.236 | 11.447 | 99.427 | 6.73 |  | 2.448 | 3.34 | 49.37 | 52.7 | 104.49 | 535.02 | 4.34 | 336.885 | 24.02 | 0.356 | 32.09 | 42.433 | 334.899 | 55.51 | 11.26 | 19.93 | 19.92 | 4275.2 | 60.82 | 25.16 | 24.61 |  | 45 | 66.571 | 45 | 80.04 | 119.83 | 29.15 | 30.71 |  | 30.38 | 4280.25 | 42 | 27.84 | 78 | 31 | 40.784 |  | 9.41 | 0.18 | -10.94
| 21 | 2514 | 84 | 24 | 2 | 21 | 13.656 | 11.448 | 99.427 | 6.35 |  | 2.39 | 3.35 | 49.42 | 52.77 | 99.45 | 537.94 | 4.1 | 338.591 | 24.02 | 0.507 | 32.09 | 26.977 | 333.213 | 55.81 | 9.98 | 19.93 | 19.92 | 3842 | 60.91 | 24.79 | 24.63 |  | 45 | 66.564 | 45 | 79.82 | 119.84 | 29.15 | 30.67 |  | 30.32 | 4075.75 | 31.5 | 18.82 | 78 | 31 | 16.862 |  | 0.39 | 0.72 | 0
| 21 | 2515 | 84 | 25 | 3 | 21 | 19.373 | 11.444 | 99.427 | 4.19 |  | 2.226 | 3.31 | 49.45 | 52.76 | 98.75 | 530.27 | 2.51 | 339.186 | 24.02 | 0.316 | 32.09 | 18.212 | 327.896 | 56.1 | 8.77 | 19.92 | 19.92 | 3371.6 | 60.96 | 24.83 | 24.64 |  | 45 | 66.57 | 45 | 80.1 | 119.87 | 29.15 | 30.65 |  | 30.27 | 3560.75 | 29.5 | 18.43 | 78 | 31 | 11.765 |  | 0 | 0 | 0
| 21 | 2516 | 84 | 26 | 4 | 21 | 22.491 | 11.446 | 99.427 | 4.34 |  | 2.169 | 3.31 | 49.45 | 52.76 | 99.28 | 530.27 | 0.66 | 339.367 | 24.02 | 0.193 | 32.09 | 15.207 | 319.355 | 56.1 | 7.42 | 19.92 | 19.92 | 2858.5 | 60.96 | 24.77 | 24.64 |  | 45 | 66.587 | 45 | 80.11 | 119.87 | 29.13 | 30.62 |  | 30.23 | 3033.5 | 27 | 18.43 | 78 | 31 | 12.549 |  | 0 | 0 | 0
| 21 | 2517 | 84 | 27 | 5 | 21 | 22.495 | 11.448 | 99.427 | 7.74 |  | 2.168 | 2.6 | 49.6 | 52.2 | 99.46 | 504.59 | 0.07 | 339.54 | 24.03 | 0.182 | 32.06 | 15.268 | 309.143 | 56.58 | 5.99 | 19.93 | 19.92 | 2309.7 | 60.96 | 24.76 | 24.67 |  | 45 | 66.529 | 45 | 79.79 | 120.18 | 29.09 | 30.57 |  | 30.2 | 2528 | 24.5 | 18.82 | 78 | 31 | 14.902 |  | 0.39 | 0 | 0
| 21 | 2518 | 84 | 28 | 6 | 21 | 22.481 | 11.448 | 99.426 | 8.28 |  | 2.188 | 2.6 | 49.6 | 52.2 | 99.59 | 504.59 | 0.01 | 339.304 | 24.03 | 0.168 | 32.06 | 15.617 | 290.355 | 56.58 | 4.95 | 19.93 | 19.92 | 1909.7 | 60.96 | 24.76 | 24.67 |  | 45 | 66.509 | 45 | 80.03 | 120.1 | 29.06 | 30.53 |  | 30.17 | 2060 | 21.5 | 18.82 | 78 | 31 | 14.902 |  | 0.39 | 0.02 | 0
| 21 | 2519 | 84 | 29 | 7 | 21 | 15.041 | 11.451 | 99.426 | 4.83 |  | 2.184 | 2.29 | 49.67 | 51.97 | 99.65 | 493.26 | 0.36 | 339.11 | 24.03 | 0.167 | 32.04 | 17.921 | 248.894 | 56.75 | 3.91 | 19.93 | 19.93 | 1512.1 | 60.97 | 24.68 | 24.68 |  | 45 | 66.49 | 45 | 79.81 | 120.14 | 29.01 | 30.5 |  | 30.14 | 1647.5 | 20.5 | 18.82 | 78 | 31 | 18.431 |  | 0.78 | 0.2 | 2.34
| 21 | 2520 | 84 | 30 | 8 | 21 | 15.14 | 11.445 | 99.427 | 2.52 |  | 2.135 | 2.02 | 49.69 | 51.72 | 99.87 | 478.33 | 0.61 | 338.986 | 24.02 | 0.181 | 32.01 | 20.552 | 201.16 | 56.95 | 2.96 | 19.93 | 19.93 | 1149.3 | 61.35 | 24.57 | 24.64 |  | 45 | 66.427 | 45 | 79.99 | 120.04 | 28.97 | 30.46 |  | 30.1 | 1277.25 | 19 | 18.43 | 78 | 31 | 21.176 |  | 0.39 | 0.02 | 5.47
| 1 | 2521 | 85 | 1 | 1 | 1 | 14.419 | 11.443 | 99.427 | 2.06 |  | 2.115 | 2.02 | 49.69 | 51.72 | 99.55 | 478.33 | 0.66 | 338.98 | 24.02 | 0.191 | 32.01 | 22.269 | 164.413 | 56.95 | 2.35 | 19.93 | 19.93 | 914.4 | 61.35 | 24.56 | 24.64 |  | 45 | 66.405 | 45 | 80.15 | 120.16 | 28.95 | 30.42 |  | 30.08 | 998.25 | 17 | 18.43 | 78 | 31 | 22.353 |  | 0 | 0.9 | 1.56
| 1 | 2522 | 85 | 2 | 2 | 1 | 13.932 | 11.445 | 99.427 | 3.7 |  | 2.153 | 1.9 | 49.68 | 51.58 | 99.61 | 473.61 | 0.59 | 338.904 | 24.02 | 0.149 | 32 | 28.65 | 138.87 | 56.93 | 2.1 | 19.94 | 19.93 | 798.6 | 61.51 | 25.06 | 24.63 |  | 45 | 66.379 | 45 | 80.06 | 119.77 | 28.93 | 30.4 |  | 30.06 | 817.75 | 16 | 19.22 | 78 | 31 | 31.372 |  | 0.78 | 0.9 | -0.78
| 1 | 2523 | 85 | 3 | 3 | 1 | 14.244 | 11.442 | 99.428 | 6.05 |  | 2.262 | 1.85 | 49.63 | 51.48 | 99.63 | 469.17 | 0.63 | 338.875 | 24.02 | 0.138 | 31.99 | 35.263 | 128.568 | 56.82 | 2.1 | 19.94 | 19.93 | 798.6 | 61.67 | 25.12 | 24.62 |  | 45 | 66.295 | 45 | 79.92 | 120.04 | 28.91 | 30.38 |  | 30.05 | 791.25 | 14 | 19.61 | 78 | 31 | 37.646 |  | 1.18 | 0.76 | -3.91
| 1 | 2524 | 85 | 4 | 4 | 1 | 14.656 | 11.444 | 99.428 | 7.01 |  | 2.338 | 1.76 | 49.65 | 51.4 | 99.67 | 465.48 | 0.69 | 338.785 | 24.02 | 0.15 | 31.97 | 37.925 | 125.557 | 56.65 | 2.16 | 19.94 | 19.92 | 820.2 | 61.79 | 25.15 | 24.6 |  | 45 | 66.287 | 45 | 79.96 | 120.36 | 28.89 | 30.36 |  | 30.06 | 810 | 15 | 19.61 | 78 | 31 | 38.823 |  | 1.18 | 0.1 | 2.34
| 1 | 2525 | 85 | 5 | 5 | 1 | 14.471 | 11.446 | 99.428 | 7.08 |  | 2.377 | 1.64 | 49.63 | 51.27 | 99.7 | 462.08 | 0.78 | 338.779 | 24.01 | 0.166 | 31.96 | 38.355 | 126.062 | 56.41 | 2.23 | 19.95 | 19.93 | 845.6 | 61.87 | 25.13 | 24.58 |  | 45 | 66.248 | 45 | 79.87 | 120.05 | 28.88 | 30.34 |  | 30.08 | 835 | 16 | 19.61 | 78 | 31 | 37.646 |  | 1.18 | 0.08 | 4.69
| 1 | 2526 | 85 | 6 | 6 | 1 | 14.247 | 11.445 | 99.427 | 6.83 |  | 2.4 | 1.58 | 49.62 | 51.2 | 99.67 | 458.81 | 0.84 | 338.807 | 24 | 0.185 | 31.95 | 37.929 | 127.863 | 56.03 | 2.25 | 19.95 | 19.93 | 859.7 | 61.89 | 25.01 | 24.57 |  | 45 | 66.228 | 45 | 79.81 | 120.03 | 28.87 | 30.34 |  | 30.09 | 858.5 | 17 | 19.61 | 78 | 31 | 36.862 |  | 1.18 | 0.82 | 0.78
| 1 | 2527 | 85 | 7 | 7 | 1 | 14.353 | 11.445 | 99.427 | 6.53 |  | 2.387 | 1.57 | 49.61 | 51.18 | 99.66 | 455.7 | 0.83 | 338.98 | 24 | 0.208 | 31.95 | 36.817 | 127.806 | 55.44 | 2.21 | 19.95 | 19.94 | 847.8 | 61.9 | 24.9 | 24.57 |  | 45 | 66.225 | 45 | 80.07 | 119.76 | 28.87 | 30.35 |  | 30.12 | 855.25 | 17 | 19.22 | 78 | 31 | 34.901 |  | 1.18 | 0.74 | -2.34
| 12 | 2528 | 85 | 8 | 1 | 12 | 14.458 | 11.442 | 99.427 | 6.54 |  | 2.368 | 1.51 | 49.58 | 51.09 | 99.68 | 452.78 | 0.77 | 338.977 | 24 | 0.236 | 31.93 | 36.449 | 129.587 | 54.57 | 2.19 | 19.96 | 19.94 | 835.3 | 61.85 | 25.02 | 24.56 |  | 45 | 66.228 | 45 | 80.11 | 119.99 | 28.87 | 30.35 |  | 30.16 | 838.25 | 16.5 | 19.22 | 78 | 31 | 35.294 |  | 1.18 | 0.12 | 4.69
| 12 | 2529 | 85 | 9 | 2 | 12 | 15.157 | 11.445 | 99.427 | 6.86 |  | 2.466 | 1.52 | 49.52 | 51.04 | 102.19 | 449.92 | 0.8 | 338.114 | 23.98 | 0.344 | 31.93 | 62.726 | 133.561 | 53.53 | 2.9 | 19.97 | 19.95 | 1063.2 | 61.77 | 26.03 | 24.55 |  | 45 | 66.19 | 45 | 79.89 | 119.59 | 28.86 | 30.33 |  | 30.19 | 942 | -8.5 | 28.63 | 78 | 31 | 79.214 |  | 10.59 | 0 | 0
| 12 | 2530 | 85 | 10 | 3 | 12 | 15.093 | 11.446 | 99.426 | 8.3 |  | 2.644 | 1.5 | 49.47 | 50.97 | 104.5 | 447.18 | 1.72 | 337.304 | 23.99 | 0.356 | 31.91 | 80.339 | 152.394 | 52.58 | 4.21 | 19.97 | 19.94 | 1557.1 | 61.72 | 25.79 | 24.54 |  | 45 | 66.194 | 45 | 80.12 | 120.1 | 28.87 | 30.31 |  | 30.23 | 1338.25 | 5.5 | 31.76 | 78 | 31 | 91.763 |  | 13.33 | 0 | 3.13
| 12 | 2531 | 85 | 11 | 4 | 12 | 14.21 | 11.444 | 99.426 | 9.96 |  | 2.872 | 1.55 | 49.41 | 50.96 | 105.42 | 449.62 | 3.1 | 336.816 | 23.97 | 0.354 | 31.92 | 80.074 | 217.295 | 51.59 | 6.04 | 19.97 | 19.95 | 2290.8 | 61.69 | 25.16 | 24.52 |  | 45 | 66.206 | 45 | 79.85 | 119.78 | 28.88 | 30.29 |  | 30.26 | 2058.5 | 23.5 | 28.24 | 78 | 31 | 83.136 |  | 9.8 | 0.86 | 4.69
| 12 | 2532 | 85 | 12 | 5 | 12 | 14.182 | 11.443 | 99.427 | 11.37 |  | 3.031 | 1.81 | 49.36 | 51.17 | 104.96 | 456.44 | 4.26 | 336.539 | 23.97 | 0.339 | 31.94 | 68.127 | 276.724 | 50.54 | 7.21 | 19.98 | 19.95 | 2747.3 | 61.7 | 25.07 | 24.52 |  | 45 | 66.186 | 45 | 79.83 | 119.92 | 28.92 | 30.3 |  | 30.29 | 2598.25 | 27.5 | 28.63 | 78 | 31 | 61.568 |  | 10.2 | 0.88 | 4.69
| 12 | 2533 | 85 | 13 | 6 | 12 | 14.165 | 11.445 | 99.426 | 12.5 |  | 3.057 | 2.1 | 49.3 | 51.41 | 105.5 | 463.06 | 4.56 | 336.372 | 23.98 | 0.318 | 31.97 | 61.603 | 301.851 | 49.69 | 8.13 | 19.98 | 19.95 | 3106.2 | 61.72 | 25.01 | 24.51 |  | 45 | 66.23 | 45 | 80.04 | 119.78 | 28.94 | 30.34 |  | 30.33 | 2989.75 | 29.5 | 28.63 | 78 | 31 | 56.47 |  | 10.59 | 0.82 | -1.56
| 12 | 2534 | 85 | 14 | 7 | 12 | 14.12 | 11.442 | 99.426 | 12.29 |  | 3.024 | 2.37 | 49.28 | 51.65 | 109.18 | 469.25 | 4.68 | 335.441 | 23.96 | 0.226 | 31.98 | 61.665 | 315.606 | 50.3 | 9.17 | 19.98 | 19.96 | 3485.4 | 61.72 | 25.13 | 24.51 |  | 45 | 66.229 | 45 | 80.11 | 120.41 | 28.96 | 30.39 |  | 30.36 | 3332.75 | 29 | 31.37 | 78 | 31 | 59.215 |  | 12.94 | 0.9 | -1.56
| 12 | 2535 | 85 | 15 | 8 | 12 | 14.219 | 11.44 | 99.427 | 12.65 |  | 3.048 | 2.57 | 49.28 | 51.84 | 110.63 | 476.65 | 5.49 | 334.79 | 23.98 | 0.192 | 31.99 | 63.774 | 325.195 | 51.39 | 10.25 | 19.99 | 19.97 | 3890.2 | 61.64 | 25.16 | 24.51 |  | 45 | 66.259 | 45 | 79.88 | 120.38 | 28.99 | 30.45 |  | 30.4 | 3757 | 29 | 32.16 | 78 | 31 | 64.313 |  | 13.73 | 0.7 | -9.38
| 2 | 2536 | 85 | 16 | 1 | 2 | 14.184 | 11.436 | 99.427 | 13.18 |  | 3.04 | 2.79 | 49.24 | 52.03 | 110.33 | 486.43 | 6.31 | 334.745 | 23.96 | 0.198 | 31.99 | 62.85 | 331.841 | 52.16 | 11.07 | 19.99 | 19.97 | 4211.1 | 61.3 | 25.1 | 24.49 |  | 45 | 66.264 | 45 | 79.85 | 120.1 | 29.01 | 30.49 |  | 30.44 | 4115.5 | 30.5 | 31.76 | 78 | 31 | 59.999 |  | 13.33 | 0.8 | -13.28
| 2 | 2537 | 85 | 17 | 2 | 2 | 13.955 | 11.435 | 99.426 | 12.85 |  | 2.951 | 3 | 49.23 | 52.23 | 104.87 | 497.6 | 6.62 | 335.7 | 23.98 | 0.352 | 32.02 | 55.434 | 336.4 | 52.72 | 11.38 | 20 | 19.97 | 4353.6 | 60.9 | 24.96 | 24.49 |  | 45 | 66.289 | 45 | 80 | 119.93 | 29.05 | 30.54 |  | 30.48 | 4344.5 | 36.5 | 27.84 | 78 | 31 | 50.195 |  | 9.41 | 0.88 | -16.41
| 2 | 2538 | 85 | 18 | 3 | 2 | 14.218 | 11.438 | 99.426 | 10.64 |  | 2.751 | 3.25 | 49.23 | 52.48 | 103.54 | 507.5 | 5.91 | 336.407 | 23.97 | 0.369 | 32.03 | 46.188 | 337.593 | 53.21 | 11.22 | 20 | 19.99 | 4317 | 60.62 | 24.83 | 24.48 |  | 45 | 66.33 | 45 | 79.89 | 120.16 | 29.09 | 30.59 |  | 30.51 | 4329.5 | 37 | 27.45 | 78 | 31 | 40.391 |  | 9.02 | 0.43 | -13.28
| 2 | 2539 | 85 | 19 | 4 | 2 | 14.136 | 11.444 | 99.426 | 8.78 |  | 2.604 | 3.41 | 49.21 | 52.62 | 104.42 | 513.6 | 4.69 | 336.442 | 23.98 | 0.342 | 32.02 | 43.52 | 337.027 | 53.74 | 11.24 | 20 | 19.98 | 4283.5 | 60.55 | 25.07 | 24.49 |  | 45 | 66.361 | 45 | 79.93 | 120.02 | 29.11 | 30.62 |  | 30.51 | 4295.25 | 36 | 27.84 | 78 | 31 | 40.391 |  | 9.41 | 0.31 | -13.28
| 2 | 2540 | 85 | 20 | 5 | 2 | 14.261 | 11.445 | 99.426 | 7.73 |  | 2.537 | 3.39 | 49.24 | 52.62 | 105.41 | 518.46 | 4.33 | 336.135 | 23.98 | 0.327 | 32.03 | 44.667 | 335.966 | 54.21 | 11.24 | 20.01 | 19.99 | 4308.2 | 60.58 | 24.92 | 24.49 |  | 45 | 66.397 | 45 | 80 | 120.25 | 29.13 | 30.65 |  | 30.49 | 4295.25 | 35.5 | 28.24 | 78 | 31 | 44.313 |  | 10.2 | 0.08 | -10.94
| 2 | 2541 | 85 | 21 | 6 | 2 | 14.114 | 11.44 | 99.426 | 7.37 |  | 2.518 | 3.36 | 49.24 | 52.59 | 104.69 | 523.43 | 4.6 | 336.402 | 23.98 | 0.368 | 32.03 | 44.467 | 335.618 | 54.63 | 11.35 | 20 | 19.98 | 4326.6 | 60.62 | 25.04 | 24.49 |  | 45 | 66.438 | 45 | 79.77 | 119.73 | 29.14 | 30.66 |  | 30.45 | 4329.5 | 36.5 | 27.84 | 78 | 31 | 44.313 |  | 9.41 | 0.88 | -17.19
| 2 | 2542 | 85 | 22 | 7 | 2 | 14.076 | 11.443 | 99.426 | 7.04 |  | 2.491 | 3.41 | 49.26 | 52.67 | 104.14 | 528.39 | 4.66 | 336.606 | 23.99 | 0.354 | 32.05 | 42.749 | 335.039 | 55.02 | 11.21 | 20.01 | 19.99 | 4294.8 | 60.65 | 24.91 | 24.5 |  | 45 | 66.463 | 45 | 79.72 | 120.2 | 29.15 | 30.65 |  | 30.41 | 4304.5 | 37 | 27.45 | 78 | 31 | 40.784 |  | 9.02 | 0.8 | -18.75
| 21 | 2543 | 85 | 23 | 1 | 21 | 14.403 | 11.447 | 99.426 | 6.82 |  | 2.461 | 3.34 | 49.29 | 52.63 | 104.6 | 532.53 | 4.37 | 336.529 | 23.99 | 0.324 | 32.05 | 42.704 | 334.462 | 55.38 | 11.26 | 20.01 | 19.99 | 4277.9 | 60.69 | 25.13 | 24.49 |  | 45 | 66.477 | 45 | 79.92 | 119.83 | 29.15 | 30.63 |  | 30.35 | 4280.25 | 40 | 27.84 | 78 | 31 | 41.176 |  | 9.8 | 0.06 | -11.72
| 21 | 2544 | 85 | 24 | 2 | 21 | 13.292 | 11.446 | 99.426 | 6.58 |  | 2.424 | 3.37 | 49.32 | 52.69 | 99.83 | 536.31 | 4.25 | 338.195 | 23.99 | 0.508 | 32.04 | 28.329 | 333.474 | 55.7 | 10.16 | 20.01 | 20 | 3921 | 60.78 | 24.74 | 24.48 |  | 45 | 66.506 | 45 | 80.08 | 119.75 | 29.15 | 30.6 |  | 30.3 | 4097.5 | 31.5 | 19.22 | 78 | 31 | 17.647 |  | 1.18 | 0.74 | -18.75
| 21 | 2545 | 85 | 25 | 3 | 21 | 18.162 | 11.448 | 99.426 | 4.58 |  | 2.255 | 3.37 | 49.38 | 52.75 | 98.71 | 535.05 | 2.68 | 338.856 | 23.99 | 0.326 | 32.04 | 18.995 | 328.1 | 55.98 | 8.84 | 20 | 20 | 3402.6 | 60.84 | 24.8 | 24.49 |  | 45 | 66.501 | 45 | 80.19 | 120.14 | 29.14 | 30.57 |  | 30.25 | 3591.25 | 30 | 18.43 | 78 | 31 | 12.549 |  | 0 | 0 | 0
| 21 | 2546 | 85 | 26 | 4 | 21 | 22.491 | 11.447 | 99.426 | 4.2 |  | 2.171 | 3.15 | 49.45 | 52.6 | 99.32 | 523.65 | 0.81 | 339.123 | 24 | 0.188 | 32.05 | 15.41 | 319.593 | 56.27 | 7.49 | 20.01 | 20.01 | 2888.8 | 60.9 | 24.77 | 24.48 |  | 45 | 66.483 | 45 | 79.89 | 119.77 | 29.12 | 30.54 |  | 30.21 | 3067.75 | 27 | 18.82 | 78 | 31 | 12.157 |  | 0.39 | 0 | 0
| 21 | 2547 | 85 | 27 | 5 | 21 | 22.495 | 11.446 | 99.426 | 7.55 |  | 2.162 | 2.79 | 49.52 | 52.31 | 99.27 | 510.71 | 0.12 | 339.221 | 24 | 0.171 | 32.04 | 14.73 | 310.02 | 56.51 | 6.2 | 20.02 | 20.01 | 2388 | 60.94 | 24.79 | 24.47 |  | 45 | 66.47 | 45 | 80.12 | 120.13 | 29.09 | 30.51 |  | 30.18 | 2560.75 | 24.5 | 18.43 | 78 | 31 | 13.333 |  | 0.39 | 0 | 0
| 21 | 2548 | 85 | 28 | 6 | 21 | 22.47 | 11.446 | 99.426 | 8.42 |  | 2.183 | 2.5 | 49.58 | 52.08 | 99.41 | 498.58 | 0.01 | 339.026 | 24 | 0.176 | 32.02 | 15.855 | 292.411 | 56.7 | 5.02 | 20.02 | 20 | 1940.3 | 60.94 | 24.71 | 24.45 |  | 45 | 66.453 | 45 | 80.01 | 120.25 | 29.05 | 30.47 |  | 30.14 | 2093.75 | 21.5 | 18.82 | 78 | 31 | 15.294 |  | 0.39 | 0.02 | 0
| 21 | 2549 | 85 | 29 | 7 | 21 | 15.242 | 11.446 | 99.426 | 5.43 |  | 2.173 | 2.18 | 49.63 | 51.8 | 99.89 | 488.73 | 0.33 | 339.002 | 24 | 0.162 | 32 | 17.378 | 253.322 | 56.84 | 3.95 | 20.01 | 20.01 | 1532.7 | 61 | 24.62 | 24.45 |  | 45 | 66.414 | 45 | 79.81 | 119.76 | 29.01 | 30.44 |  | 30.11 | 1671.75 | 20.5 | 18.82 | 78 | 31 | 16.862 |  | 0.78 | 0.59 | -3.13
| 21 | 2550 | 85 | 30 | 8 | 21 | 15.352 | 11.446 | 99.426 | 2.51 |  | 2.117 | 2.04 | 49.67 | 51.7 | 99.78 | 480.94 | 0.52 | 339.062 | 24.01 | 0.185 | 31.98 | 19.395 | 205.988 | 56.94 | 2.98 | 20.02 | 20.01 | 1162.5 | 61.09 | 24.46 | 24.44 |  | 45 | 66.403 | 45 | 79.89 | 119.65 | 28.97 | 30.4 |  | 30.09 | 1286.5 | 19.5 | 18.43 | 78 | 31 | 19.215 |  | 0 | 0 | 5.47
| 1 | 2551 | 86 | 1 | 1 | 1 | 14.71 | 11.446 | 99.426 | 2.07 |  | 2.115 | 1.98 | 49.68 | 51.65 | 99.64 | 474.85 | 0.49 | 339.153 | 24 | 0.189 | 31.97 | 22.534 | 166.138 | 56.98 | 2.45 | 20.02 | 20.02 | 951.6 | 61.23 | 24.57 | 24.45 |  | 45 | 66.357 | 45 | 79.7 | 120.4 | 28.94 | 30.37 |  | 30.06 | 1008.5 | 19.5 | 18.43 | 78 | 31 | 23.529 |  | 0 | 0.92 | 2.34
| 1 | 2552 | 86 | 2 | 2 | 1 | 13.895 | 11.445 | 99.425 | 3.74 |  | 2.154 | 1.87 | 49.7 | 51.57 | 99.56 | 469.98 | 0.6 | 339.078 | 24 | 0.157 | 31.97 | 27.886 | 138.502 | 56.92 | 2.05 | 20.04 | 20.02 | 783.6 | 61.4 | 24.93 | 24.44 |  | 45 | 66.34 | 45 | 79.61 | 119.93 | 28.92 | 30.34 |  | 30.04 | 822.5 | 16.5 | 18.82 | 78 | 31 | 29.019 |  | 0.78 | 0.92 | -0.78
| 1 | 2553 | 86 | 3 | 3 | 1 | 14.181 | 11.445 | 99.426 | 6.07 |  | 2.242 | 1.74 | 49.69 | 51.44 | 99.59 | 465.79 | 0.67 | 338.912 | 24 | 0.14 | 31.95 | 34.455 | 129.545 | 56.76 | 2.06 | 20.04 | 20.02 | 780.3 | 61.57 | 25.19 | 24.44 |  | 45 | 66.292 | 45 | 79.9 | 120.2 | 28.89 | 30.33 |  | 30.03 | 772.5 | 14 | 19.61 | 78 | 31 | 38.039 |  | 1.18 | 0.78 | -3.13
| 1 | 2554 | 86 | 4 | 4 | 1 | 14.615 | 11.445 | 99.426 | 7.3 |  | 2.332 | 1.63 | 49.7 | 51.33 | 99.65 | 462.31 | 0.74 | 338.87 | 23.99 | 0.151 | 31.94 | 38.112 | 127.894 | 56.55 | 2.14 | 20.04 | 20.01 | 809.7 | 61.7 | 25.18 | 24.44 |  | 45 | 66.247 | 45 | 79.89 | 119.8 | 28.87 | 30.31 |  | 30.04 | 796.75 | 15 | 19.61 | 78 | 31 | 39.607 |  | 1.18 | 0.21 | 1.56
| 1 | 2555 | 86 | 5 | 5 | 1 | 14.525 | 11.445 | 99.425 | 7.33 |  | 2.38 | 1.56 | 49.7 | 51.26 | 99.69 | 458.96 | 0.79 | 338.903 | 23.98 | 0.169 | 31.92 | 38.611 | 127.175 | 56.28 | 2.21 | 20.04 | 20.02 | 840.5 | 61.79 | 25.09 | 24.45 |  | 45 | 66.212 | 45 | 79.83 | 119.86 | 28.86 | 30.3 |  | 30.06 | 828.75 | 15.5 | 19.61 | 78 | 31 | 38.039 |  | 1.18 | 0.06 | 4.69
| 1 | 2556 | 86 | 6 | 6 | 1 | 14.286 | 11.447 | 99.425 | 7.01 |  | 2.381 | 1.57 | 49.67 | 51.24 | 99.66 | 455.76 | 0.82 | 338.935 | 23.99 | 0.197 | 31.92 | 37.791 | 128.081 | 55.83 | 2.23 | 20.05 | 20.03 | 851.6 | 61.85 | 24.97 | 24.44 |  | 45 | 66.186 | 45 | 79.74 | 119.74 | 28.85 | 30.31 |  | 30.08 | 851.5 | 17.5 | 19.22 | 78 | 31 | 37.254 |  | 0.78 | 0.86 | 1.56
| 1 | 2557 | 86 | 7 | 7 | 1 | 14.168 | 11.443 | 99.425 | 6.74 |  | 2.371 | 1.55 | 49.65 | 51.2 | 99.66 | 452.75 | 0.84 | 339.082 | 23.99 | 0.213 | 31.91 | 36.102 | 129.037 | 55.1 | 2.15 | 20.06 | 20.04 | 824.6 | 61.86 | 24.88 | 24.43 |  | 45 | 66.17 | 45 | 79.85 | 119.71 | 28.85 | 30.34 |  | 30.11 | 834.25 | 16.5 | 19.22 | 78 | 31 | 34.117 |  | 0.78 | 0.84 | -0.78
| 12 | 2558 | 86 | 8 | 1 | 12 | 14.327 | 11.445 | 99.424 | 6.98 |  | 2.353 | 1.49 | 49.61 | 51.09 | 99.6 | 449.87 | 0.74 | 339.031 | 23.97 | 0.239 | 31.9 | 36.475 | 130.11 | 54.12 | 2.09 | 20.06 | 20.03 | 801.1 | 61.83 | 24.97 | 24.42 |  | 45 | 66.151 | 45 | 79.96 | 120.44 | 28.84 | 30.35 |  | 30.14 | 806.25 | 13.5 | 19.22 | 78 | 31 | 34.901 |  | 0.78 | 0.72 | -3.91
| 12 | 2559 | 86 | 9 | 2 | 12 | 15.218 | 11.445 | 99.424 | 7.39 |  | 2.448 | 1.51 | 49.55 | 51.06 | 102.25 | 446.99 | 0.76 | 338.06 | 23.99 | 0.338 | 31.89 | 63.994 | 132.849 | 53.16 | 2.98 | 20.06 | 20.04 | 1075.6 | 61.79 | 26.42 | 24.43 |  | 45 | 66.117 | 45 | 80 | 120.29 | 28.84 | 30.34 |  | 30.18 | 900 | -9 | 30.98 | 78 | 31 | 87.057 |  | 12.94 | 0.02 | 0
| 12 | 2560 | 86 | 10 | 3 | 12 | 14.919 | 11.444 | 99.425 | 9.04 |  | 2.7 | 1.45 | 49.49 | 50.94 | 104.91 | 446.79 | 1.8 | 337.08 | 23.98 | 0.332 | 31.89 | 81.545 | 159.003 | 52.25 | 4.51 | 20.06 | 20.04 | 1673.1 | 61.77 | 25.73 | 24.42 |  | 45 | 66.111 | 45 | 79.95 | 120.16 | 28.85 | 30.33 |  | 30.23 | 1416.25 | 8.5 | 32.16 | 78 | 31 | 90.195 |  | 14.12 | 0.02 | 3.91
| 12 | 2561 | 86 | 11 | 4 | 12 | 14.339 | 11.444 | 99.424 | 10.24 |  | 2.916 | 1.68 | 49.42 | 51.1 | 106.44 | 452.45 | 3.4 | 336.497 | 23.97 | 0.284 | 31.91 | 78.515 | 232.227 | 51.08 | 6.46 | 20.07 | 20.04 | 2440.8 | 61.78 | 25.28 | 24.42 |  | 45 | 66.123 | 45 | 79.85 | 120.1 | 28.86 | 30.33 |  | 30.26 | 2126.5 | 21.5 | 30.59 | 78 | 31 | 75.293 |  | 12.16 | 0.06 | 10.16
| 12 | 2562 | 86 | 12 | 5 | 12 | 13.675 | 11.442 | 99.425 | 11.71 |  | 3.078 | 2 | 49.39 | 51.4 | 103.67 | 459.97 | 4.4 | 336.759 | 23.97 | 0.387 | 31.92 | 67.788 | 281.463 | 49.85 | 7.46 | 20.08 | 20.05 | 2861.1 | 61.79 | 24.89 | 24.4 |  | 45 | 66.118 | 45 | 80.08 | 120.29 | 28.89 | 30.35 |  | 30.3 | 2773.25 | 30 | 27.06 | 78 | 31 | 65.489 |  | 8.63 | 0.92 | 1.56
| 12 | 2563 | 86 | 13 | 6 | 12 | 14.67 | 11.443 | 99.424 | 12.45 |  | 3.036 | 2.28 | 49.35 | 51.63 | 107.22 | 466.29 | 4.94 | 336.045 | 23.97 | 0.231 | 31.94 | 60.679 | 305.406 | 49.9 | 8.39 | 20.07 | 20.05 | 3153.6 | 61.8 | 25.4 | 24.4 |  | 45 | 66.136 | 45 | 80.08 | 119.84 | 28.92 | 30.4 |  | 30.34 | 3011.5 | 28 | 30.98 | 78 | 31 | 53.725 |  | 12.55 | 0.04 | 3.91
| 12 | 2564 | 86 | 14 | 7 | 12 | 14.134 | 11.442 | 99.424 | 12.88 |  | 3.054 | 2.46 | 49.33 | 51.79 | 109.89 | 473.11 | 5.17 | 335.394 | 23.97 | 0.22 | 31.96 | 64.053 | 318.707 | 51.04 | 9.61 | 20.08 | 20.05 | 3665.1 | 61.67 | 25.04 | 24.39 |  | 45 | 66.161 | 45 | 79.89 | 119.76 | 28.94 | 30.45 |  | 30.37 | 3478 | 29 | 31.37 | 78 | 31 | 65.489 |  | 13.33 | 0.86 | -5.47
| 12 | 2565 | 86 | 15 | 8 | 12 | 14.343 | 11.444 | 99.424 | 13.2 |  | 3.079 | 2.73 | 49.31 | 52.04 | 110.19 | 482.99 | 6.04 | 335.105 | 23.97 | 0.221 | 31.98 | 63.565 | 326.994 | 51.95 | 10.49 | 20.09 | 20.06 | 3989.3 | 61.3 | 25.11 | 24.4 |  | 45 | 66.172 | 45 | 79.8 | 120.35 | 28.97 | 30.5 |  | 30.39 | 3873.25 | 30 | 31.76 | 78 | 31 | 62.352 |  | 13.33 | 0.49 | -3.91
| 2 | 2566 | 86 | 16 | 1 | 2 | 14.068 | 11.447 | 99.424 | 13.37 |  | 3.046 | 2.91 | 49.29 | 52.21 | 111.07 | 493.85 | 6.42 | 334.8 | 23.96 | 0.191 | 31.99 | 62.695 | 333.356 | 52.56 | 11.26 | 20.08 | 20.06 | 4291.8 | 60.92 | 25.04 | 24.39 |  | 45 | 66.218 | 45 | 79.93 | 119.74 | 29 | 30.56 |  | 30.42 | 4194.5 | 31 | 31.76 | 78 | 31 | 61.568 |  | 13.73 | 0.9 | -11.72
| 2 | 2567 | 86 | 17 | 2 | 2 | 14.04 | 11.452 | 99.424 | 12.69 |  | 2.933 | 3.13 | 49.28 | 52.41 | 103.84 | 504.79 | 6.64 | 336.15 | 23.97 | 0.364 | 32 | 52.867 | 337.062 | 53.06 | 11.45 | 20.1 | 20.07 | 4391.4 | 60.54 | 24.9 | 24.4 |  | 45 | 66.238 | 45 | 79.82 | 120.17 | 29.04 | 30.61 |  | 30.46 | 4400.75 | 37.5 | 27.45 | 78 | 31 | 46.666 |  | 9.41 | 0.86 | -19.53
| 2 | 2568 | 86 | 18 | 3 | 2 | 14.113 | 11.448 | 99.425 | 10.4 |  | 2.739 | 3.38 | 49.26 | 52.63 | 103.55 | 511.99 | 5.79 | 336.739 | 23.97 | 0.37 | 32.01 | 45.155 | 337.846 | 53.56 | 11.32 | 20.1 | 20.08 | 4335.1 | 60.42 | 24.93 | 24.4 |  | 45 | 66.267 | 45 | 79.81 | 120.01 | 29.07 | 30.65 |  | 30.49 | 4354.5 | 37.5 | 27.06 | 78 | 31 | 39.607 |  | 9.02 | 0.84 | -18.75
| 2 | 2569 | 86 | 19 | 4 | 2 | 14.239 | 11.45 | 99.425 | 8.43 |  | 2.579 | 3.35 | 49.29 | 52.64 | 103.89 | 516.96 | 4.56 | 336.95 | 23.97 | 0.361 | 32.04 | 42.155 | 337.299 | 54.04 | 11.26 | 20.1 | 20.08 | 4284.8 | 60.46 | 25.09 | 24.39 |  | 45 | 66.313 | 45 | 79.69 | 119.86 | 29.1 | 30.68 |  | 30.51 | 4304.5 | 36 | 27.06 | 78 | 31 | 39.607 |  | 9.02 | 0.08 | -13.28
| 2 | 2570 | 86 | 20 | 5 | 2 | 14.197 | 11.45 | 99.425 | 7.47 |  | 2.519 | 3.35 | 49.28 | 52.62 | 105.44 | 521.44 | 4.24 | 336.648 | 23.98 | 0.323 | 32.05 | 44.295 | 336.456 | 54.46 | 11.21 | 20.1 | 20.08 | 4309 | 60.53 | 24.84 | 24.38 |  | 45 | 66.32 | 45 | 79.8 | 119.99 | 29.12 | 30.71 |  | 30.49 | 4300 | 35 | 28.24 | 78 | 31 | 45.097 |  | 10.2 | 0.55 | -17.19
| 2 | 2571 | 86 | 21 | 6 | 2 | 14.16 | 11.45 | 99.425 | 7.21 |  | 2.518 | 3.35 | 49.29 | 52.64 | 104.5 | 526.53 | 4.59 | 336.848 | 23.98 | 0.362 | 32.05 | 44.489 | 336.123 | 54.83 | 11.34 | 20.1 | 20.08 | 4329.2 | 60.6 | 25.02 | 24.38 |  | 45 | 66.356 | 45 | 79.96 | 119.75 | 29.12 | 30.72 |  | 30.44 | 4339.75 | 37 | 27.45 | 78 | 31 | 45.882 |  | 9.02 | 0.59 | -19.53
| 2 | 2572 | 86 | 22 | 7 | 2 | 14.283 | 11.451 | 99.425 | 6.93 |  | 2.501 | 3.35 | 49.29 | 52.64 | 104.2 | 526.53 | 4.65 | 336.902 | 23.98 | 0.351 | 32.05 | 42.65 | 335.529 | 54.83 | 11.24 | 20.1 | 20.08 | 4298.6 | 60.6 | 24.96 | 24.38 |  | 45 | 66.414 | 45 | 79.97 | 120.02 | 29.13 | 30.7 |  | 30.37 | 4310 | 37 | 27.45 | 78 | 31 | 40.784 |  | 9.02 | 0.31 | -12.5
| 21 | 2573 | 86 | 23 | 1 | 21 | 14.13 | 11.45 | 99.425 | 6.74 |  | 2.466 | 3.37 | 49.33 | 52.69 | 104.58 | 531.1 | 4.37 | 336.972 | 23.98 | 0.35 | 32.04 | 42.463 | 334.65 | 55.17 | 11.22 | 20.1 | 20.08 | 4273.4 | 60.66 | 25.08 | 24.37 |  | 45 | 66.409 | 45 | 80.12 | 120.24 | 29.13 | 30.68 |  | 30.32 | 4280.25 | 41.5 | 27.84 | 78 | 31 | 40.784 |  | 9.41 | 0.49 | -18.75
| 21 | 2574 | 86 | 24 | 2 | 21 | 13.41 | 11.449 | 99.425 | 6.5 |  | 2.414 | 3.35 | 49.36 | 52.71 | 99.88 | 534.97 | 4.18 | 338.503 | 23.99 | 0.519 | 32.07 | 28.434 | 333.294 | 55.52 | 10.09 | 20.1 | 20.09 | 3893.8 | 60.77 | 24.75 | 24.38 |  | 45 | 66.415 | 45 | 80.07 | 119.87 | 29.13 | 30.66 |  | 30.28 | 4067 | 31.5 | 18.82 | 78 | 31 | 16.862 |  | 0.39 | 0.64 | 0
| 21 | 2575 | 86 | 25 | 3 | 21 | 19.307 | 11.454 | 99.425 | 4.28 |  | 2.232 | 3.34 | 49.41 | 52.75 | 98.69 | 537.52 | 2.51 | 339.133 | 23.99 | 0.32 | 32.08 | 18.164 | 327.576 | 55.81 | 8.75 | 20.1 | 20.1 | 3371.4 | 60.88 | 24.8 | 24.37 |  | 45 | 66.433 | 45 | 79.92 | 119.85 | 29.12 | 30.63 |  | 30.25 | 3560.75 | 29.5 | 18.04 | 78 | 31 | 12.157 |  | 0 | 0 | 0
| 21 | 2576 | 86 | 26 | 4 | 21 | 22.491 | 11.451 | 99.425 | 4.37 |  | 2.161 | 3.29 | 49.48 | 52.77 | 99.29 | 529.06 | 0.7 | 339.365 | 23.99 | 0.186 | 32.09 | 15.206 | 318.936 | 56.11 | 7.41 | 20.1 | 20.1 | 2858.4 | 60.97 | 24.77 | 24.38 |  | 45 | 66.425 | 45 | 80.15 | 119.82 | 29.11 | 30.59 |  | 30.22 | 3035.75 | 27 | 18.43 | 78 | 31 | 12.941 |  | 0 | 0 | 0
| 21 | 2577 | 86 | 27 | 5 | 21 | 22.495 | 11.451 | 99.425 | 7.49 |  | 2.15 | 2.93 | 49.55 | 52.48 | 99.4 | 516 | 0.09 | 339.412 | 24.01 | 0.178 | 32.06 | 15.132 | 309.987 | 56.39 | 6.11 | 20.11 | 20.1 | 2359 | 60.99 | 24.75 | 24.38 |  | 45 | 66.426 | 45 | 79.83 | 119.87 | 29.08 | 30.56 |  | 30.21 | 2529.5 | 24.5 | 18.82 | 78 | 31 | 14.117 |  | 0.39 | 0 | 0
| 21 | 2578 | 86 | 28 | 6 | 21 | 22.493 | 11.446 | 99.425 | 8.28 |  | 2.176 | 2.58 | 49.62 | 52.2 | 99.48 | 503.35 | 0.01 | 339.079 | 24 | 0.166 | 32.05 | 15.574 | 290.372 | 56.59 | 4.96 | 20.11 | 20.1 | 1913 | 60.97 | 24.75 | 24.39 |  | 45 | 66.417 | 45 | 79.7 | 119.75 | 29.03 | 30.52 |  | 30.19 | 2062.5 | 21.5 | 18.82 | 78 | 31 | 14.117 |  | 0.39 | 0.02 | 0
| 21 | 2579 | 86 | 29 | 7 | 21 | 15.147 | 11.446 | 99.425 | 4.93 |  | 2.172 | 2.33 | 49.64 | 51.97 | 99.9 | 492.28 | 0.33 | 338.944 | 23.99 | 0.161 | 32.02 | 18.047 | 249.21 | 56.72 | 3.94 | 20.1 | 20.08 | 1526.1 | 61 | 24.64 | 24.37 |  | 45 | 66.414 | 45 | 79.81 | 120.22 | 28.98 | 30.47 |  | 30.15 | 1657 | 20 | 19.22 | 78 | 31 | 18.431 |  | 0.78 | 0.27 | 2.34
| 21 | 2580 | 86 | 30 | 8 | 21 | 15.196 | 11.441 | 99.425 | 2.67 |  | 2.141 | 2.1 | 49.69 | 51.79 | 99.76 | 483.94 | 0.56 | 339.006 | 24 | 0.181 | 32.02 | 19.918 | 206.313 | 56.85 | 3.01 | 20.11 | 20.1 | 1169.9 | 61.12 | 24.56 | 24.39 |  | 45 | 66.378 | 45 | 79.96 | 120.28 | 28.95 | 30.44 |  | 30.12 | 1282.75 | 19 | 18.43 | 78 | 31 | 20.392 |  | 0.39 | 0.02 | 5.47
| 1 | 2581 | 87 | 1 | 1 | 1 | 14.541 | 11.438 | 99.425 | 2.21 |  | 2.123 | 1.97 | 49.73 | 51.7 | 99.54 | 477.66 | 0.55 | 339.166 | 24 | 0.188 | 32 | 22.097 | 164.21 | 56.93 | 2.31 | 20.11 | 20.09 | 896.6 | 61.22 | 24.57 | 24.39 |  | 45 | 66.334 | 45 | 79.88 | 119.91 | 28.92 | 30.41 |  | 30.08 | 984.25 | 17.5 | 18.43 | 78 | 31 | 21.568 |  | 0 | 0.92 | 2.34
| 1 | 2582 | 87 | 2 | 2 | 1 | 13.925 | 11.439 | 99.425 | 3.96 |  | 2.18 | 1.9 | 49.74 | 51.64 | 99.6 | 472.8 | 0.53 | 339.048 | 24 | 0.138 | 31.99 | 29.135 | 138.385 | 56.91 | 2.09 | 20.11 | 20.1 | 795.4 | 61.31 | 25.06 | 24.44 |  | 45 | 66.294 | 45 | 79.85 | 119.93 | 28.9 | 30.39 |  | 30.05 | 807.75 | 15 | 19.22 | 78 | 31 | 31.764 |  | 1.18 | 0.9 | -0.78
| 1 | 2583 | 87 | 3 | 3 | 1 | 14.266 | 11.441 | 99.426 | 5.99 |  | 2.276 | 1.76 | 49.74 | 51.5 | 99.65 | 468.48 | 0.61 | 339.094 | 24 | 0.131 | 31.97 | 35.43 | 129.427 | 56.82 | 2.14 | 20.11 | 20.11 | 809.8 | 61.43 | 25.18 | 24.5 |  | 45 | 66.238 | 45 | 79.85 | 120.15 | 28.88 | 30.37 |  | 30.04 | 801.5 | 14.5 | 19.61 | 78 | 31 | 38.823 |  | 1.18 | 0.72 | -3.13
| 1 | 2584 | 87 | 4 | 4 | 1 | 14.703 | 11.442 | 99.425 | 6.8 |  | 2.345 | 1.68 | 49.73 | 51.41 | 99.71 | 464.84 | 0.76 | 339.102 | 24 | 0.147 | 31.96 | 38.315 | 126.728 | 56.65 | 2.22 | 20.11 | 20.1 | 843.1 | 61.54 | 25.14 | 24.52 |  | 45 | 66.206 | 45 | 80 | 119.97 | 28.86 | 30.35 |  | 30.05 | 830.25 | 15.5 | 19.61 | 78 | 31 | 39.215 |  | 1.18 | 0.04 | 3.91
| 1 | 2585 | 87 | 5 | 5 | 1 | 14.467 | 11.444 | 99.426 | 6.72 |  | 2.388 | 1.59 | 49.72 | 51.31 | 99.67 | 461.39 | 0.83 | 339.141 | 23.99 | 0.175 | 31.94 | 38.296 | 126.288 | 56.34 | 2.28 | 20.11 | 20.09 | 869.2 | 61.62 | 25.05 | 24.53 |  | 45 | 66.196 | 45 | 80.1 | 120.2 | 28.85 | 30.34 |  | 30.06 | 863.25 | 17.5 | 19.22 | 78 | 31 | 37.646 |  | 1.18 | 0.08 | 6.25
| 1 | 2586 | 87 | 6 | 6 | 1 | 14.147 | 11.444 | 99.426 | 6.37 |  | 2.383 | 1.59 | 49.69 | 51.28 | 99.66 | 458.19 | 0.84 | 339.153 | 23.99 | 0.191 | 31.94 | 37.027 | 126.75 | 55.89 | 2.26 | 20.12 | 20.1 | 863.6 | 61.69 | 24.95 | 24.54 |  | 45 | 66.145 | 45 | 79.97 | 120.33 | 28.85 | 30.33 |  | 30.08 | 867.75 | 17.5 | 19.61 | 78 | 31 | 35.294 |  | 1.18 | 0.88 | 1.56
| 1 | 2587 | 87 | 7 | 7 | 1 | 14.191 | 11.442 | 99.426 | 6.26 |  | 2.35 | 1.52 | 49.7 | 51.22 | 99.65 | 455.22 | 0.79 | 339.236 | 23.99 | 0.212 | 31.94 | 36.22 | 127.548 | 55.24 | 2.21 | 20.12 | 20.1 | 845.7 | 61.73 | 24.91 | 24.54 |  | 45 | 66.137 | 45 | 79.85 | 120.28 | 28.85 | 30.33 |  | 30.1 | 851.5 | 17 | 19.22 | 78 | 31 | 34.901 |  | 1.18 | 0.84 | -1.56
| 12 | 2588 | 87 | 8 | 1 | 12 | 14.381 | 11.444 | 99.426 | 6.37 |  | 2.324 | 1.52 | 49.66 | 51.18 | 99.66 | 452.34 | 0.77 | 339.288 | 23.99 | 0.235 | 31.92 | 36.249 | 128.711 | 54.37 | 2.16 | 20.11 | 20.1 | 828 | 61.7 | 24.96 | 24.53 |  | 45 | 66.163 | 45 | 80.12 | 119.87 | 28.84 | 30.32 |  | 30.12 | 834.25 | 14 | 19.22 | 78 | 31 | 35.294 |  | 1.18 | 0.55 | -4.69
| 12 | 2589 | 87 | 9 | 2 | 12 | 15.119 | 11.446 | 99.425 | 6.71 |  | 2.403 | 1.51 | 49.6 | 51.1 | 101.98 | 449.47 | 0.73 | 338.491 | 23.97 | 0.331 | 31.91 | 60.688 | 131.611 | 53.4 | 2.85 | 20.12 | 20.09 | 1037.5 | 61.64 | 26.26 | 24.5 |  | 45 | 66.115 | 45 | 80.09 | 119.84 | 28.83 | 30.3 |  | 30.15 | 939 | 14 | 28.63 | 78 | 31 | 78.43 |  | 10.59 | 0 | 0
| 12 | 2590 | 87 | 10 | 3 | 12 | 15.104 | 11.447 | 99.425 | 8.29 |  | 2.629 | 1.48 | 49.54 | 51.02 | 104.48 | 446.92 | 1.72 | 337.596 | 23.98 | 0.355 | 31.9 | 80.168 | 153.185 | 52.54 | 4.27 | 20.11 | 20.1 | 1582.1 | 61.6 | 25.79 | 24.5 |  | 45 | 66.115 | 45 | 79.77 | 120.31 | 28.83 | 30.27 |  | 30.19 | 1357 | 6.5 | 31.37 | 78 | 31 | 90.587 |  | 13.33 | 0.02 | 3.13
| 12 | 2591 | 87 | 11 | 4 | 12 | 14.219 | 11.445 | 99.426 | 9.99 |  | 2.879 | 1.55 | 49.48 | 51.03 | 105.43 | 449.84 | 3.16 | 337.08 | 23.98 | 0.367 | 31.92 | 79.73 | 220.117 | 51.6 | 6.09 | 20.12 | 20.11 | 2311.3 | 61.55 | 25.16 | 24.48 |  | 45 | 66.089 | 45 | 79.84 | 119.97 | 28.85 | 30.25 |  | 30.25 | 2086.5 | 24 | 28.24 | 78 | 31 | 83.136 |  | 9.41 | 0.86 | 4.69
| 12 | 2592 | 87 | 12 | 5 | 12 | 14.305 | 11.446 | 99.426 | 11.47 |  | 3.024 | 1.78 | 49.46 | 51.24 | 104.64 | 456.89 | 4.23 | 336.69 | 23.98 | 0.342 | 31.93 | 66.997 | 278.06 | 50.58 | 7.2 | 20.12 | 20.09 | 2735.3 | 61.49 | 25.14 | 24.47 |  | 45 | 66.124 | 45 | 79.93 | 120.4 | 28.89 | 30.26 |  | 30.31 | 2594.5 | 27.5 | 28.24 | 78 | 31 | 59.607 |  | 9.8 | 0.66 | 9.38
| 12 | 2593 | 87 | 13 | 6 | 12 | 14.193 | 11.448 | 99.426 | 12.6 |  | 3.045 | 2.09 | 49.42 | 51.5 | 105.64 | 463.12 | 4.59 | 336.561 | 23.98 | 0.307 | 31.97 | 60.816 | 303.867 | 49.76 | 8.19 | 20.13 | 20.1 | 3123.7 | 61.47 | 25.03 | 24.47 |  | 45 | 66.138 | 45 | 79.78 | 120.41 | 28.91 | 30.31 |  | 30.37 | 2971 | 29.5 | 29.02 | 78 | 31 | 56.862 |  | 10.59 | 0.82 | -1.56
| 12 | 2594 | 87 | 14 | 7 | 12 | 14.085 | 11.448 | 99.426 | 12.43 |  | 3.02 | 2.34 | 49.38 | 51.72 | 109.23 | 469.14 | 5.04 | 335.801 | 23.99 | 0.212 | 31.99 | 61.649 | 315.743 | 50.51 | 9.13 | 20.12 | 20.1 | 3477.7 | 61.49 | 25.06 | 24.47 |  | 45 | 66.152 | 45 | 80 | 120.41 | 28.94 | 30.35 |  | 30.4 | 3321 | 29 | 31.76 | 78 | 31 | 59.607 |  | 13.33 | 0.88 | -2.34
| 12 | 2595 | 87 | 15 | 8 | 12 | 14.255 | 11.446 | 99.426 | 12.65 |  | 3.049 | 2.55 | 49.36 | 51.91 | 110.47 | 476.67 | 5.63 | 335.272 | 23.98 | 0.191 | 32.01 | 63.598 | 325.2 | 51.56 | 10.25 | 20.12 | 20.11 | 3881.2 | 61.31 | 25.23 | 24.46 |  | 45 | 66.218 | 45 | 80 | 120.3 | 28.96 | 30.42 |  | 30.42 | 3753 | 29 | 31.76 | 78 | 31 | 63.136 |  | 13.73 | 0.61 | -9.38
| 2 | 2596 | 87 | 16 | 1 | 2 | 14.195 | 11.451 | 99.426 | 13.26 |  | 3.045 | 2.71 | 49.35 | 52.06 | 110.69 | 486.64 | 6.37 | 335.324 | 23.98 | 0.197 | 32.01 | 62.995 | 332.217 | 52.29 | 11.12 | 20.13 | 20.11 | 4240.8 | 61.1 | 25.04 | 24.46 |  | 45 | 66.249 | 45 | 79.94 | 120.05 | 29 | 30.48 |  | 30.43 | 4115.5 | 30.5 | 31.76 | 78 | 31 | 61.175 |  | 13.33 | 0.8 | -13.28
| 2 | 2597 | 87 | 17 | 2 | 2 | 13.958 | 11.447 | 99.426 | 12.91 |  | 2.962 | 2.99 | 49.33 | 52.32 | 104.82 | 497.75 | 6.63 | 336.453 | 23.97 | 0.363 | 32.02 | 55.453 | 336.138 | 52.83 | 11.41 | 20.12 | 20.09 | 4350.5 | 60.73 | 25.04 | 24.45 |  | 45 | 66.276 | 45 | 79.81 | 119.9 | 29.03 | 30.54 |  | 30.43 | 4344.5 | 36.5 | 28.24 | 78 | 31 | 51.764 |  | 9.8 | 0.88 | -17.19
| 2 | 2598 | 87 | 18 | 3 | 2 | 14.178 | 11.446 | 99.426 | 10.68 |  | 2.761 | 3.2 | 49.34 | 52.55 | 103.55 | 507.35 | 5.88 | 337.21 | 23.97 | 0.371 | 32.05 | 46.158 | 337.496 | 53.34 | 11.23 | 20.12 | 20.11 | 4312.3 | 60.51 | 24.87 | 24.44 |  | 45 | 66.331 | 45 | 80.19 | 120.03 | 29.06 | 30.58 |  | 30.45 | 4329.5 | 37 | 27.45 | 78 | 31 | 40.391 |  | 9.02 | 0.74 | -17.97
| 2 | 2599 | 87 | 19 | 4 | 2 | 14.339 | 11.44 | 99.426 | 8.67 |  | 2.598 | 3.4 | 49.32 | 52.72 | 104.65 | 513.23 | 4.59 | 337.261 | 23.98 | 0.338 | 32.06 | 43.622 | 337.025 | 53.82 | 11.25 | 20.12 | 20.11 | 4281.7 | 60.51 | 25.08 | 24.44 |  | 45 | 66.362 | 45 | 80.07 | 120.19 | 29.08 | 30.62 |  | 30.45 | 4289.75 | 35.5 | 27.84 | 78 | 31 | 40.391 |  | 9.41 | 0.18 | -13.28
| 2 | 2600 | 87 | 20 | 5 | 2 | 14.218 | 11.441 | 99.425 | 7.83 |  | 2.546 | 3.37 | 49.34 | 52.71 | 105.38 | 518.06 | 4.32 | 336.753 | 23.98 | 0.324 | 32.05 | 45.047 | 336.452 | 54.23 | 11.25 | 20.11 | 20.11 | 4314.3 | 60.55 | 24.9 | 24.44 |  | 45 | 66.376 | 45 | 80.04 | 120.07 | 29.1 | 30.64 |  | 30.45 | 4304.5 | 35.5 | 28.24 | 78 | 31 | 45.097 |  | 10.2 | 0.43 | -12.5
| 2 | 2601 | 87 | 21 | 6 | 2 | 14.195 | 11.443 | 99.425 | 7.44 |  | 2.527 | 3.29 | 49.34 | 52.63 | 104.3 | 523.16 | 4.61 | 336.968 | 23.99 | 0.352 | 32.06 | 44.133 | 336.334 | 54.64 | 11.3 | 20.11 | 20.11 | 4319.4 | 60.61 | 24.99 | 24.44 |  | 45 | 66.379 | 45 | 79.9 | 120.17 | 29.11 | 30.64 |  | 30.44 | 4329.5 | 37 | 27.45 | 78 | 31 | 43.137 |  | 9.02 | 0.35 | -14.84
| 2 | 2602 | 87 | 22 | 7 | 2 | 14.118 | 11.444 | 99.424 | 7.05 |  | 2.485 | 3.4 | 49.34 | 52.74 | 104.15 | 528.04 | 4.55 | 337.087 | 23.99 | 0.351 | 32.08 | 42.556 | 335.537 | 55.03 | 11.2 | 20.1 | 20.09 | 4288.2 | 60.66 | 24.95 | 24.43 |  | 45 | 66.385 | 45 | 80.18 | 120.11 | 29.12 | 30.63 |  | 30.41 | 4300 | 37 | 27.45 | 78 | 31 | 40.784 |  | 9.02 | 0.72 | -11.72
| 21 | 2603 | 87 | 23 | 1 | 21 | 14.217 | 11.446 | 99.425 | 6.8 |  | 2.463 | 3.4 | 49.39 | 52.79 | 105.01 | 532.08 | 4.36 | 336.87 | 24 | 0.328 | 32.08 | 43.131 | 334.746 | 55.41 | 11.2 | 20.09 | 20.09 | 4282.4 | 60.73 | 24.99 | 24.42 |  | 45 | 66.402 | 45 | 80.1 | 120.24 | 29.12 | 30.61 |  | 30.37 | 4285 | 40 | 28.24 | 78 | 31 | 41.96 |  | 9.8 | 0.06 | -12.5
| 21 | 2604 | 87 | 24 | 2 | 21 | 13.403 | 11.443 | 99.425 | 6.58 |  | 2.423 | 3.43 | 49.42 | 52.85 | 99.68 | 535.9 | 4.3 | 338.606 | 24 | 0.506 | 32.08 | 28.3 | 333.303 | 55.74 | 10.17 | 20.1 | 20.08 | 3919.1 | 60.81 | 24.79 | 24.43 |  | 45 | 66.418 | 45 | 79.84 | 119.91 | 29.12 | 30.59 |  | 30.33 | 4102.25 | 31.5 | 19.22 | 78 | 31 | 17.647 |  | 0.78 | 0.72 | -19.53
| 21 | 2605 | 87 | 25 | 3 | 21 | 18.344 | 11.442 | 99.425 | 4.48 |  | 2.254 | 3.4 | 49.48 | 52.88 | 98.72 | 533.32 | 2.67 | 339.02 | 24.01 | 0.325 | 32.09 | 18.339 | 327.352 | 56.04 | 8.83 | 20.1 | 20.09 | 3400.9 | 60.89 | 24.8 | 24.43 |  | 45 | 66.412 | 45 | 79.81 | 120.29 | 29.12 | 30.56 |  | 30.28 | 3581.25 | 29.5 | 18.43 | 78 | 31 | 12.157 |  | 0 | 0 | 0
| 21 | 2606 | 87 | 26 | 4 | 21 | 22.491 | 11.445 | 99.424 | 4.25 |  | 2.184 | 3.07 | 49.55 | 52.62 | 99.33 | 521.47 | 0.85 | 339.197 | 24.02 | 0.186 | 32.08 | 15.438 | 319.942 | 56.32 | 7.5 | 20.09 | 20.08 | 2887.1 | 60.98 | 24.81 | 24.44 |  | 45 | 66.395 | 45 | 79.83 | 120.19 | 29.1 | 30.54 |  | 30.25 | 3065.5 | 27 | 18.82 | 78 | 31 | 12.941 |  | 0.39 | 0 | 0
| 21 | 2607 | 87 | 27 | 5 | 21 | 22.495 | 11.446 | 99.424 | 7.55 |  | 2.182 | 2.78 | 49.6 | 52.38 | 99.29 | 508.55 | 0.15 | 339.193 | 24.02 | 0.173 | 32.07 | 14.757 | 310.229 | 56.54 | 6.18 | 20.09 | 20.09 | 2386.5 | 61 | 24.75 | 24.48 |  | 45 | 66.365 | 45 | 79.74 | 119.74 | 29.07 | 30.51 |  | 30.2 | 2557.75 | 24.5 | 18.43 | 78 | 31 | 13.333 |  | 0.39 | 0 | 0
| 21 | 2608 | 87 | 28 | 6 | 21 | 22.466 | 11.444 | 99.424 | 8.33 |  | 2.193 | 2.52 | 49.67 | 52.19 | 99.38 | 496.54 | 0.02 | 338.967 | 24.03 | 0.179 | 32.05 | 15.879 | 290.347 | 56.7 | 5.03 | 20.09 | 20.07 | 1944.1 | 61 | 24.69 | 24.54 |  | 45 | 66.363 | 45 | 80.07 | 119.29 | 29.03 | 30.47 |  | 30.17 | 2092 | 21.5 | 18.82 | 78 | 31 | 15.294 |  | 0.39 | 0.02 | 0
| 21 | 2609 | 87 | 29 | 7 | 21 | 15.152 | 11.445 | 99.424 | 5.41 |  | 2.18 | 2.22 | 49.71 | 51.93 | 99.8 | 486.99 | 0.35 | 339.067 | 24.02 | 0.162 | 32.04 | 17.424 | 253.893 | 56.83 | 3.95 | 20.08 | 20.08 | 1532.6 | 61.11 | 24.64 | 24.58 |  | 45 | 66.308 | 45 | 79.85 | 119.93 | 28.98 | 30.43 |  | 30.15 | 1671 | 20.5 | 18.82 | 78 | 31 | 16.862 |  | 0.78 | 0.53 | -3.13
| 21 | 2610 | 87 | 30 | 8 | 21 | 15.221 | 11.445 | 99.424 | 2.76 |  | 2.138 | 2.07 | 49.74 | 51.81 | 99.74 | 479.61 | 0.61 | 339.157 | 24.03 | 0.188 | 32.02 | 19.301 | 206.199 | 56.92 | 2.98 | 20.07 | 20.07 | 1160.4 | 61.2 | 24.49 | 24.58 |  | 45 | 66.296 | 45 | 79.86 | 120.23 | 28.95 | 30.4 |  | 30.15 | 1286.5 | 19.5 | 18.43 | 78 | 31 | 19.215 |  | 0 | 0 | 5.47
| 1 | 2611 | 88 | 1 | 1 | 1 | 14.583 | 11.444 | 99.423 | 2.52 |  | 2.149 | 1.95 | 49.75 | 51.7 | 99.59 | 473.63 | 0.64 | 339.199 | 24.02 | 0.189 | 32.01 | 22.759 | 162.941 | 56.93 | 2.4 | 20.07 | 20.07 | 929 | 61.32 | 24.62 | 24.57 |  | 45 | 66.245 | 45 | 79.96 | 120.42 | 28.92 | 30.37 |  | 30.15 | 1004.5 | 17.5 | 18.43 | 78 | 31 | 23.921 |  | 0 | 0.92 | 2.34
| 1 | 2612 | 88 | 2 | 2 | 1 | 13.853 | 11.447 | 99.424 | 3.8 |  | 2.209 | 1.86 | 49.77 | 51.62 | 99.59 | 468.62 | 0.65 | 339.162 | 24.03 | 0.155 | 32 | 27.39 | 139.38 | 56.85 | 2.06 | 20.07 | 20.06 | 790.5 | 61.45 | 24.94 | 24.55 |  | 45 | 66.247 | 45 | 79.96 | 120.09 | 28.9 | 30.35 |  | 30.14 | 821.75 | 16 | 19.22 | 78 | 31 | 28.627 |  | 0.78 | 0.92 | 0
| 1 | 2613 | 88 | 3 | 3 | 1 | 14.158 | 11.447 | 99.423 | 6.18 |  | 2.288 | 1.72 | 49.78 | 51.5 | 99.6 | 464.48 | 0.68 | 339.139 | 24.02 | 0.14 | 31.99 | 34.252 | 129.868 | 56.72 | 2.06 | 20.06 | 20.05 | 779.3 | 61.55 | 25.2 | 24.55 |  | 45 | 66.234 | 45 | 79.7 | 119.51 | 28.89 | 30.33 |  | 30.12 | 772.5 | 14.5 | 19.61 | 78 | 31 | 37.254 |  | 1.18 | 0.82 | -3.13
| 1 | 2614 | 88 | 4 | 4 | 1 | 14.535 | 11.448 | 99.424 | 7.36 |  | 2.364 | 1.66 | 49.77 | 51.43 | 99.64 | 461.07 | 0.72 | 339.248 | 24.03 | 0.15 | 31.98 | 38.037 | 127.236 | 56.48 | 2.12 | 20.07 | 20.05 | 806.7 | 61.64 | 25.13 | 24.53 |  | 45 | 66.188 | 45 | 79.74 | 120.06 | 28.87 | 30.31 |  | 30.12 | 797.5 | 14.5 | 19.61 | 78 | 31 | 39.215 |  | 1.18 | 0.33 | 0.78
| 1 | 2615 | 88 | 5 | 5 | 1 | 14.605 | 11.447 | 99.424 | 7.49 |  | 2.394 | 1.57 | 49.76 | 51.33 | 99.72 | 457.75 | 0.77 | 339.167 | 24.02 | 0.165 | 31.96 | 38.681 | 126.094 | 56.14 | 2.2 | 20.06 | 20.04 | 835.3 | 61.7 | 25.14 | 24.52 |  | 45 | 66.155 | 45 | 79.8 | 119.92 | 28.86 | 30.31 |  | 30.13 | 826.5 | 15.5 | 19.61 | 78 | 31 | 38.431 |  | 1.18 | 0.06 | 3.91
| 1 | 2616 | 88 | 6 | 6 | 1 | 14.387 | 11.448 | 99.425 | 7.12 |  | 2.411 | 1.51 | 49.76 | 51.26 | 99.7 | 454.59 | 0.79 | 339.233 | 24.01 | 0.189 | 31.94 | 38.219 | 127.526 | 55.71 | 2.25 | 20.05 | 20.04 | 854.8 | 61.75 | 25.09 | 24.5 |  | 45 | 66.144 | 45 | 80.06 | 120.09 | 28.85 | 30.32 |  | 30.14 | 850 | 17 | 19.61 | 78 | 31 | 37.254 |  | 1.18 | 0.47 | 6.25
| 1 | 2617 | 88 | 7 | 7 | 1 | 14.198 | 11.451 | 99.424 | 6.74 |  | 2.393 | 1.5 | 49.72 | 51.22 | 99.64 | 451.61 | 0.82 | 339.26 | 24.01 | 0.217 | 31.94 | 36.362 | 129.336 | 54.98 | 2.18 | 20.05 | 20.05 | 839.5 | 61.76 | 24.85 | 24.49 |  | 45 | 66.148 | 45 | 79.8 | 119.94 | 28.84 | 30.34 |  | 30.17 | 850 | 17.5 | 19.22 | 78 | 31 | 34.901 |  | 0.78 | 0.86 | 0
| 12 | 2618 | 88 | 8 | 1 | 12 | 14.209 | 11.455 | 99.425 | 6.77 |  | 2.363 | 1.52 | 49.66 | 51.17 | 99.63 | 448.78 | 0.81 | 339.301 | 24 | 0.261 | 31.93 | 35.524 | 129.845 | 54.03 | 2.1 | 20.05 | 20.03 | 803.9 | 61.7 | 24.94 | 24.48 |  | 45 | 66.122 | 45 | 79.77 | 119.84 | 28.84 | 30.36 |  | 30.21 | 817 | 11.5 | 19.22 | 78 | 31 | 34.117 |  | 0.78 | 0.82 | -3.13
| 12 | 2619 | 88 | 9 | 2 | 12 | 15.208 | 11.456 | 99.425 | 7.27 |  | 2.46 | 1.52 | 49.58 | 51.1 | 102.32 | 445.91 | 0.81 | 338.297 | 23.99 | 0.34 | 31.92 | 64.159 | 132.883 | 53.02 | 2.96 | 20.04 | 20.03 | 1070 | 61.64 | 26.4 | 24.48 |  | 45 | 66.11 | 45 | 79.95 | 120.29 | 28.83 | 30.36 |  | 30.26 | 903 | -8.5 | 31.76 | 78 | 31 | 85.489 |  | 13.33 | 0.02 | 0
| 12 | 2620 | 88 | 10 | 3 | 12 | 14.927 | 11.454 | 99.425 | 9.13 |  | 2.709 | 1.5 | 49.53 | 51.03 | 104.79 | 446.4 | 1.92 | 337.498 | 24.01 | 0.342 | 31.93 | 81.668 | 158.28 | 52.12 | 4.51 | 20.04 | 20.02 | 1672.3 | 61.63 | 25.78 | 24.48 |  | 45 | 66.062 | 45 | 79.85 | 119.82 | 28.83 | 30.35 |  | 30.3 | 1432 | 8.5 | 32.16 | 78 | 31 | 90.979 |  | 13.73 | 0.02 | 3.91
| 12 | 2621 | 88 | 11 | 4 | 12 | 14.239 | 11.454 | 99.425 | 10.44 |  | 2.931 | 1.65 | 49.48 | 51.13 | 107.39 | 452.52 | 3.4 | 336.419 | 23.99 | 0.264 | 31.96 | 81.61 | 226.091 | 50.98 | 6.45 | 20.04 | 20.03 | 2434 | 61.64 | 25.3 | 24.48 |  | 45 | 66.088 | 45 | 80.02 | 119.93 | 28.86 | 30.34 |  | 30.36 | 2165.5 | 20.5 | 32.16 | 78 | 31 | 79.999 |  | 13.73 | 0.84 | 6.25
| 12 | 2622 | 88 | 12 | 5 | 12 | 13.523 | 11.452 | 99.426 | 12.02 |  | 3.113 | 2.03 | 49.43 | 51.46 | 102.01 | 461.31 | 4.69 | 337.214 | 23.98 | 0.425 | 31.97 | 64.212 | 282.457 | 49.83 | 7.3 | 20.04 | 20.02 | 2808.9 | 61.67 | 24.83 | 24.48 |  | 45 | 66.079 | 45 | 80.15 | 119.98 | 28.9 | 30.35 |  | 30.39 | 2779.5 | 29.5 | 25.1 | 78 | 31 | 49.019 |  | 7.06 | 0.94 | 0
| 12 | 2623 | 88 | 13 | 6 | 12 | 14.107 | 11.451 | 99.425 | 12.76 |  | 3.051 | 2.33 | 49.4 | 51.73 | 108.89 | 466.44 | 4.78 | 335.584 | 23.98 | 0.252 | 31.99 | 64.078 | 305.543 | 50.04 | 8.48 | 20.05 | 20.02 | 3203.6 | 61.7 | 25.29 | 24.48 |  | 45 | 66.085 | 45 | 80.08 | 120.45 | 28.92 | 30.4 |  | 30.42 | 3018.75 | 29 | 31.37 | 78 | 31 | 65.489 |  | 13.33 | 0.9 | 0.78
| 12 | 2624 | 88 | 14 | 7 | 12 | 14.203 | 11.453 | 99.425 | 13.01 |  | 3.038 | 2.49 | 49.36 | 51.86 | 107.94 | 474.11 | 5.36 | 335.58 | 23.99 | 0.265 | 31.99 | 62.121 | 317.843 | 51.16 | 9.42 | 20.03 | 20.03 | 3585.9 | 61.41 | 25.09 | 24.48 |  | 45 | 66.055 | 45 | 79.96 | 120.1 | 28.94 | 30.45 |  | 30.45 | 3471.75 | 30 | 30.2 | 78 | 31 | 59.999 |  | 12.16 | 0.8 | -6.25
| 12 | 2625 | 88 | 15 | 8 | 12 | 13.944 | 11.457 | 99.425 | 12.78 |  | 3.033 | 2.68 | 49.33 | 52.01 | 109.87 | 483.1 | 5.82 | 335.045 | 23.98 | 0.224 | 32.01 | 62.214 | 326.15 | 52.04 | 10.34 | 20.02 | 20.02 | 3937 | 61.05 | 25.08 | 24.47 |  | 45 | 66.1 | 45 | 80.05 | 120.24 | 28.98 | 30.51 |  | 30.49 | 3814.75 | 29.5 | 31.37 | 78 | 31 | 64.705 |  | 12.94 | 0.88 | -7.03
| 2 | 2626 | 88 | 16 | 1 | 2 | 14.345 | 11.456 | 99.425 | 13.04 |  | 3.019 | 2.97 | 49.32 | 52.29 | 111.28 | 493.67 | 6.26 | 334.464 | 23.98 | 0.181 | 32.04 | 62.807 | 332.63 | 52.65 | 11.16 | 20.03 | 20.02 | 4255.4 | 60.7 | 25.04 | 24.47 |  | 45 | 66.136 | 45 | 79.89 | 119.88 | 29.01 | 30.57 |  | 30.51 | 4147.5 | 30.5 | 32.16 | 78 | 31 | 61.96 |  | 13.73 | 0.49 | -6.25
| 2 | 2627 | 88 | 17 | 2 | 2 | 14.01 | 11.458 | 99.425 | 12.51 |  | 2.936 | 2.97 | 49.32 | 52.29 | 104.08 | 493.67 | 6.65 | 335.698 | 23.98 | 0.37 | 32.04 | 54.306 | 336.554 | 52.65 | 11.43 | 20.03 | 20.02 | 4367.8 | 60.7 | 25 | 24.47 |  | 45 | 66.193 | 45 | 80.13 | 120.2 | 29.04 | 30.62 |  | 30.55 | 4370.25 | 37.5 | 27.45 | 78 | 31 | 47.842 |  | 9.02 | 0.88 | -17.97
| 2 | 2628 | 88 | 18 | 3 | 2 | 14.152 | 11.459 | 99.425 | 10.35 |  | 2.743 | 3.12 | 49.32 | 52.44 | 103.67 | 504.71 | 5.8 | 336.261 | 23.98 | 0.372 | 32.05 | 45.642 | 337.532 | 53.12 | 11.27 | 20.04 | 20.03 | 4322.6 | 60.4 | 24.89 | 24.46 |  | 45 | 66.204 | 45 | 80.17 | 120.3 | 29.08 | 30.65 |  | 30.58 | 4339.75 | 37 | 27.45 | 78 | 31 | 39.999 |  | 9.02 | 0.82 | -17.97
| 2 | 2629 | 88 | 19 | 4 | 2 | 14.202 | 11.456 | 99.425 | 8.52 |  | 2.589 | 3.37 | 49.3 | 52.67 | 104.39 | 511.56 | 4.6 | 336.428 | 23.99 | 0.347 | 32.04 | 43.089 | 336.93 | 53.59 | 11.26 | 20.03 | 20.02 | 4288.7 | 60.38 | 25.08 | 24.46 |  | 45 | 66.22 | 45 | 79.93 | 120.08 | 29.11 | 30.68 |  | 30.58 | 4300 | 36 | 27.84 | 78 | 31 | 40.391 |  | 9.41 | 0.14 | -13.28
| 2 | 2630 | 88 | 20 | 5 | 2 | 14.309 | 11.454 | 99.425 | 7.59 |  | 2.529 | 3.37 | 49.32 | 52.69 | 105.24 | 516.66 | 4.31 | 336.08 | 23.99 | 0.329 | 32.03 | 44.411 | 335.989 | 54.04 | 11.27 | 20.01 | 20.01 | 4309.4 | 60.48 | 24.98 | 24.44 |  | 45 | 66.284 | 45 | 79.98 | 120.18 | 29.12 | 30.7 |  | 30.55 | 4300 | 35.5 | 28.24 | 78 | 31 | 45.097 |  | 9.8 | 0.21 | -10.94
| 2 | 2631 | 88 | 21 | 6 | 2 | 14.036 | 11.454 | 99.426 | 7.23 |  | 2.508 | 3.41 | 49.31 | 52.73 | 104.82 | 526.49 | 4.6 | 336.144 | 23.99 | 0.367 | 32.07 | 44.536 | 335.631 | 54.88 | 11.38 | 20.01 | 20.01 | 4326.4 | 60.6 | 25.11 | 24.43 |  | 45 | 66.311 | 45 | 80.08 | 120.51 | 29.13 | 30.7 |  | 30.5 | 4325 | 37 | 27.84 | 78 | 31 | 44.313 |  | 9.8 | 0.86 | -17.19
| 2 | 2632 | 88 | 22 | 7 | 2 | 14.136 | 11.46 | 99.426 | 6.96 |  | 2.486 | 3.41 | 49.31 | 52.73 | 104.02 | 526.49 | 4.68 | 336.301 | 23.99 | 0.356 | 32.07 | 42.442 | 335.437 | 54.88 | 11.23 | 20.01 | 20.01 | 4291.6 | 60.6 | 24.99 | 24.43 |  | 45 | 66.339 | 45 | 80.15 | 120.3 | 29.14 | 30.69 |  | 30.46 | 4304.5 | 37 | 27.45 | 78 | 31 | 40.391 |  | 9.02 | 0.84 | -17.97
| 21 | 2633 | 88 | 23 | 1 | 21 | 14.344 | 11.458 | 99.426 | 6.73 |  | 2.457 | 3.48 | 49.33 | 52.81 | 105.04 | 531.05 | 4.37 | 335.936 | 23.99 | 0.361 | 32.07 | 43.158 | 334.796 | 55.25 | 11.27 | 20 | 19.99 | 4281.4 | 60.65 | 25.13 | 24.42 |  | 45 | 66.342 | 45 | 80.08 | 119.92 | 29.14 | 30.68 |  | 30.42 | 4280.25 | 41.5 | 28.24 | 78 | 31 | 42.744 |  | 9.8 | 0.06 | -11.72
| 21 | 2634 | 88 | 24 | 2 | 21 | 13.532 | 11.457 | 99.426 | 6.48 |  | 2.413 | 3.47 | 49.37 | 52.84 | 99.77 | 534.7 | 4.21 | 337.777 | 24 | 0.5 | 32.07 | 27.355 | 333.261 | 55.59 | 10.01 | 20 | 20 | 3849.4 | 60.74 | 24.83 | 24.41 |  | 45 | 66.352 | 45 | 80.15 | 119.73 | 29.14 | 30.65 |  | 30.39 | 4084.25 | 31.5 | 18.82 | 78 | 31 | 16.862 |  | 0.39 | 0.7 | 0
| 21 | 2635 | 88 | 25 | 3 | 21 | 18.298 | 11.456 | 99.426 | 4.37 |  | 2.241 | 3.45 | 49.43 | 52.88 | 98.74 | 536.86 | 2.62 | 338.543 | 24.01 | 0.304 | 32.09 | 18.409 | 327.553 | 55.91 | 8.79 | 20 | 20.01 | 3379.6 | 60.86 | 24.82 | 24.41 |  | 45 | 66.355 | 45 | 79.92 | 119.84 | 29.14 | 30.62 |  | 30.35 | 3567.75 | 29.5 | 18.82 | 78 | 31 | 11.765 |  | 0.39 | 0 | 0
| 21 | 2636 | 88 | 26 | 4 | 21 | 22.491 | 11.453 | 99.426 | 4.43 |  | 2.18 | 3.28 | 49.49 | 52.76 | 99.31 | 527.71 | 0.78 | 338.764 | 24.01 | 0.202 | 32.09 | 15.296 | 318.994 | 56.19 | 7.43 | 19.99 | 19.99 | 2866.6 | 60.94 | 24.76 | 24.41 |  | 45 | 66.36 | 45 | 79.94 | 119.8 | 29.12 | 30.59 |  | 30.3 | 3043.75 | 27 | 18.43 | 78 | 31 | 12.549 |  | 0 | 0 | 0
| 21 | 2637 | 88 | 27 | 5 | 21 | 22.495 | 11.453 | 99.426 | 7.79 |  | 2.194 | 2.95 | 49.53 | 52.48 | 99.44 | 514.6 | 0.09 | 338.892 | 24.01 | 0.183 | 32.07 | 15.226 | 308.797 | 56.45 | 6 | 19.98 | 19.98 | 2317.6 | 60.96 | 24.74 | 24.41 |  | 45 | 66.359 | 45 | 79.79 | 120.26 | 29.08 | 30.56 |  | 30.27 | 2538.25 | 24.5 | 18.82 | 78 | 31 | 14.51 |  | 0.39 | 0 | 0
| 21 | 2638 | 88 | 28 | 6 | 21 | 22.496 | 11.458 | 99.426 | 8.37 |  | 2.217 | 2.62 | 49.58 | 52.19 | 99.56 | 502.06 | 0.01 | 338.744 | 24.02 | 0.166 | 32.06 | 15.563 | 290.432 | 56.63 | 4.97 | 19.98 | 19.98 | 1919.7 | 60.94 | 24.72 | 24.42 |  | 45 | 66.308 | 45 | 79.78 | 120.27 | 29.04 | 30.52 |  | 30.25 | 2071 | 21.5 | 18.82 | 78 | 31 | 14.117 |  | 0.39 | 0.02 | 0
| 21 | 2639 | 88 | 29 | 7 | 21 | 15.115 | 11.454 | 99.428 | 4.86 |  | 2.157 | 2.33 | 49.63 | 51.97 | 99.84 | 491.19 | 0.28 | 338.677 | 24.03 | 0.174 | 32.05 | 17.838 | 249.669 | 56.78 | 3.95 | 19.97 | 19.97 | 1525 | 60.96 | 24.72 | 24.43 |  | 45 | 66.263 | 45 | 80.03 | 120.04 | 28.99 | 30.48 |  | 30.23 | 1657.75 | 19.5 | 18.82 | 78 | 31 | 18.039 |  | 0.39 | 0.23 | 2.34
| 21 | 2640 | 88 | 30 | 8 | 21 | 15.067 | 11.453 | 99.428 | 2.47 |  | 2.119 | 2.15 | 49.66 | 51.81 | 99.83 | 483.05 | 0.53 | 338.849 | 24.02 | 0.195 | 32.03 | 20.12 | 202.041 | 56.89 | 2.95 | 19.96 | 19.97 | 1148.2 | 61.06 | 24.54 | 24.42 |  | 45 | 66.233 | 45 | 80.08 | 119.67 | 28.95 | 30.44 |  | 30.2 | 1287.5 | 18.5 | 18.82 | 78 | 31 | 21.176 |  | 0.39 | 0.02 | 5.47
| 1 | 2641 | 89 | 1 | 1 | 1 | 14.508 | 11.457 | 99.427 | 2.09 |  | 2.113 | 2 | 49.68 | 51.69 | 99.56 | 476.83 | 0.51 | 338.85 | 24.02 | 0.185 | 32.02 | 22.098 | 164.54 | 56.95 | 2.33 | 19.96 | 19.96 | 906.2 | 61.25 | 24.58 | 24.43 |  | 45 | 66.202 | 45 | 79.85 | 119.87 | 28.92 | 30.4 |  | 30.18 | 989 | 17.5 | 18.43 | 78 | 31 | 21.96 |  | 0 | 0.9 | 1.56
| 1 | 2642 | 89 | 2 | 2 | 1 | 13.918 | 11.454 | 99.426 | 3.77 |  | 2.164 | 1.98 | 49.67 | 51.66 | 99.63 | 472.17 | 0.5 | 338.841 | 24.03 | 0.138 | 32 | 29.029 | 138.341 | 56.91 | 2.11 | 19.95 | 19.96 | 804.7 | 61.42 | 25.03 | 24.42 |  | 45 | 66.154 | 45 | 79.89 | 120.17 | 28.89 | 30.38 |  | 30.15 | 819.5 | 15 | 19.22 | 78 | 31 | 31.372 |  | 1.18 | 0.9 | -0.78
| 1 | 2643 | 89 | 3 | 3 | 1 | 14.433 | 11.455 | 99.426 | 5.85 |  | 2.264 | 1.8 | 49.69 | 51.49 | 99.68 | 467.87 | 0.64 | 338.827 | 24.02 | 0.141 | 31.99 | 35.592 | 128.793 | 56.8 | 2.15 | 19.96 | 19.95 | 817.3 | 61.56 | 25.17 | 24.43 |  | 45 | 66.115 | 45 | 79.91 | 120.03 | 28.88 | 30.36 |  | 30.14 | 808.5 | 15 | 19.61 | 78 | 31 | 38.431 |  | 1.18 | 0.7 | -3.91
| 1 | 2644 | 89 | 4 | 4 | 1 | 14.673 | 11.458 | 99.425 | 6.58 |  | 2.327 | 1.7 | 49.68 | 51.37 | 99.69 | 464.3 | 0.75 | 338.731 | 24.02 | 0.152 | 31.96 | 37.633 | 126.284 | 56.6 | 2.2 | 19.95 | 19.95 | 836.2 | 61.67 | 25.14 | 24.42 |  | 45 | 66.09 | 45 | 79.87 | 119.75 | 28.86 | 30.34 |  | 30.13 | 825 | 15.5 | 19.61 | 78 | 31 | 38.039 |  | 1.18 | 0.06 | 3.13
| 1 | 2645 | 89 | 5 | 5 | 1 | 14.416 | 11.46 | 99.425 | 6.73 |  | 2.37 | 1.65 | 49.66 | 51.32 | 99.7 | 460.96 | 0.8 | 338.8 | 24 | 0.168 | 31.95 | 37.92 | 126.799 | 56.29 | 2.25 | 19.95 | 19.93 | 855.5 | 61.7 | 25.08 | 24.42 |  | 45 | 66.054 | 45 | 79.81 | 120.28 | 28.84 | 30.33 |  | 30.14 | 849 | 16.5 | 19.61 | 78 | 31 | 37.254 |  | 1.18 | 0.12 | 6.25
| 1 | 2646 | 89 | 6 | 6 | 1 | 14.214 | 11.46 | 99.425 | 6.48 |  | 2.381 | 1.58 | 49.65 | 51.23 | 99.64 | 457.82 | 0.82 | 338.921 | 24.02 | 0.196 | 31.95 | 37.118 | 127.004 | 55.81 | 2.25 | 19.95 | 19.94 | 861.1 | 61.67 | 24.95 | 24.42 |  | 45 | 66.034 | 45 | 79.81 | 120.01 | 28.84 | 30.32 |  | 30.17 | 864 | 17.5 | 19.22 | 78 | 31 | 36.47 |  | 1.18 | 0.82 | 0.78
| 1 | 2647 | 89 | 7 | 7 | 1 | 14.251 | 11.455 | 99.425 | 6.34 |  | 2.371 | 1.54 | 49.64 | 51.19 | 99.67 | 454.83 | 0.86 | 338.942 | 24.01 | 0.21 | 31.94 | 36.361 | 127.605 | 55.08 | 2.21 | 19.95 | 19.93 | 844.6 | 61.68 | 24.95 | 24.42 |  | 45 | 65.996 | 45 | 79.96 | 120.13 | 28.83 | 30.31 |  | 30.19 | 852.25 | 17 | 19.22 | 78 | 31 | 34.901 |  | 1.18 | 0.8 | -2.34
| 12 | 2648 | 89 | 8 | 1 | 12 | 14.462 | 11.451 | 99.425 | 6.49 |  | 2.349 | 1.54 | 49.61 | 51.15 | 99.69 | 451.97 | 0.82 | 338.947 | 24.01 | 0.228 | 31.92 | 36.379 | 129.438 | 54.24 | 2.18 | 19.95 | 19.94 | 830.1 | 61.73 | 25.05 | 24.41 |  | 45 | 65.985 | 45 | 80.04 | 120.1 | 28.83 | 30.3 |  | 30.22 | 832 | 14 | 19.22 | 78 | 31 | 35.294 |  | 1.18 | 0.16 | 2.34
| 12 | 2649 | 89 | 9 | 2 | 12 | 15.113 | 11.455 | 99.424 | 6.84 |  | 2.441 | 1.46 | 49.56 | 51.02 | 102.06 | 449.13 | 0.81 | 338.15 | 24.01 | 0.336 | 31.92 | 62.804 | 133.281 | 53.34 | 2.92 | 19.94 | 19.93 | 1072.7 | 61.75 | 26.01 | 24.41 |  | 45 | 65.974 | 45 | 80.06 | 120.29 | 28.83 | 30.28 |  | 30.26 | 949 | -8.5 | 28.63 | 78 | 31 | 79.214 |  | 10.59 | 0 | 0
| 12 | 2650 | 89 | 10 | 3 | 12 | 15.114 | 11.453 | 99.425 | 8.24 |  | 2.642 | 1.51 | 49.49 | 51 | 104.57 | 446.8 | 1.73 | 337.337 | 24.01 | 0.342 | 31.91 | 79.992 | 153.668 | 52.47 | 4.26 | 19.95 | 19.94 | 1580.4 | 61.72 | 25.71 | 24.41 |  | 45 | 65.943 | 45 | 80.04 | 120.1 | 28.83 | 30.25 |  | 30.3 | 1340.5 | 5.5 | 31.76 | 78 | 31 | 90.587 |  | 13.33 | 0.02 | 3.13
| 12 | 2651 | 89 | 11 | 4 | 12 | 14.167 | 11.451 | 99.425 | 9.93 |  | 2.868 | 1.54 | 49.43 | 50.97 | 104.99 | 450.1 | 3.13 | 337.04 | 24 | 0.354 | 31.92 | 78.964 | 219.645 | 51.47 | 6.04 | 19.93 | 19.92 | 2293.5 | 61.67 | 25.14 | 24.4 |  | 45 | 65.971 | 45 | 79.89 | 120.35 | 28.85 | 30.23 |  | 30.34 | 2082.75 | 23.5 | 28.24 | 78 | 31 | 83.92 |  | 9.8 | 0.88 | 3.91
| 12 | 2652 | 89 | 12 | 5 | 12 | 14.046 | 11.453 | 99.426 | 11.39 |  | 3.044 | 1.87 | 49.39 | 51.26 | 105.09 | 457.29 | 4.21 | 336.74 | 23.99 | 0.335 | 31.93 | 68.229 | 277.911 | 50.47 | 7.27 | 19.94 | 19.92 | 2763.8 | 61.63 | 25.12 | 24.41 |  | 45 | 65.988 | 45 | 79.87 | 120.1 | 28.88 | 30.25 |  | 30.37 | 2614.75 | 27.5 | 28.63 | 78 | 31 | 61.568 |  | 10.2 | 0.88 | 3.91
| 12 | 2653 | 89 | 13 | 6 | 12 | 14.171 | 11.455 | 99.426 | 12.48 |  | 3.073 | 2.17 | 49.34 | 51.51 | 105.38 | 463.56 | 4.71 | 336.66 | 24 | 0.322 | 31.96 | 61.48 | 302.463 | 49.77 | 8.18 | 19.95 | 19.93 | 3120 | 61.61 | 25.05 | 24.41 |  | 45 | 66.032 | 45 | 79.96 | 119.73 | 28.91 | 30.29 |  | 30.39 | 3014 | 30 | 28.63 | 78 | 31 | 56.47 |  | 10.2 | 0.82 | -2.34
| 12 | 2654 | 89 | 14 | 7 | 12 | 14.148 | 11.453 | 99.426 | 12.23 |  | 3.028 | 2.38 | 49.32 | 51.7 | 109.54 | 470.01 | 4.98 | 335.718 | 23.99 | 0.225 | 31.99 | 61.53 | 315.812 | 50.59 | 9.19 | 19.94 | 19.93 | 3493 | 61.59 | 25.12 | 24.4 |  | 45 | 66.04 | 45 | 80.04 | 120.05 | 28.93 | 30.34 |  | 30.43 | 3335.75 | 29 | 31.37 | 78 | 31 | 58.823 |  | 13.33 | 0.9 | -1.56
| 12 | 2655 | 89 | 15 | 8 | 12 | 14.202 | 11.453 | 99.425 | 12.6 |  | 3.064 | 2.53 | 49.3 | 51.84 | 110.64 | 477.62 | 5.59 | 335.713 | 23.99 | 0.202 | 32 | 63.607 | 325.407 | 51.64 | 10.26 | 19.94 | 19.93 | 3896.7 | 61.34 | 25.15 | 24.39 |  | 45 | 66.092 | 45 | 80.01 | 120.15 | 28.96 | 30.4 |  | 30.46 | 3771.75 | 29.5 | 32.16 | 78 | 31 | 64.313 |  | 13.73 | 0.8 | -8.59
| 2 | 2656 | 89 | 16 | 1 | 2 | 14.099 | 11.456 | 99.426 | 13.14 |  | 3.053 | 2.73 | 49.3 | 52.02 | 110.48 | 487.69 | 6.38 | 335.872 | 23.99 | 0.191 | 32 | 62.559 | 331.814 | 52.34 | 11.05 | 19.93 | 19.92 | 4208.2 | 61 | 25.07 | 24.39 |  | 45 | 66.111 | 45 | 80.09 | 120.25 | 28.99 | 30.45 |  | 30.5 | 4115.5 | 30.5 | 31.76 | 78 | 31 | 60.391 |  | 13.33 | 0.78 | -13.28
| 2 | 2657 | 89 | 17 | 2 | 2 | 13.943 | 11.461 | 99.426 | 12.82 |  | 2.968 | 3.1 | 49.27 | 52.37 | 105.1 | 498.77 | 6.56 | 336.879 | 23.99 | 0.356 | 32 | 55.399 | 336.359 | 52.88 | 11.43 | 19.94 | 19.92 | 4349.4 | 60.59 | 25.09 | 24.38 |  | 45 | 66.138 | 45 | 80.08 | 119.77 | 29.03 | 30.5 |  | 30.54 | 4339.75 | 36.5 | 28.24 | 78 | 31 | 50.587 |  | 9.8 | 0.88 | -17.19
| 2 | 2658 | 89 | 18 | 3 | 2 | 14.203 | 11.461 | 99.426 | 10.58 |  | 2.755 | 3.24 | 49.25 | 52.48 | 103.54 | 508.08 | 5.87 | 337.724 | 23.99 | 0.367 | 32.02 | 46.133 | 337.592 | 53.37 | 11.26 | 19.93 | 19.92 | 4310.6 | 60.37 | 24.93 | 24.38 |  | 45 | 66.17 | 45 | 80.07 | 120.4 | 29.07 | 30.55 |  | 30.57 | 4329.5 | 37 | 27.45 | 78 | 31 | 40.391 |  | 9.02 | 0.39 | -12.5
| 2 | 2659 | 89 | 19 | 4 | 2 | 14.165 | 11.46 | 99.426 | 8.74 |  | 2.611 | 3.34 | 49.26 | 52.59 | 104.58 | 513.84 | 4.68 | 337.224 | 24 | 0.324 | 32.03 | 43.765 | 337.257 | 53.84 | 11.19 | 19.93 | 19.93 | 4282.9 | 60.37 | 24.95 | 24.37 |  | 45 | 66.18 | 45 | 80.19 | 119.99 | 29.09 | 30.58 |  | 30.56 | 4289.75 | 35.5 | 27.84 | 78 | 31 | 40.391 |  | 9.8 | 0.51 | -13.28
| 2 | 2660 | 89 | 20 | 5 | 2 | 14.267 | 11.457 | 99.426 | 7.8 |  | 2.545 | 3.4 | 49.26 | 52.66 | 105.42 | 518.69 | 4.37 | 336.625 | 24 | 0.318 | 32.04 | 45.158 | 336.522 | 54.26 | 11.28 | 19.92 | 19.92 | 4318.4 | 60.46 | 24.95 | 24.34 |  | 45 | 66.19 | 45 | 79.97 | 119.99 | 29.11 | 30.6 |  | 30.54 | 4304.5 | 35.5 | 28.24 | 78 | 31 | 45.097 |  | 10.2 | 0.08 | -11.72
| 2 | 2661 | 89 | 21 | 6 | 2 | 14.185 | 11.458 | 99.426 | 7.38 |  | 2.525 | 3.3 | 49.27 | 52.57 | 104.41 | 523.9 | 4.64 | 336.825 | 24.01 | 0.349 | 32.03 | 44.123 | 336.07 | 54.7 | 11.3 | 19.93 | 19.92 | 4322.6 | 60.57 | 24.96 | 24.34 |  | 45 | 66.247 | 45 | 79.92 | 120.1 | 29.12 | 30.6 |  | 30.5 | 4329.5 | 37 | 27.45 | 78 | 31 | 43.137 |  | 9.41 | 0.82 | -17.19
| 2 | 2662 | 89 | 22 | 7 | 2 | 14.102 | 11.456 | 99.426 | 7.03 |  | 2.491 | 3.36 | 49.28 | 52.64 | 104.12 | 528.71 | 4.61 | 336.952 | 24.02 | 0.357 | 32.04 | 42.618 | 335.435 | 55.09 | 11.15 | 19.92 | 19.91 | 4291.4 | 60.65 | 24.82 | 24.34 |  | 45 | 66.29 | 45 | 79.73 | 119.67 | 29.13 | 30.6 |  | 30.47 | 4300 | 36.5 | 27.45 | 78 | 31 | 40.784 |  | 9.02 | 0.76 | -18.75
| 21 | 2663 | 89 | 23 | 1 | 21 | 14.437 | 11.454 | 99.426 | 6.77 |  | 2.463 | 3.33 | 49.32 | 52.65 | 104.71 | 532.71 | 4.35 | 336.755 | 24.02 | 0.319 | 32.05 | 42.693 | 334.717 | 55.46 | 11.2 | 19.91 | 19.92 | 4275.1 | 60.7 | 25.02 | 24.33 |  | 45 | 66.302 | 45 | 79.85 | 119.94 | 29.14 | 30.58 |  | 30.43 | 4275.75 | 40.5 | 28.24 | 78 | 31 | 40.784 |  | 9.8 | 0.06 | -11.72
| 21 | 2664 | 89 | 24 | 2 | 21 | 13.28 | 11.458 | 99.427 | 6.56 |  | 2.427 | 3.4 | 49.37 | 52.78 | 99.68 | 536.44 | 4.24 | 338.516 | 24.02 | 0.511 | 32.06 | 28.259 | 333.479 | 55.76 | 10.13 | 19.91 | 19.91 | 3916.1 | 60.76 | 24.7 | 24.34 |  | 45 | 66.343 | 45 | 79.85 | 120.01 | 29.14 | 30.55 |  | 30.39 | 4107 | 31.5 | 18.82 | 78 | 31 | 17.647 |  | 0.39 | 0.7 | 0
| 21 | 2665 | 89 | 25 | 3 | 21 | 19.323 | 11.461 | 99.427 | 4.59 |  | 2.259 | 3.38 | 49.43 | 52.82 | 98.7 | 532.96 | 2.66 | 338.922 | 24.02 | 0.321 | 32.07 | 18.866 | 328.337 | 56.03 | 8.83 | 19.92 | 19.91 | 3394.2 | 60.87 | 24.83 | 24.34 |  | 45 | 66.362 | 45 | 80.19 | 120.11 | 29.13 | 30.53 |  | 30.36 | 3584.25 | 29.5 | 18.43 | 78 | 31 | 12.157 |  | 0 | 0 | 0
| 21 | 2666 | 89 | 26 | 4 | 21 | 22.492 | 11.458 | 99.427 | 4.17 |  | 2.173 | 3.05 | 49.49 | 52.54 | 99.37 | 520.83 | 0.81 | 339.123 | 24.03 | 0.176 | 32.05 | 15.442 | 319.829 | 56.3 | 7.48 | 19.92 | 19.92 | 2881.1 | 60.93 | 24.79 | 24.33 |  | 45 | 66.323 | 45 | 79.8 | 119.78 | 29.12 | 30.51 |  | 30.32 | 3058.5 | 27 | 18.82 | 78 | 31 | 12.549 |  | 0.39 | 0 | 0
| 21 | 2667 | 89 | 27 | 5 | 21 | 22.495 | 11.459 | 99.427 | 7.54 |  | 2.176 | 2.74 | 49.56 | 52.3 | 99.33 | 507.97 | 0.12 | 339.226 | 24.03 | 0.162 | 32.03 | 14.958 | 310.224 | 56.54 | 6.17 | 19.92 | 19.91 | 2380.6 | 60.9 | 24.76 | 24.32 |  | 45 | 66.304 | 45 | 80.03 | 119.75 | 29.08 | 30.47 |  | 30.28 | 2552.25 | 24.5 | 18.82 | 78 | 31 | 13.725 |  | 0.78 | 0 | 0
| 21 | 2668 | 89 | 28 | 6 | 21 | 22.496 | 11.459 | 99.427 | 8.61 |  | 2.24 | 2.41 | 49.63 | 52.04 | 99.67 | 496.03 | 0.02 | 338.884 | 24.03 | 0.173 | 32.02 | 15.955 | 292.92 | 56.71 | 5.13 | 19.91 | 19.9 | 1982.2 | 60.88 | 24.7 | 24.32 |  | 45 | 66.258 | 45 | 79.85 | 119.84 | 29.04 | 30.43 |  | 30.25 | 2089.75 | 24.5 | 18.82 | 78 | 31 | 15.686 |  | 0.39 | 0.02 | 0
| 21 | 2669 | 89 | 29 | 7 | 21 | 14.943 | 11.459 | 99.427 | 5.73 |  | 2.23 | 2.19 | 49.66 | 51.86 | 99.66 | 486.64 | 0.38 | 339.052 | 24.03 | 0.171 | 31.99 | 17.724 | 249.565 | 56.84 | 3.86 | 19.9 | 19.9 | 1496.8 | 60.95 | 24.63 | 24.31 |  | 45 | 66.216 | 45 | 79.89 | 120.29 | 28.98 | 30.39 |  | 30.21 | 1678.75 | 21 | 18.82 | 78 | 31 | 17.647 |  | 0.39 | 0.55 | -3.13
| 21 | 2670 | 89 | 30 | 8 | 21 | 15.223 | 11.458 | 99.427 | 3.5 |  | 2.189 | 2.05 | 49.7 | 51.75 | 99.91 | 479.32 | 0.54 | 338.987 | 24.03 | 0.183 | 31.98 | 19.17 | 206.432 | 56.95 | 2.98 | 19.9 | 19.89 | 1160.9 | 61.08 | 24.5 | 24.3 |  | 45 | 66.155 | 45 | 79.98 | 120.28 | 28.95 | 30.35 |  | 30.19 | 1285 | 19.5 | 18.43 | 78 | 31 | 18.431 |  | 0 | 0 | 5.47
| 1 | 2671 | 90 | 1 | 1 | 1 | 14.532 | 11.462 | 99.427 | 2.88 |  | 2.181 | 1.94 | 49.73 | 51.66 | 99.63 | 473.33 | 0.52 | 339.038 | 24.03 | 0.192 | 31.96 | 22.764 | 163.337 | 56.97 | 2.39 | 19.9 | 19.89 | 928.5 | 61.24 | 24.62 | 24.29 |  | 45 | 66.107 | 45 | 79.83 | 120.02 | 28.93 | 30.32 |  | 30.16 | 1004.5 | 17.5 | 18.43 | 78 | 31 | 24.313 |  | 0 | 0.92 | 1.56
| 1 | 2672 | 90 | 2 | 2 | 1 | 13.913 | 11.46 | 99.427 | 4.21 |  | 2.222 | 1.8 | 49.74 | 51.55 | 99.56 | 468.45 | 0.6 | 338.949 | 24.02 | 0.141 | 31.95 | 28.089 | 138.592 | 56.89 | 2.04 | 19.9 | 19.89 | 781.8 | 61.37 | 24.89 | 24.3 |  | 45 | 66.07 | 45 | 80.11 | 120.18 | 28.91 | 30.3 |  | 30.14 | 814.75 | 16 | 19.22 | 78 | 31 | 29.019 |  | 0.78 | 0.92 | -0.78
| 1 | 2673 | 90 | 3 | 3 | 1 | 14.204 | 11.461 | 99.427 | 6.33 |  | 2.293 | 1.76 | 49.73 | 51.48 | 99.61 | 464.42 | 0.59 | 338.87 | 24.03 | 0.139 | 31.93 | 34.609 | 130.62 | 56.72 | 2.07 | 19.9 | 19.9 | 782.2 | 61.47 | 25.27 | 24.31 |  | 45 | 66.029 | 45 | 79.98 | 120.21 | 28.89 | 30.29 |  | 30.13 | 775 | 14.5 | 19.61 | 78 | 31 | 38.039 |  | 1.18 | 0.78 | -3.91
| 1 | 2674 | 90 | 4 | 4 | 1 | 14.621 | 11.463 | 99.427 | 7.44 |  | 2.371 | 1.64 | 49.71 | 51.34 | 99.65 | 461.02 | 0.67 | 338.787 | 24.01 | 0.149 | 31.92 | 38.086 | 127.345 | 56.45 | 2.13 | 19.91 | 19.89 | 806.6 | 61.59 | 25.17 | 24.31 |  | 45 | 65.998 | 45 | 79.77 | 120.3 | 28.88 | 30.27 |  | 30.12 | 794.5 | 14.5 | 19.61 | 78 | 31 | 39.215 |  | 1.18 | 0.21 | 0.78
| 1 | 2675 | 90 | 5 | 5 | 1 | 14.534 | 11.464 | 99.427 | 7.58 |  | 2.41 | 1.54 | 49.72 | 51.27 | 99.68 | 457.69 | 0.77 | 338.662 | 24 | 0.168 | 31.91 | 38.641 | 126.131 | 56.09 | 2.2 | 19.9 | 19.89 | 836.7 | 61.72 | 25.06 | 24.31 |  | 45 | 65.969 | 45 | 79.81 | 120.23 | 28.85 | 30.27 |  | 30.13 | 825 | 15.5 | 19.61 | 78 | 31 | 38.039 |  | 1.18 | 0.06 | 3.91
| 1 | 2676 | 90 | 6 | 6 | 1 | 14.31 | 11.466 | 99.427 | 7.24 |  | 2.412 | 1.51 | 49.69 | 51.2 | 99.68 | 454.52 | 0.84 | 338.709 | 23.99 | 0.181 | 31.9 | 38.266 | 127.448 | 55.64 | 2.24 | 19.9 | 19.89 | 852.9 | 61.79 | 25.05 | 24.32 |  | 45 | 65.931 | 45 | 79.77 | 119.98 | 28.84 | 30.29 |  | 30.15 | 848.25 | 16.5 | 19.61 | 78 | 31 | 37.254 |  | 1.18 | 0.84 | 1.56
| 1 | 2677 | 90 | 7 | 7 | 1 | 14.296 | 11.468 | 99.427 | 6.83 |  | 2.408 | 1.49 | 49.68 | 51.17 | 99.65 | 451.56 | 0.85 | 338.714 | 23.99 | 0.209 | 31.88 | 36.961 | 129.317 | 54.89 | 2.2 | 19.9 | 19.89 | 845.1 | 61.81 | 24.91 | 24.34 |  | 45 | 65.922 | 45 | 79.81 | 120.17 | 28.84 | 30.31 |  | 30.17 | 853.75 | 17 | 19.22 | 78 | 31 | 35.294 |  | 1.18 | 0.8 | -1.56
| 12 | 2678 | 90 | 8 | 1 | 12 | 14.39 | 11.462 | 99.426 | 6.78 |  | 2.37 | 1.5 | 49.63 | 51.13 | 99.63 | 448.72 | 0.82 | 338.726 | 23.99 | 0.248 | 31.88 | 36.229 | 130.133 | 53.93 | 2.13 | 19.9 | 19.89 | 815.9 | 61.85 | 24.93 | 24.34 |  | 45 | 65.915 | 45 | 80.11 | 119.93 | 28.83 | 30.33 |  | 30.2 | 827.25 | 14 | 19.22 | 78 | 31 | 34.117 |  | 0.78 | 0.37 | 2.34
| 12 | 2679 | 90 | 9 | 2 | 12 | 15.146 | 11.462 | 99.427 | 7.1 |  | 2.455 | 1.47 | 49.59 | 51.06 | 102.22 | 445.84 | 0.8 | 337.868 | 23.99 | 0.348 | 31.88 | 62.638 | 133.361 | 52.94 | 2.95 | 19.91 | 19.89 | 1077.5 | 61.89 | 26.11 | 24.35 |  | 45 | 65.921 | 45 | 80 | 119.99 | 28.82 | 30.32 |  | 30.24 | 957 | -8.5 | 29.8 | 78 | 31 | 84.704 |  | 11.37 | 0 | 0
| 12 | 2680 | 90 | 10 | 3 | 12 | 15.022 | 11.46 | 99.427 | 8.69 |  | 2.681 | 1.51 | 49.52 | 51.03 | 104.82 | 446.65 | 1.8 | 336.899 | 23.99 | 0.322 | 31.88 | 81.241 | 156.991 | 51.96 | 4.38 | 19.92 | 19.89 | 1631.7 | 61.9 | 25.63 | 24.36 |  | 45 | 65.897 | 45 | 79.63 | 119.8 | 28.83 | 30.31 |  | 30.29 | 1392 | 7 | 32.16 | 78 | 31 | 90.587 |  | 14.12 | 0.02 | 3.91
| 12 | 2681 | 90 | 11 | 4 | 12 | 14.162 | 11.458 | 99.427 | 10.09 |  | 2.915 | 1.71 | 49.47 | 51.18 | 107.31 | 452.92 | 3.38 | 335.991 | 23.98 | 0.268 | 31.9 | 81.501 | 230.096 | 50.83 | 6.55 | 19.92 | 19.9 | 2472.9 | 61.85 | 25.31 | 24.34 |  | 45 | 65.936 | 45 | 79.76 | 120.13 | 28.85 | 30.29 |  | 30.34 | 2131.25 | 21 | 31.76 | 78 | 31 | 81.175 |  | 13.33 | 0.86 | 5.47
| 12 | 2682 | 90 | 12 | 5 | 12 | 13.708 | 11.459 | 99.427 | 11.66 |  | 3.062 | 2.06 | 49.42 | 51.47 | 102.31 | 461.55 | 4.64 | 336.757 | 23.98 | 0.39 | 31.94 | 64.244 | 280.591 | 49.76 | 7.21 | 19.92 | 19.9 | 2763 | 61.79 | 24.92 | 24.31 |  | 45 | 65.958 | 45 | 80.04 | 119.81 | 28.88 | 30.3 |  | 30.38 | 2710.75 | 28.5 | 25.88 | 78 | 31 | 45.882 |  | 7.84 | 0.9 | -0.78
| 12 | 2683 | 90 | 13 | 6 | 12 | 14.048 | 11.464 | 99.427 | 12.62 |  | 3.056 | 2.06 | 49.42 | 51.47 | 108.35 | 461.55 | 4.41 | 335.382 | 23.98 | 0.239 | 31.94 | 64.056 | 304.731 | 49.76 | 8.39 | 19.92 | 19.9 | 3176.7 | 61.79 | 25.22 | 24.31 |  | 45 | 65.982 | 45 | 80.15 | 119.57 | 28.91 | 30.33 |  | 30.42 | 3000 | 28.5 | 30.98 | 78 | 31 | 65.489 |  | 12.55 | 0.9 | 0.78
| 12 | 2684 | 90 | 14 | 7 | 12 | 14.212 | 11.462 | 99.427 | 13.13 |  | 3.079 | 2.32 | 49.38 | 51.7 | 109.74 | 466.47 | 4.8 | 334.939 | 23.98 | 0.219 | 31.95 | 64.755 | 318.798 | 50.04 | 9.52 | 19.92 | 19.9 | 3625.2 | 61.77 | 25.09 | 24.29 |  | 45 | 66.007 | 45 | 80.05 | 119.68 | 28.93 | 30.38 |  | 30.45 | 3478 | 29 | 31.37 | 78 | 31 | 63.92 |  | 13.33 | 0.76 | -6.25
| 12 | 2685 | 90 | 15 | 8 | 12 | 14.031 | 11.463 | 99.427 | 13.27 |  | 3.089 | 2.49 | 49.36 | 51.85 | 109.23 | 474.64 | 5.91 | 334.707 | 23.97 | 0.219 | 31.97 | 63.076 | 327.301 | 51.17 | 10.41 | 19.93 | 19.91 | 3977.4 | 61.59 | 24.98 | 24.29 |  | 45 | 66.038 | 45 | 79.94 | 119.84 | 28.95 | 30.43 |  | 30.47 | 3877.25 | 29.5 | 30.98 | 78 | 31 | 62.744 |  | 12.55 | 0.86 | -9.38
| 2 | 2686 | 90 | 16 | 1 | 2 | 14.161 | 11.468 | 99.427 | 13.39 |  | 3.057 | 2.66 | 49.35 | 52.02 | 111.25 | 484.79 | 6.38 | 334.338 | 23.97 | 0.184 | 31.98 | 62.963 | 333.983 | 52.03 | 11.3 | 19.93 | 19.91 | 4289.4 | 61.22 | 25.17 | 24.27 |  | 45 | 66.085 | 45 | 80.15 | 119.83 | 28.99 | 30.48 |  | 30.49 | 4189.75 | 31 | 32.16 | 78 | 31 | 61.175 |  | 13.73 | 0.84 | -13.28
| 2 | 2687 | 90 | 17 | 2 | 2 | 14.108 | 11.465 | 99.427 | 12.74 |  | 2.948 | 2.99 | 49.35 | 52.34 | 103.96 | 495.44 | 6.62 | 335.868 | 23.97 | 0.362 | 32.01 | 53.206 | 338.064 | 52.63 | 11.38 | 19.93 | 19.91 | 4389.8 | 60.77 | 24.75 | 24.26 |  | 45 | 66.132 | 45 | 80.03 | 119.97 | 29.02 | 30.53 |  | 30.51 | 4400.75 | 37 | 27.45 | 78 | 31 | 47.45 |  | 9.02 | 0.84 | -20.31
| 2 | 2688 | 90 | 18 | 3 | 2 | 14.188 | 11.467 | 99.427 | 10.55 |  | 2.755 | 3.17 | 49.34 | 52.5 | 103.48 | 506.32 | 5.74 | 336.447 | 23.98 | 0.374 | 32.03 | 45.351 | 338.676 | 53.12 | 11.3 | 19.94 | 19.92 | 4334.7 | 60.53 | 24.89 | 24.26 |  | 45 | 66.177 | 45 | 80.01 | 120.1 | 29.06 | 30.57 |  | 30.52 | 4360 | 37.5 | 27.06 | 78 | 31 | 39.607 |  | 9.02 | 0.2 | -14.84
| 2 | 2689 | 90 | 19 | 4 | 2 | 14.326 | 11.462 | 99.427 | 8.5 |  | 2.59 | 3.43 | 49.33 | 52.76 | 104.22 | 513.1 | 4.59 | 336.476 | 23.97 | 0.344 | 32.02 | 42.481 | 337.77 | 53.63 | 11.22 | 19.93 | 19.92 | 4289.2 | 60.5 | 24.98 | 24.25 |  | 45 | 66.187 | 45 | 80.02 | 120.21 | 29.08 | 30.61 |  | 30.52 | 4304.5 | 36 | 27.45 | 78 | 31 | 39.999 |  | 9.41 | 0.08 | -12.5
| 2 | 2690 | 90 | 20 | 5 | 2 | 14.076 | 11.462 | 99.428 | 7.6 |  | 2.535 | 3.46 | 49.33 | 52.78 | 105.3 | 517.94 | 4.28 | 336.158 | 23.98 | 0.327 | 32.03 | 44.275 | 336.744 | 54.1 | 11.28 | 19.94 | 19.92 | 4312.3 | 60.56 | 24.97 | 24.24 |  | 45 | 66.244 | 45 | 80.08 | 120.04 | 29.1 | 30.64 |  | 30.52 | 4304.5 | 35.5 | 28.24 | 78 | 31 | 44.705 |  | 9.8 | 0.88 | -15.63
| 2 | 2691 | 90 | 21 | 6 | 2 | 14.144 | 11.464 | 99.428 | 7.29 |  | 2.52 | 3.37 | 49.35 | 52.71 | 104.91 | 522.62 | 4.57 | 336.211 | 23.98 | 0.352 | 32.03 | 44.523 | 336.172 | 54.53 | 11.34 | 19.94 | 19.93 | 4329.5 | 60.59 | 25.02 | 24.23 |  | 45 | 66.264 | 45 | 80.18 | 120.17 | 29.11 | 30.64 |  | 30.5 | 4335 | 36.5 | 27.84 | 78 | 31 | 44.705 |  | 9.8 | 0.78 | -17.97
| 2 | 2692 | 90 | 22 | 7 | 2 | 14.313 | 11.465 | 99.428 | 7.01 |  | 2.493 | 3.38 | 49.34 | 52.72 | 104.22 | 527.58 | 4.68 | 336.38 | 23.98 | 0.352 | 32.05 | 42.754 | 335.477 | 54.91 | 11.23 | 19.94 | 19.92 | 4300.6 | 60.6 | 24.94 | 24.22 |  | 45 | 66.289 | 45 | 79.98 | 120.09 | 29.12 | 30.62 |  | 30.45 | 4319.5 | 37 | 27.45 | 78 | 31 | 40.784 |  | 9.02 | 0.08 | -13.28
| 21 | 2693 | 90 | 23 | 1 | 21 | 14.09 | 11.462 | 99.427 | 6.71 |  | 2.462 | 3.36 | 49.37 | 52.73 | 104.21 | 531.87 | 4.4 | 336.439 | 23.99 | 0.374 | 32.06 | 42.092 | 334.929 | 55.25 | 11.16 | 19.95 | 19.93 | 4273.8 | 60.69 | 24.93 | 24.22 |  | 45 | 66.29 | 45 | 79.93 | 120.05 | 29.12 | 30.61 |  | 30.4 | 4280.25 | 42 | 27.45 | 78 | 31 | 40.784 |  | 9.41 | 0.84 | -17.19
| 21 | 2694 | 90 | 24 | 2 | 21 | 13.567 | 11.461 | 99.427 | 6.46 |  | 2.412 | 3.37 | 49.41 | 52.78 | 99.81 | 535.6 | 4.14 | 337.955 | 23.99 | 0.518 | 32.07 | 28.214 | 333.506 | 55.58 | 10.04 | 19.96 | 19.94 | 3885.7 | 60.76 | 24.68 | 24.24 |  | 45 | 66.309 | 45 | 80.16 | 119.93 | 29.13 | 30.58 |  | 30.36 | 4075.75 | 31.5 | 18.82 | 78 | 31 | 16.47 |  | 0.39 | 0.7 | 0
| 21 | 2695 | 90 | 25 | 3 | 21 | 18.279 | 11.463 | 99.427 | 4.28 |  | 2.231 | 3.33 | 49.46 | 52.79 | 98.79 | 536.96 | 2.45 | 338.74 | 24 | 0.299 | 32.06 | 18.101 | 327.811 | 55.88 | 8.72 | 19.95 | 19.93 | 3364.7 | 60.83 | 24.75 | 24.23 |  | 45 | 66.319 | 45 | 80.23 | 119.91 | 29.12 | 30.55 |  | 30.3 | 3550.75 | 29.5 | 18.82 | 78 | 31 | 11.765 |  | 0.39 | 0 | 0
| 21 | 2696 | 90 | 26 | 4 | 21 | 22.491 | 11.458 | 99.428 | 4.41 |  | 2.168 | 3.22 | 49.53 | 52.74 | 99.29 | 527.17 | 0.69 | 338.898 | 24 | 0.193 | 32.06 | 15.107 | 319.068 | 56.18 | 7.41 | 19.95 | 19.93 | 2851.9 | 60.9 | 24.81 | 24.22 |  | 45 | 66.305 | 45 | 80.19 | 120.17 | 29.1 | 30.51 |  | 30.25 | 3026.5 | 27 | 18.43 | 78 | 31 | 12.549 |  | 0 | 0 | 0
| 21 | 2697 | 90 | 27 | 5 | 21 | 22.495 | 11.46 | 99.428 | 7.49 |  | 2.187 | 2.92 | 49.58 | 52.51 | 99.37 | 514.07 | 0.09 | 338.99 | 24.01 | 0.179 | 32.05 | 15.09 | 310.065 | 56.42 | 6.1 | 19.95 | 19.93 | 2352.3 | 60.91 | 24.74 | 24.22 |  | 45 | 66.267 | 45 | 79.83 | 120.14 | 29.07 | 30.49 |  | 30.23 | 2526.5 | 24.5 | 18.43 | 78 | 31 | 14.51 |  | 0.39 | 0 | 0
| 21 | 2698 | 90 | 28 | 6 | 21 | 22.427 | 11.462 | 99.428 | 8.38 |  | 2.251 | 2.59 | 49.64 | 52.23 | 99.35 | 501.63 | 0.01 | 338.906 | 24 | 0.16 | 32.04 | 15.705 | 290.193 | 56.61 | 4.93 | 19.96 | 19.94 | 1904.5 | 60.86 | 24.71 | 24.21 |  | 45 | 66.214 | 45 | 79.73 | 119.97 | 29.02 | 30.44 |  | 30.21 | 2057 | 21.5 | 18.82 | 78 | 31 | 14.51 |  | 0.78 | 0.02 | 0
| 21 | 2699 | 90 | 29 | 7 | 21 | 15.121 | 11.463 | 99.428 | 5.43 |  | 2.222 | 2.28 | 49.67 | 51.94 | 99.95 | 490.97 | 0.34 | 338.804 | 24 | 0.164 | 32.02 | 18.176 | 248.931 | 56.74 | 3.91 | 19.95 | 19.94 | 1512.4 | 60.92 | 24.67 | 24.21 |  | 45 | 66.194 | 45 | 79.91 | 120.04 | 28.97 | 30.4 |  | 30.18 | 1647.5 | 20.5 | 19.22 | 78 | 31 | 18.823 |  | 0.78 | 0.06 | 3.13
| 21 | 2700 | 90 | 30 | 8 | 21 | 15.17 | 11.462 | 99.429 | 2.8 |  | 2.144 | 2.11 | 49.71 | 51.82 | 99.8 | 483.22 | 0.6 | 338.857 | 24 | 0.184 | 32 | 19.875 | 205.275 | 56.86 | 2.96 | 19.95 | 19.94 | 1152.3 | 61.06 | 24.5 | 24.21 |  | 45 | 66.187 | 45 | 79.9 | 119.92 | 28.93 | 30.37 |  | 30.16 | 1272.5 | 19 | 18.43 | 78 | 31 | 20 |  | 0 | 0.02 | 5.47
| 1 | 2701 | 91 | 1 | 1 | 1 | 14.587 | 11.463 | 99.428 | 2.21 |  | 2.11 | 2.02 | 49.73 | 51.75 | 99.54 | 477.37 | 0.64 | 338.835 | 23.99 | 0.176 | 31.98 | 22.32 | 162.903 | 56.91 | 2.29 | 19.95 | 19.94 | 890.6 | 61.17 | 24.59 | 24.22 |  | 45 | 66.142 | 45 | 80.09 | 120.39 | 28.91 | 30.34 |  | 30.15 | 965.5 | 19 | 18.43 | 78 | 31 | 21.568 |  | 0 | 0.92 | 2.34
| 1 | 2702 | 91 | 2 | 2 | 1 | 13.908 | 11.467 | 99.428 | 3.97 |  | 2.154 | 1.9 | 49.74 | 51.64 | 99.6 | 472.58 | 0.66 | 338.638 | 24 | 0.135 | 31.97 | 29.495 | 137.886 | 56.89 | 2.1 | 19.96 | 19.95 | 800.6 | 61.32 | 25.01 | 24.24 |  | 45 | 66.063 | 45 | 79.77 | 119.91 | 28.88 | 30.31 |  | 30.13 | 810.75 | 15 | 19.61 | 78 | 31 | 32.156 |  | 1.18 | 0.9 | 0
| 1 | 2703 | 91 | 3 | 3 | 1 | 14.428 | 11.465 | 99.428 | 5.83 |  | 2.264 | 1.78 | 49.75 | 51.53 | 99.69 | 468.35 | 0.69 | 338.527 | 23.99 | 0.132 | 31.95 | 35.952 | 129.457 | 56.78 | 2.17 | 19.96 | 19.94 | 822 | 61.47 | 25.19 | 24.24 |  | 45 | 66.038 | 45 | 79.85 | 119.93 | 28.86 | 30.29 |  | 30.12 | 812.5 | 14.5 | 19.61 | 78 | 31 | 39.215 |  | 1.18 | 0.7 | -3.13
| 1 | 2704 | 91 | 4 | 4 | 1 | 14.718 | 11.466 | 99.428 | 6.52 |  | 2.348 | 1.68 | 49.71 | 51.39 | 99.7 | 464.74 | 0.77 | 338.402 | 23.99 | 0.146 | 31.94 | 38.293 | 127.161 | 56.58 | 2.24 | 19.96 | 19.94 | 852.9 | 61.6 | 25.12 | 24.26 |  | 45 | 65.991 | 45 | 80.23 | 119.61 | 28.84 | 30.27 |  | 30.11 | 842.75 | 16 | 19.61 | 78 | 31 | 38.823 |  | 1.18 | 0.06 | 3.91
| 1 | 2705 | 91 | 5 | 5 | 1 | 14.42 | 11.468 | 99.428 | 6.45 |  | 2.381 | 1.59 | 49.73 | 51.32 | 99.66 | 461.36 | 0.85 | 338.449 | 23.98 | 0.172 | 31.93 | 37.498 | 126.336 | 56.24 | 2.26 | 19.96 | 19.94 | 862.2 | 61.65 | 24.99 | 24.25 |  | 45 | 65.965 | 45 | 79.88 | 120.18 | 28.83 | 30.25 |  | 30.1 | 863.25 | 17 | 19.61 | 78 | 31 | 36.078 |  | 1.18 | 0.86 | 2.34
| 1 | 2706 | 91 | 6 | 6 | 1 | 14.205 | 11.468 | 99.428 | 6.33 |  | 2.373 | 1.56 | 49.74 | 51.3 | 99.66 | 458.25 | 0.88 | 338.52 | 23.99 | 0.193 | 31.93 | 36.624 | 126.603 | 55.75 | 2.22 | 19.98 | 19.96 | 850.5 | 61.71 | 24.93 | 24.27 |  | 45 | 65.933 | 45 | 79.81 | 120.01 | 28.83 | 30.25 |  | 30.12 | 858.5 | 17 | 19.22 | 78 | 31 | 35.294 |  | 1.18 | 0.84 | 0
| 1 | 2707 | 91 | 7 | 7 | 1 | 14.28 | 11.463 | 99.428 | 6.39 |  | 2.36 | 1.56 | 49.68 | 51.24 | 99.67 | 455.32 | 0.84 | 338.713 | 23.98 | 0.211 | 31.92 | 36.341 | 128.467 | 55.04 | 2.18 | 19.98 | 19.96 | 833.9 | 61.74 | 24.94 | 24.28 |  | 45 | 65.887 | 45 | 79.9 | 120.17 | 28.82 | 30.24 |  | 30.15 | 840.5 | 16.5 | 19.22 | 78 | 31 | 35.294 |  | 1.18 | 0.78 | -3.13
| 12 | 2708 | 91 | 8 | 1 | 12 | 14.541 | 11.468 | 99.427 | 6.64 |  | 2.356 | 1.55 | 49.64 | 51.19 | 99.67 | 452.43 | 0.81 | 338.828 | 23.96 | 0.234 | 31.91 | 36.578 | 129.498 | 54.18 | 2.16 | 19.98 | 19.96 | 824.5 | 61.71 | 25.04 | 24.28 |  | 45 | 65.901 | 45 | 79.62 | 119.99 | 28.82 | 30.22 |  | 30.18 | 825.75 | 15.5 | 19.22 | 78 | 31 | 35.686 |  | 1.18 | 0.06 | 2.34
| 12 | 2709 | 91 | 9 | 2 | 12 | 15.105 | 11.464 | 99.427 | 6.94 |  | 2.451 | 1.52 | 49.6 | 51.12 | 102.01 | 449.56 | 0.81 | 338.011 | 23.96 | 0.349 | 31.9 | 62.853 | 133.047 | 53.3 | 2.9 | 19.99 | 19.96 | 1066.2 | 61.69 | 26 | 24.28 |  | 45 | 65.882 | 45 | 79.9 | 119.57 | 28.81 | 30.19 |  | 30.22 | 950 | -8.5 | 28.63 | 78 | 31 | 80.391 |  | 10.59 | 0 | 0
| 12 | 2710 | 91 | 10 | 3 | 12 | 15.009 | 11.463 | 99.427 | 8.47 |  | 2.67 | 1.51 | 49.54 | 51.05 | 104.67 | 447.39 | 1.86 | 337.14 | 23.96 | 0.337 | 31.9 | 80.986 | 157.275 | 52.44 | 4.45 | 19.99 | 19.97 | 1652.5 | 61.67 | 25.73 | 24.28 |  | 45 | 65.881 | 45 | 80.12 | 120.09 | 28.81 | 30.17 |  | 30.27 | 1350 | 6 | 31.76 | 78 | 31 | 90.979 |  | 13.33 | 0.02 | 3.13
| 12 | 2711 | 91 | 11 | 4 | 12 | 14.146 | 11.461 | 99.427 | 9.98 |  | 2.87 | 1.58 | 49.47 | 51.05 | 103.95 | 451.09 | 3.12 | 337.236 | 23.96 | 0.393 | 31.92 | 77.013 | 218.366 | 51.4 | 5.91 | 20 | 19.97 | 2250.2 | 61.69 | 25.09 | 24.26 |  | 45 | 65.875 | 45 | 80.19 | 120.23 | 28.84 | 30.16 |  | 30.31 | 2075.75 | 24 | 26.67 | 78 | 31 | 80.391 |  | 8.63 | 0.88 | 3.13
| 12 | 2712 | 91 | 12 | 5 | 12 | 14.195 | 11.458 | 99.427 | 10.96 |  | 2.958 | 1.91 | 49.39 | 51.3 | 104.1 | 457.98 | 3.97 | 336.902 | 23.94 | 0.335 | 31.93 | 65.053 | 275.828 | 50.31 | 6.96 | 19.99 | 19.96 | 2636.1 | 61.71 | 25.2 | 24.24 |  | 45 | 65.911 | 45 | 80.02 | 120.19 | 28.86 | 30.18 |  | 30.34 | 2501.5 | 26.5 | 28.24 | 78 | 31 | 57.254 |  | 9.8 | 0.84 | 5.47
| 12 | 2713 | 91 | 13 | 6 | 12 | 14.178 | 11.46 | 99.427 | 12.49 |  | 3.031 | 2.13 | 49.37 | 51.49 | 107.33 | 463.07 | 4.29 | 336.018 | 23.96 | 0.249 | 31.96 | 63.976 | 302.32 | 49.66 | 8.23 | 20 | 19.98 | 3131.8 | 61.75 | 25.08 | 24.24 |  | 45 | 65.892 | 45 | 79.7 | 120.04 | 28.89 | 30.22 |  | 30.37 | 2927.25 | 28 | 30.2 | 78 | 31 | 63.136 |  | 11.76 | 0.84 | -1.56
| 12 | 2714 | 91 | 14 | 7 | 12 | 14.033 | 11.465 | 99.426 | 12.93 |  | 3.051 | 2.33 | 49.34 | 51.67 | 109.14 | 469.73 | 5.17 | 335.375 | 23.94 | 0.236 | 31.99 | 64.452 | 315.783 | 50.54 | 9.28 | 20 | 19.98 | 3530.2 | 61.76 | 25.11 | 24.22 |  | 45 | 65.932 | 45 | 79.73 | 119.7 | 28.91 | 30.27 |  | 30.39 | 3384.25 | 29 | 31.37 | 78 | 31 | 63.92 |  | 12.94 | 0.86 | -4.69
| 12 | 2715 | 91 | 15 | 8 | 12 | 14.056 | 11.464 | 99.426 | 13.15 |  | 3.089 | 2.6 | 49.32 | 51.92 | 110.93 | 478.81 | 5.89 | 334.606 | 23.95 | 0.191 | 32.02 | 64.827 | 325.77 | 51.58 | 10.39 | 20.02 | 19.99 | 3928.8 | 61.57 | 25.26 | 24.23 |  | 45 | 65.956 | 45 | 79.71 | 119.96 | 28.94 | 30.32 |  | 30.43 | 3795.25 | 29.5 | 32.16 | 78 | 31 | 64.313 |  | 13.73 | 0.86 | -7.81
| 2 | 2716 | 91 | 16 | 1 | 2 | 14.13 | 11.458 | 99.426 | 13.52 |  | 3.065 | 2.82 | 49.29 | 52.1 | 110.78 | 489.42 | 6.52 | 334.345 | 23.95 | 0.19 | 32.03 | 63.156 | 332.709 | 52.28 | 11.26 | 20.01 | 19.99 | 4271.6 | 61.21 | 25.17 | 24.22 |  | 45 | 65.981 | 45 | 79.87 | 119.91 | 28.97 | 30.37 |  | 30.47 | 4147.5 | 30 | 31.76 | 78 | 31 | 60.391 |  | 13.33 | 0.78 | -11.72
| 2 | 2717 | 91 | 17 | 2 | 2 | 14.015 | 11.458 | 99.426 | 13.07 |  | 2.966 | 3.18 | 49.27 | 52.45 | 104.36 | 500.68 | 6.66 | 335.567 | 23.95 | 0.356 | 32.04 | 54.997 | 336.465 | 52.84 | 11.4 | 20.01 | 20 | 4367 | 60.74 | 24.94 | 24.21 |  | 45 | 66.052 | 45 | 80 | 120.24 | 29 | 30.42 |  | 30.52 | 4370.25 | 37.5 | 27.84 | 78 | 31 | 48.234 |  | 9.41 | 0.86 | -18.75
| 2 | 2718 | 91 | 18 | 3 | 2 | 14.117 | 11.455 | 99.426 | 10.69 |  | 2.744 | 3.31 | 49.27 | 52.57 | 103.61 | 509.6 | 5.82 | 336.227 | 23.95 | 0.365 | 32.04 | 45.861 | 337.88 | 53.34 | 11.27 | 20.02 | 20 | 4320.8 | 60.47 | 24.91 | 24.21 |  | 45 | 66.085 | 45 | 80 | 120.35 | 29.04 | 30.46 |  | 30.56 | 4339.75 | 37 | 27.45 | 78 | 31 | 40.391 |  | 9.02 | 0.82 | -18.75
| 2 | 2719 | 91 | 19 | 4 | 2 | 14.461 | 11.456 | 99.426 | 8.64 |  | 2.587 | 3.45 | 49.26 | 52.71 | 104.53 | 515.19 | 4.57 | 336.217 | 23.96 | 0.333 | 32.07 | 43.317 | 337.393 | 53.8 | 11.26 | 20.02 | 20 | 4286.9 | 60.44 | 25.09 | 24.2 |  | 45 | 66.11 | 45 | 79.93 | 120.6 | 29.07 | 30.51 |  | 30.57 | 4300 | 36 | 27.84 | 78 | 31 | 40.391 |  | 9.41 | 0.04 | -13.28
| 2 | 2720 | 91 | 20 | 5 | 2 | 14.256 | 11.459 | 99.426 | 7.76 |  | 2.524 | 3.39 | 49.25 | 52.64 | 105.24 | 519.92 | 4.33 | 336.156 | 23.97 | 0.327 | 32.08 | 44.464 | 336.785 | 54.25 | 11.23 | 20.03 | 20.02 | 4309.5 | 60.49 | 24.89 | 24.2 |  | 45 | 66.154 | 45 | 80.19 | 120.42 | 29.09 | 30.53 |  | 30.54 | 4300 | 35.5 | 28.24 | 78 | 31 | 44.705 |  | 9.8 | 0.08 | -10.94
| 2 | 2721 | 91 | 21 | 6 | 2 | 14.156 | 11.458 | 99.425 | 7.37 |  | 2.504 | 3.4 | 49.25 | 52.65 | 104.83 | 524.96 | 4.62 | 336.31 | 23.96 | 0.352 | 32.08 | 44.696 | 336.488 | 54.68 | 11.3 | 20.02 | 20.01 | 4329.3 | 60.56 | 24.94 | 24.18 |  | 45 | 66.181 | 45 | 80.01 | 119.88 | 29.1 | 30.54 |  | 30.49 | 4329.5 | 36.5 | 27.84 | 78 | 31 | 44.705 |  | 9.41 | 0.9 | -16.41
| 2 | 2722 | 91 | 22 | 7 | 2 | 14.109 | 11.456 | 99.425 | 7.06 |  | 2.478 | 3.36 | 49.29 | 52.65 | 104.17 | 529.83 | 4.7 | 336.616 | 23.97 | 0.356 | 32.08 | 42.796 | 335.945 | 55.08 | 11.17 | 20.03 | 20.02 | 4300.6 | 60.62 | 24.81 | 24.19 |  | 45 | 66.208 | 45 | 79.96 | 119.79 | 29.11 | 30.52 |  | 30.43 | 4314.75 | 37 | 27.45 | 78 | 31 | 40.784 |  | 9.02 | 0.86 | -17.97
| 21 | 2723 | 91 | 23 | 1 | 21 | 14.229 | 11.456 | 99.426 | 6.83 |  | 2.453 | 3.43 | 49.32 | 52.74 | 104.31 | 533.78 | 4.42 | 336.6 | 23.97 | 0.342 | 32.09 | 42.308 | 335.382 | 55.44 | 11.24 | 20.03 | 20.01 | 4274.5 | 60.69 | 25.12 | 24.19 |  | 45 | 66.223 | 45 | 80.04 | 120.38 | 29.12 | 30.51 |  | 30.4 | 4289.75 | 41 | 27.84 | 78 | 31 | 41.176 |  | 9.41 | 0.14 | -13.28
| 21 | 2724 | 91 | 24 | 2 | 21 | 13.39 | 11.457 | 99.426 | 6.58 |  | 2.419 | 3.4 | 49.36 | 52.75 | 99.74 | 537.25 | 4.17 | 338.131 | 23.96 | 0.504 | 32.1 | 28.255 | 333.766 | 55.74 | 10.2 | 20.03 | 20.02 | 3917.5 | 60.8 | 24.86 | 24.16 |  | 45 | 66.228 | 45 | 79.91 | 120.26 | 29.11 | 30.49 |  | 30.37 | 4089 | 31.5 | 18.82 | 78 | 31 | 18.823 |  | 0.39 | 0.74 | 0
| 21 | 2725 | 91 | 25 | 3 | 21 | 19.947 | 11.458 | 99.426 | 4.45 |  | 2.246 | 3.38 | 49.4 | 52.78 | 98.69 | 533.16 | 2.57 | 338.598 | 23.98 | 0.323 | 32.11 | 18.326 | 327.938 | 56.04 | 8.83 | 20.04 | 20.02 | 3395 | 60.87 | 24.85 | 24.16 |  | 45 | 66.22 | 45 | 79.96 | 120.52 | 29.11 | 30.46 |  | 30.34 | 3578 | 29.5 | 18.43 | 78 | 31 | 12.157 |  | 0 | 0 | 0
| 21 | 2726 | 91 | 26 | 4 | 21 | 22.492 | 11.461 | 99.426 | 4.19 |  | 2.165 | 3.07 | 49.46 | 52.53 | 99.37 | 520.83 | 0.72 | 338.897 | 23.98 | 0.186 | 32.11 | 15.519 | 320.074 | 56.31 | 7.47 | 20.04 | 20.03 | 2881.2 | 60.91 | 24.74 | 24.17 |  | 45 | 66.221 | 45 | 79.96 | 120.32 | 29.09 | 30.43 |  | 30.3 | 3058.5 | 27 | 18.82 | 78 | 31 | 12.941 |  | 0.39 | 0 | 0
| 21 | 2727 | 91 | 27 | 5 | 21 | 22.495 | 11.463 | 99.426 | 7.54 |  | 2.175 | 2.76 | 49.51 | 52.27 | 99.33 | 507.92 | 0.1 | 339.051 | 23.98 | 0.167 | 32.09 | 14.898 | 310.307 | 56.53 | 6.18 | 20.03 | 20.02 | 2380.8 | 60.89 | 24.77 | 24.16 |  | 45 | 66.191 | 45 | 80.16 | 120.35 | 29.06 | 30.4 |  | 30.25 | 2552.25 | 24.5 | 18.82 | 78 | 31 | 13.333 |  | 0.39 | 0 | 0
| 21 | 2728 | 91 | 28 | 6 | 21 | 22.382 | 11.464 | 99.426 | 8.19 |  | 2.205 | 2.43 | 49.57 | 52 | 99.44 | 496.1 | 0.01 | 338.863 | 23.98 | 0.175 | 32.06 | 16.213 | 290.333 | 56.71 | 5.02 | 20.04 | 20.04 | 1942.2 | 60.84 | 24.68 | 24.17 |  | 45 | 66.131 | 45 | 80 | 119.93 | 29.01 | 30.36 |  | 30.21 | 2094.5 | 21.5 | 18.82 | 78 | 31 | 16.078 |  | 0.39 | 0.02 | 0
| 21 | 2729 | 91 | 29 | 7 | 21 | 14.898 | 11.467 | 99.426 | 5.14 |  | 2.163 | 2.14 | 49.62 | 51.77 | 99.65 | 487.07 | 0.35 | 338.961 | 23.98 | 0.163 | 32.05 | 17.742 | 254.374 | 56.85 | 3.97 | 20.04 | 20.03 | 1541.3 | 60.9 | 24.61 | 24.17 |  | 45 | 66.067 | 45 | 79.92 | 120.25 | 28.96 | 30.34 |  | 30.18 | 1683.5 | 20.5 | 18.82 | 78 | 31 | 17.647 |  | 0.78 | 0.37 | 3.13
| 21 | 2730 | 91 | 30 | 8 | 21 | 15.197 | 11.465 | 99.425 | 2.36 |  | 2.09 | 2.09 | 49.64 | 51.73 | 99.78 | 479.98 | 0.59 | 339.017 | 23.98 | 0.173 | 32.04 | 19.276 | 207.662 | 56.95 | 3.01 | 20.05 | 20.04 | 1171 | 61.03 | 24.53 | 24.18 |  | 45 | 66.032 | 45 | 79.83 | 120.35 | 28.92 | 30.31 |  | 30.16 | 1297.5 | 20 | 18.43 | 78 | 31 | 18.823 |  | 0.39 | 0 | 5.47
| 1 | 2731 | 92 | 1 | 1 | 1 | 14.528 | 11.463 | 99.425 | 1.99 |  | 2.073 | 1.97 | 49.67 | 51.64 | 99.59 | 474.01 | 0.65 | 339.057 | 23.98 | 0.192 | 32.02 | 22.427 | 164.624 | 56.96 | 2.41 | 20.05 | 20.03 | 938 | 61.19 | 24.55 | 24.18 |  | 45 | 65.993 | 45 | 79.81 | 119.49 | 28.89 | 30.28 |  | 30.15 | 1018.75 | 17 | 18.43 | 78 | 31 | 23.921 |  | 0 | 0.92 | 2.34
| 1 | 2732 | 92 | 2 | 2 | 1 | 13.882 | 11.464 | 99.425 | 3.26 |  | 2.102 | 1.82 | 49.66 | 51.49 | 99.6 | 469.14 | 0.59 | 338.989 | 23.98 | 0.15 | 32.02 | 27.379 | 140.621 | 56.89 | 2.1 | 20.05 | 20.04 | 803 | 61.36 | 24.95 | 24.19 |  | 45 | 65.975 | 45 | 79.68 | 119.84 | 28.86 | 30.26 |  | 30.16 | 832 | 16.5 | 19.22 | 78 | 31 | 29.803 |  | 0.78 | 0.92 | 0
| 1 | 2733 | 92 | 3 | 3 | 1 | 14.174 | 11.461 | 99.425 | 5.76 |  | 2.21 | 1.75 | 49.66 | 51.4 | 99.63 | 465.12 | 0.64 | 338.952 | 23.97 | 0.136 | 32 | 34.29 | 130.764 | 56.74 | 2.09 | 20.06 | 20.04 | 793 | 61.51 | 25.19 | 24.19 |  | 45 | 65.906 | 45 | 79.75 | 120.09 | 28.84 | 30.24 |  | 30.16 | 787.5 | 14 | 19.61 | 78 | 31 | 37.254 |  | 1.18 | 0.8 | -3.13
| 1 | 2734 | 92 | 4 | 4 | 1 | 14.614 | 11.46 | 99.426 | 7 |  | 2.305 | 1.66 | 49.64 | 51.3 | 99.68 | 461.66 | 0.75 | 338.84 | 23.98 | 0.152 | 31.99 | 37.766 | 127.726 | 56.49 | 2.15 | 20.06 | 20.05 | 818.2 | 61.52 | 25.11 | 24.19 |  | 45 | 65.863 | 45 | 80 | 119.97 | 28.82 | 30.22 |  | 30.16 | 809.25 | 15 | 19.61 | 78 | 31 | 38.823 |  | 1.18 | 0.21 | 1.56
| 1 | 2735 | 92 | 5 | 5 | 1 | 14.481 | 11.462 | 99.425 | 7.06 |  | 2.36 | 1.57 | 49.63 | 51.2 | 99.7 | 458.34 | 0.78 | 338.785 | 23.97 | 0.169 | 31.97 | 38.303 | 127.94 | 56.11 | 2.21 | 20.07 | 20.04 | 843.5 | 61.53 | 25.07 | 24.19 |  | 45 | 65.856 | 45 | 80.11 | 119.93 | 28.81 | 30.2 |  | 30.15 | 833.5 | 16 | 19.61 | 78 | 31 | 38.039 |  | 1.18 | 0.08 | 4.69
| 1 | 2736 | 92 | 6 | 6 | 1 | 14.297 | 11.46 | 99.426 | 6.8 |  | 2.371 | 1.53 | 49.61 | 51.15 | 99.69 | 455.2 | 0.82 | 338.796 | 23.96 | 0.184 | 31.95 | 37.969 | 128.339 | 55.53 | 2.26 | 20.06 | 20.04 | 859.7 | 61.52 | 25.07 | 24.19 |  | 45 | 65.874 | 45 | 79.93 | 120.08 | 28.8 | 30.2 |  | 30.16 | 854.5 | 17 | 19.61 | 78 | 31 | 36.862 |  | 1.18 | 0.86 | 2.34
| 1 | 2737 | 92 | 7 | 7 | 1 | 14.256 | 11.458 | 99.425 | 6.45 |  | 2.363 | 1.52 | 49.59 | 51.12 | 99.65 | 452.29 | 0.82 | 338.813 | 23.97 | 0.208 | 31.96 | 36.65 | 128.74 | 54.62 | 2.21 | 20.08 | 20.06 | 848.6 | 61.49 | 24.91 | 24.21 |  | 45 | 65.815 | 45 | 79.79 | 120.14 | 28.79 | 30.22 |  | 30.18 | 854.5 | 17 | 19.22 | 78 | 31 | 34.901 |  | 1.18 | 0.82 | -0.78
| 12 | 2738 | 92 | 8 | 1 | 12 | 14.345 | 11.459 | 99.425 | 6.43 |  | 2.347 | 1.51 | 49.55 | 51.06 | 99.67 | 449.43 | 0.82 | 338.784 | 23.96 | 0.272 | 31.94 | 36.362 | 130.009 | 53.67 | 2.17 | 20.08 | 20.06 | 831.8 | 61.43 | 24.96 | 24.21 |  | 45 | 65.829 | 45 | 80.04 | 120.18 | 28.79 | 30.21 |  | 30.23 | 839 | 14 | 19.22 | 78 | 31 | 35.294 |  | 1.18 | 0.61 | -3.91
| 12 | 2739 | 92 | 9 | 2 | 12 | 15.25 | 11.459 | 99.425 | 6.78 |  | 2.43 | 1.51 | 49.55 | 51.06 | 102.2 | 449.43 | 0.84 | 337.851 | 23.96 | 0.358 | 31.94 | 62.164 | 133.027 | 53.67 | 2.99 | 20.08 | 20.06 | 1087.6 | 61.43 | 26.26 | 24.21 |  | 45 | 65.814 | 45 | 79.8 | 119.68 | 28.8 | 30.21 |  | 30.26 | 939 | -9 | 29.8 | 78 | 31 | 81.175 |  | 11.76 | 0 | 0
| 12 | 2740 | 92 | 10 | 3 | 12 | 15.034 | 11.459 | 99.426 | 8.54 |  | 2.683 | 1.52 | 49.47 | 50.99 | 104.87 | 446.56 | 1.84 | 336.899 | 23.96 | 0.32 | 31.93 | 81.092 | 158.215 | 52.75 | 4.44 | 20.09 | 20.06 | 1648.2 | 61.39 | 25.72 | 24.21 |  | 45 | 65.822 | 45 | 79.66 | 120.1 | 28.79 | 30.19 |  | 30.3 | 1418.75 | 7 | 32.16 | 78 | 31 | 90.587 |  | 13.73 | 0.02 | 3.91
| 12 | 2741 | 92 | 11 | 4 | 12 | 14.254 | 11.459 | 99.425 | 10.04 |  | 2.912 | 1.52 | 49.43 | 50.95 | 107.27 | 447.86 | 3.32 | 336.178 | 23.95 | 0.264 | 31.94 | 81.704 | 224.773 | 51.78 | 6.38 | 20.09 | 20.07 | 2410.4 | 61.43 | 25.28 | 24.22 |  | 45 | 65.803 | 45 | 79.97 | 119.98 | 28.81 | 30.17 |  | 30.35 | 2144.5 | 20.5 | 31.76 | 78 | 31 | 80.391 |  | 13.33 | 0.76 | 6.25
| 12 | 2742 | 92 | 12 | 5 | 12 | 13.901 | 11.46 | 99.426 | 11.73 |  | 3.087 | 1.75 | 49.38 | 51.13 | 103.18 | 454.39 | 4.63 | 336.652 | 23.95 | 0.384 | 31.95 | 66.179 | 281.645 | 50.73 | 7.35 | 20.09 | 20.06 | 2815.9 | 61.48 | 24.93 | 24.22 |  | 45 | 65.815 | 45 | 80.04 | 119.94 | 28.85 | 30.18 |  | 30.39 | 2735 | 29 | 26.67 | 78 | 31 | 50.98 |  | 8.63 | 0.86 | 0
| 12 | 2743 | 92 | 13 | 6 | 12 | 14.324 | 11.46 | 99.426 | 12.57 |  | 3.056 | 2.08 | 49.34 | 51.42 | 107.68 | 462.84 | 4.47 | 335.606 | 23.95 | 0.246 | 31.99 | 62.064 | 305.627 | 49.74 | 8.37 | 20.1 | 20.07 | 3166.2 | 61.54 | 25.24 | 24.22 |  | 45 | 65.832 | 45 | 79.82 | 120.33 | 28.88 | 30.22 |  | 30.45 | 3004.5 | 28 | 30.98 | 78 | 31 | 58.43 |  | 12.55 | 0.25 | 5.47
| 12 | 2744 | 92 | 14 | 7 | 12 | 14.149 | 11.461 | 99.426 | 12.99 |  | 3.078 | 2.38 | 49.31 | 51.69 | 109.98 | 468.16 | 4.8 | 335.088 | 23.94 | 0.212 | 32.01 | 64.552 | 318.227 | 50.18 | 9.56 | 20.1 | 20.07 | 3631.7 | 61.55 | 25.13 | 24.22 |  | 45 | 65.827 | 45 | 79.77 | 120.33 | 28.9 | 30.27 |  | 30.48 | 3484.25 | 29 | 31.76 | 78 | 31 | 65.097 |  | 13.33 | 0.84 | -5.47
| 12 | 2745 | 92 | 15 | 8 | 12 | 14.096 | 11.464 | 99.426 | 13.37 |  | 3.098 | 2.55 | 49.28 | 51.83 | 109.61 | 476.25 | 5.99 | 334.815 | 23.95 | 0.221 | 32.03 | 63.363 | 327.759 | 51.28 | 10.48 | 20.11 | 20.09 | 3992.5 | 61.35 | 25.08 | 24.22 |  | 45 | 65.869 | 45 | 79.8 | 120.31 | 28.93 | 30.34 |  | 30.51 | 3885.75 | 30 | 31.37 | 78 | 31 | 61.175 |  | 12.94 | 0.84 | -10.16
| 2 | 2746 | 92 | 16 | 1 | 2 | 14.106 | 11.464 | 99.426 | 13.46 |  | 3.058 | 2.76 | 49.28 | 52.04 | 110.92 | 486.59 | 6.42 | 334.424 | 23.95 | 0.252 | 32.03 | 62.784 | 334.175 | 52.08 | 11.26 | 20.12 | 20.08 | 4299.8 | 61.01 | 25 | 24.23 |  | 45 | 65.925 | 45 | 79.84 | 120.28 | 28.97 | 30.4 |  | 30.53 | 4208.5 | 33 | 31.37 | 78 | 31 | 63.136 |  | 12.94 | 0.86 | -13.28
| 2 | 2747 | 92 | 17 | 2 | 2 | 14.083 | 11.462 | 99.426 | 12.57 |  | 2.926 | 2.98 | 49.24 | 52.22 | 103.88 | 497.42 | 6.61 | 335.855 | 23.94 | 0.37 | 32.05 | 51.955 | 337.777 | 52.66 | 11.01 | 20.11 | 20.09 | 4344.1 | 60.6 | 24.19 | 24.22 |  | 45 | 65.939 | 45 | 79.91 | 120.22 | 29.01 | 30.46 |  | 30.55 | 4354.5 | 33 | 27.45 | 78 | 31 | 44.313 |  | 9.02 | 0.7 | -19.53
| 2 | 2748 | 92 | 18 | 3 | 2 | 14.276 | 11.463 | 99.426 | 9.96 |  | 2.699 | 3.25 | 49.27 | 52.52 | 104.05 | 507.29 | 5.3 | 336.376 | 23.96 | 0.367 | 32.08 | 44.49 | 338.436 | 53.17 | 11.37 | 20.12 | 20.1 | 4292 | 60.34 | 25.31 | 24.22 |  | 45 | 66.001 | 45 | 79.89 | 119.82 | 29.05 | 30.51 |  | 30.58 | 4314.75 | 37 | 27.45 | 78 | 31 | 40.391 |  | 9.02 | 0.16 | -14.06
| 2 | 2749 | 92 | 19 | 4 | 2 | 14.228 | 11.466 | 99.426 | 8.44 |  | 2.575 | 3.33 | 49.25 | 52.58 | 105.26 | 513.25 | 4.47 | 336.088 | 23.95 | 0.325 | 32.08 | 44.152 | 337.477 | 53.67 | 11.1 | 20.12 | 20.1 | 4292.3 | 60.32 | 24.7 | 24.22 |  | 45 | 66.013 | 45 | 79.96 | 119.82 | 29.08 | 30.54 |  | 30.6 | 4289.75 | 35.5 | 28.24 | 78 | 31 | 43.137 |  | 9.8 | 0.1 | -10.16
| 2 | 2750 | 92 | 20 | 5 | 2 | 14.075 | 11.464 | 99.427 | 7.74 |  | 2.535 | 3.39 | 49.25 | 52.63 | 105.66 | 518.16 | 4.45 | 335.898 | 23.96 | 0.324 | 32.09 | 45.259 | 336.734 | 54.15 | 11.1 | 20.13 | 20.11 | 4326.1 | 60.43 | 24.5 | 24.23 |  | 45 | 66.049 | 45 | 80.13 | 120.3 | 29.1 | 30.56 |  | 30.6 | 4319.5 | 36 | 28.24 | 78 | 31 | 44.705 |  | 10.2 | 0.88 | -15.63
| 2 | 2751 | 92 | 21 | 6 | 2 | 14.092 | 11.462 | 99.427 | 7.31 |  | 2.501 | 3.43 | 49.26 | 52.68 | 104.35 | 523.26 | 4.72 | 336.337 | 23.96 | 0.357 | 32.09 | 43.32 | 336.562 | 54.58 | 11.44 | 20.12 | 20.11 | 4305.7 | 60.54 | 25.37 | 24.23 |  | 45 | 66.105 | 45 | 80.25 | 120 | 29.11 | 30.57 |  | 30.58 | 4325 | 37 | 27.45 | 78 | 31 | 41.176 |  | 9.02 | 0.84 | -17.97
| 2 | 2752 | 92 | 22 | 7 | 2 | 14.317 | 11.462 | 99.426 | 6.94 |  | 2.469 | 3.45 | 49.25 | 52.7 | 104.24 | 528.08 | 4.53 | 336.19 | 23.96 | 0.354 | 32.1 | 42.344 | 335.947 | 54.97 | 11.11 | 20.12 | 20.11 | 4280.8 | 60.65 | 24.77 | 24.23 |  | 45 | 66.123 | 45 | 79.92 | 120.27 | 29.12 | 30.55 |  | 30.54 | 4289.75 | 36 | 27.45 | 78 | 31 | 40.784 |  | 9.02 | 0.06 | -12.5
| 21 | 2753 | 92 | 23 | 1 | 21 | 14.079 | 11.462 | 99.427 | 6.79 |  | 2.459 | 3.4 | 49.29 | 52.69 | 105.29 | 532.1 | 4.34 | 335.812 | 23.96 | 0.319 | 32.12 | 44.06 | 334.928 | 55.32 | 11.27 | 20.12 | 20.1 | 4299.6 | 60.74 | 25.03 | 24.23 |  | 45 | 66.108 | 45 | 80 | 119.93 | 29.12 | 30.54 |  | 30.5 | 4289.75 | 39.5 | 28.24 | 78 | 31 | 44.705 |  | 9.8 | 0.86 | -16.41
| 21 | 2754 | 92 | 24 | 2 | 21 | 13.52 | 11.461 | 99.427 | 6.63 |  | 2.422 | 3.34 | 49.36 | 52.7 | 99.4 | 535.96 | 4.34 | 337.938 | 23.98 | 0.517 | 32.12 | 28.461 | 333.829 | 55.63 | 9.93 | 20.12 | 20.1 | 3894.8 | 60.78 | 24.35 | 24.23 |  | 45 | 66.161 | 45 | 80.27 | 119.94 | 29.12 | 30.51 |  | 30.46 | 4125 | 31.5 | 18.82 | 78 | 31 | 17.647 |  | 0.39 | 0.74 | 0
| 21 | 2755 | 92 | 25 | 3 | 21 | 19.17 | 11.465 | 99.427 | 4.51 |  | 2.25 | 3.42 | 49.41 | 52.83 | 98.62 | 537.47 | 2.7 | 338.612 | 23.97 | 0.329 | 32.11 | 18.78 | 328.892 | 55.93 | 8.91 | 20.11 | 20.11 | 3422.8 | 60.85 | 24.85 | 24.23 |  | 45 | 66.148 | 45 | 80.17 | 119.79 | 29.12 | 30.49 |  | 30.41 | 3608.5 | 30 | 18.82 | 78 | 31 | 11.765 |  | 0.39 | 0 | 0
| 21 | 2756 | 92 | 26 | 4 | 21 | 22.491 | 11.47 | 99.427 | 4.22 |  | 2.188 | 3.22 | 49.46 | 52.68 | 99.22 | 527.46 | 0.81 | 338.923 | 23.98 | 0.196 | 32.1 | 15.352 | 320.579 | 56.2 | 7.57 | 20.11 | 20.11 | 2909.2 | 60.9 | 24.85 | 24.23 |  | 45 | 66.126 | 45 | 80.23 | 119.6 | 29.1 | 30.46 |  | 30.36 | 3083.5 | 27 | 18.43 | 78 | 31 | 12.549 |  | 0 | 0 | 0
| 21 | 2757 | 92 | 27 | 5 | 21 | 22.495 | 11.468 | 99.427 | 7.56 |  | 2.208 | 2.87 | 49.54 | 52.41 | 99.37 | 514.37 | 0.09 | 338.982 | 23.99 | 0.191 | 32.09 | 15.175 | 310.657 | 56.45 | 6.12 | 20.11 | 20.11 | 2358.6 | 60.9 | 24.76 | 24.29 |  | 45 | 66.118 | 45 | 80.08 | 119.73 | 29.07 | 30.42 |  | 30.33 | 2578.75 | 24.5 | 18.82 | 78 | 31 | 14.51 |  | 0.39 | 0 | 0
| 21 | 2758 | 92 | 28 | 6 | 21 | 22.496 | 11.467 | 99.427 | 8.64 |  | 2.242 | 2.52 | 49.6 | 52.12 | 99.69 | 501.92 | 0.01 | 338.702 | 23.98 | 0.163 | 32.08 | 15.635 | 294.134 | 56.63 | 5.06 | 20.12 | 20.11 | 1954.9 | 60.85 | 24.71 | 24.31 |  | 45 | 66.105 | 45 | 80.27 | 119.74 | 29.02 | 30.39 |  | 30.31 | 2107.75 | 21.5 | 18.82 | 78 | 31 | 14.51 |  | 0.78 | 0 | 0
| 21 | 2759 | 92 | 29 | 7 | 21 | 15.422 | 11.465 | 99.427 | 5.41 |  | 2.186 | 2.26 | 49.64 | 51.9 | 99.86 | 491.18 | 0.25 | 338.647 | 23.98 | 0.16 | 32.06 | 17.777 | 254.224 | 56.78 | 4.01 | 20.11 | 20.1 | 1552.3 | 60.89 | 24.65 | 24.31 |  | 45 | 66.035 | 45 | 79.84 | 119.88 | 28.96 | 30.35 |  | 30.29 | 1688.25 | 20.5 | 18.82 | 78 | 31 | 18.039 |  | 0.78 | 0.04 | 2.34
| 21 | 2760 | 92 | 30 | 8 | 21 | 15.259 | 11.468 | 99.428 | 2.69 |  | 2.14 | 2.1 | 49.69 | 51.79 | 99.85 | 483.37 | 0.6 | 338.759 | 23.98 | 0.19 | 32.05 | 19.856 | 205.84 | 56.91 | 2.97 | 20.11 | 20.1 | 1154.1 | 61.06 | 24.55 | 24.31 |  | 45 | 65.985 | 45 | 79.89 | 120.02 | 28.92 | 30.31 |  | 30.26 | 1307 | 19 | 18.43 | 78 | 31 | 20 |  | 0.39 | 0.02 | 4.69
| 1 | 2761 | 93 | 1 | 1 | 1 | 14.727 | 11.466 | 99.427 | 2.37 |  | 2.139 | 2.04 | 49.72 | 51.76 | 99.58 | 477.18 | 0.65 | 338.781 | 23.98 | 0.176 | 32.03 | 22.107 | 166.655 | 56.96 | 2.36 | 20.11 | 20.11 | 916.9 | 61.23 | 24.56 | 24.31 |  | 45 | 65.936 | 45 | 79.77 | 120.06 | 28.9 | 30.28 |  | 30.24 | 992.75 | 18.5 | 18.43 | 78 | 31 | 21.568 |  | 0.39 | 0.9 | 2.34
| 1 | 2762 | 93 | 2 | 2 | 1 | 13.908 | 11.462 | 99.427 | 3.8 |  | 2.192 | 1.92 | 49.71 | 51.63 | 99.6 | 472.19 | 0.63 | 338.775 | 23.98 | 0.149 | 32.01 | 28.195 | 139.593 | 56.9 | 2.09 | 20.1 | 20.09 | 803.2 | 61.36 | 24.89 | 24.28 |  | 45 | 65.891 | 45 | 80.15 | 119.5 | 28.87 | 30.26 |  | 30.22 | 827.25 | 15.5 | 19.22 | 78 | 31 | 30.196 |  | 0.78 | 0.92 | 0
| 1 | 2763 | 93 | 3 | 3 | 1 | 14.21 | 11.463 | 99.428 | 6.07 |  | 2.286 | 1.8 | 49.71 | 51.51 | 99.64 | 467.89 | 0.68 | 338.729 | 23.98 | 0.135 | 31.99 | 35.002 | 129.387 | 56.78 | 2.11 | 20.1 | 20.09 | 800.5 | 61.45 | 25.19 | 24.29 |  | 45 | 65.846 | 45 | 79.91 | 119.53 | 28.85 | 30.24 |  | 30.21 | 794.5 | 14.5 | 19.61 | 78 | 31 | 37.646 |  | 1.18 | 0.78 | -3.13
| 1 | 2764 | 93 | 4 | 4 | 1 | 14.65 | 11.464 | 99.428 | 7.04 |  | 2.357 | 1.71 | 49.71 | 51.42 | 99.69 | 464.32 | 0.73 | 338.716 | 23.98 | 0.152 | 31.98 | 37.751 | 126.053 | 56.6 | 2.16 | 20.11 | 20.1 | 821.4 | 61.57 | 25.13 | 24.28 |  | 45 | 65.804 | 45 | 79.81 | 119.74 | 28.83 | 30.23 |  | 30.2 | 809.25 | 15 | 19.61 | 78 | 31 | 38.431 |  | 1.18 | 0.12 | 2.34
| 1 | 2765 | 93 | 5 | 5 | 1 | 14.479 | 11.463 | 99.427 | 7.14 |  | 2.391 | 1.64 | 49.69 | 51.33 | 99.7 | 460.92 | 0.75 | 338.736 | 23.97 | 0.168 | 31.97 | 38.277 | 126.413 | 56.32 | 2.22 | 20.1 | 20.1 | 845.4 | 61.6 | 25.07 | 24.28 |  | 45 | 65.766 | 45 | 79.87 | 119.92 | 28.82 | 30.21 |  | 30.19 | 839.75 | 16 | 19.61 | 78 | 31 | 37.646 |  | 1.18 | 0.06 | 5.47
| 1 | 2766 | 93 | 6 | 6 | 1 | 14.257 | 11.465 | 99.427 | 6.91 |  | 2.415 | 1.54 | 49.7 | 51.24 | 99.66 | 457.75 | 0.81 | 338.765 | 23.97 | 0.188 | 31.96 | 37.425 | 128.097 | 55.89 | 2.23 | 20.11 | 20.1 | 854 | 61.55 | 24.96 | 24.28 |  | 45 | 65.748 | 45 | 79.77 | 120.08 | 28.82 | 30.21 |  | 30.2 | 855.25 | 17 | 19.22 | 78 | 31 | 36.862 |  | 1.18 | 0.86 | 1.56
| 1 | 2767 | 93 | 7 | 7 | 1 | 14.209 | 11.466 | 99.426 | 6.67 |  | 2.39 | 1.53 | 49.68 | 51.22 | 99.66 | 454.72 | 0.83 | 338.785 | 23.96 | 0.208 | 31.95 | 36.573 | 128.516 | 55.21 | 2.19 | 20.11 | 20.09 | 840.3 | 61.54 | 24.9 | 24.28 |  | 45 | 65.758 | 45 | 80.03 | 119.75 | 28.81 | 30.22 |  | 30.21 | 846 | 17 | 19.22 | 78 | 31 | 34.901 |  | 1.18 | 0.82 | -1.56
| 12 | 2768 | 93 | 8 | 1 | 12 | 14.408 | 11.466 | 99.426 | 6.71 |  | 2.362 | 1.51 | 49.64 | 51.15 | 99.66 | 451.83 | 0.83 | 338.89 | 23.96 | 0.233 | 31.93 | 36.5 | 129.498 | 54.25 | 2.16 | 20.11 | 20.09 | 825.7 | 61.57 | 24.99 | 24.27 |  | 45 | 65.753 | 45 | 79.84 | 120.18 | 28.81 | 30.22 |  | 30.25 | 830.25 | 15.5 | 19.22 | 78 | 31 | 35.686 |  | 1.18 | 0.45 | 1.56
| 12 | 2769 | 93 | 9 | 2 | 12 | 15.185 | 11.468 | 99.425 | 6.95 |  | 2.435 | 1.5 | 49.58 | 51.09 | 102.12 | 448.97 | 0.82 | 338.012 | 23.96 | 0.329 | 31.93 | 63.317 | 132.962 | 53.28 | 2.91 | 20.11 | 20.09 | 1065.5 | 61.58 | 26.09 | 24.27 |  | 45 | 65.728 | 45 | 79.84 | 120.1 | 28.8 | 30.21 |  | 30.31 | 929.5 | -9.5 | 29.02 | 78 | 31 | 78.822 |  | 10.98 | 0 | 0
| 12 | 2770 | 93 | 10 | 3 | 12 | 15.069 | 11.471 | 99.425 | 8.33 |  | 2.645 | 1.48 | 49.53 | 51.01 | 104.61 | 447.18 | 1.7 | 337.172 | 23.96 | 0.335 | 31.93 | 80.511 | 153.361 | 52.33 | 4.27 | 20.12 | 20.09 | 1585.8 | 61.59 | 25.7 | 24.28 |  | 45 | 65.715 | 45 | 79.7 | 120.19 | 28.81 | 30.2 |  | 30.37 | 1353 | 6 | 31.76 | 78 | 31 | 90.979 |  | 13.33 | 0.02 | 3.13
| 12 | 2771 | 93 | 11 | 4 | 12 | 14.173 | 11.467 | 99.425 | 9.94 |  | 2.864 | 1.6 | 49.46 | 51.07 | 104.65 | 451.53 | 3.14 | 336.881 | 23.95 | 0.34 | 31.95 | 78.369 | 219.024 | 51.26 | 5.99 | 20.11 | 20.09 | 2278.2 | 61.58 | 25.1 | 24.27 |  | 45 | 65.71 | 45 | 79.77 | 120.07 | 28.83 | 30.19 |  | 30.41 | 2078 | 23 | 28.24 | 78 | 31 | 78.038 |  | 10.2 | 0.84 | 3.13
| 12 | 2772 | 93 | 12 | 5 | 12 | 14.088 | 11.464 | 99.425 | 11.32 |  | 3.036 | 1.89 | 49.41 | 51.3 | 105.34 | 458.61 | 4.16 | 336.346 | 23.95 | 0.317 | 31.97 | 68.842 | 277.651 | 50.22 | 7.27 | 20.12 | 20.09 | 2772.2 | 61.59 | 25.03 | 24.27 |  | 45 | 65.731 | 45 | 80.02 | 119.93 | 28.86 | 30.21 |  | 30.45 | 2612.5 | 27.5 | 29.02 | 78 | 31 | 62.352 |  | 10.59 | 0.88 | 3.91
| 12 | 2773 | 93 | 13 | 6 | 12 | 14.173 | 11.464 | 99.425 | 12.48 |  | 3.084 | 2.14 | 49.37 | 51.51 | 105.19 | 464.95 | 4.66 | 336.235 | 23.95 | 0.334 | 31.97 | 61.613 | 302.796 | 49.72 | 8.24 | 20.11 | 20.09 | 3128.6 | 61.62 | 25.14 | 24.28 |  | 45 | 65.757 | 45 | 80.08 | 120.07 | 28.89 | 30.25 |  | 30.49 | 3021 | 30 | 28.63 | 78 | 31 | 56.47 |  | 10.2 | 0.82 | -2.34
| 12 | 2774 | 93 | 14 | 7 | 12 | 14.074 | 11.464 | 99.426 | 12.31 |  | 3.052 | 2.46 | 49.34 | 51.8 | 109.49 | 471.46 | 4.93 | 335.223 | 23.96 | 0.215 | 31.99 | 61.844 | 316.27 | 50.67 | 9.25 | 20.13 | 20.1 | 3509.9 | 61.63 | 25.16 | 24.3 |  | 45 | 65.778 | 45 | 80.04 | 120.03 | 28.91 | 30.31 |  | 30.52 | 3347.5 | 29 | 31.37 | 78 | 31 | 61.96 |  | 13.33 | 0.9 | -1.56
| 12 | 2775 | 93 | 15 | 8 | 12 | 14.233 | 11.471 | 99.426 | 12.82 |  | 3.079 | 2.61 | 49.29 | 51.91 | 110.7 | 479.56 | 5.59 | 334.607 | 23.95 | 0.198 | 32.02 | 64.126 | 325.665 | 51.67 | 10.3 | 20.12 | 20.1 | 3919.9 | 61.5 | 25.09 | 24.3 |  | 45 | 65.799 | 45 | 80.08 | 119.9 | 28.95 | 30.38 |  | 30.56 | 3791.25 | 29.5 | 32.16 | 78 | 31 | 64.705 |  | 13.73 | 0.64 | -9.38
| 2 | 2776 | 93 | 16 | 1 | 2 | 14.235 | 11.467 | 99.426 | 13.33 |  | 3.057 | 2.85 | 49.29 | 52.14 | 110.61 | 490.26 | 6.37 | 334.582 | 23.95 | 0.195 | 32.03 | 62.897 | 332.165 | 52.36 | 11.11 | 20.11 | 20.1 | 4231.4 | 61.22 | 25.08 | 24.3 |  | 45 | 65.826 | 45 | 79.81 | 119.31 | 28.98 | 30.42 |  | 30.58 | 4134.25 | 30.5 | 31.76 | 78 | 31 | 59.999 |  | 13.33 | 0.49 | -13.28
| 2 | 2777 | 93 | 17 | 2 | 2 | 13.919 | 11.467 | 99.427 | 12.94 |  | 2.959 | 3.06 | 49.29 | 52.35 | 104.63 | 501.43 | 6.61 | 335.761 | 23.95 | 0.35 | 32.04 | 55.086 | 336.573 | 52.88 | 11.37 | 20.11 | 20.11 | 4362.7 | 60.83 | 24.88 | 24.32 |  | 45 | 65.9 | 45 | 79.89 | 119.59 | 29.02 | 30.47 |  | 30.61 | 4354.5 | 37 | 27.84 | 78 | 31 | 49.019 |  | 9.41 | 0.88 | -16.41
| 2 | 2778 | 93 | 18 | 3 | 2 | 14.373 | 11.468 | 99.427 | 10.65 |  | 2.74 | 3.26 | 49.29 | 52.55 | 103.4 | 509.78 | 5.89 | 336.497 | 23.96 | 0.368 | 32.04 | 45.652 | 337.877 | 53.39 | 11.23 | 20.11 | 20.1 | 4314.4 | 60.62 | 24.86 | 24.32 |  | 45 | 65.945 | 45 | 79.96 | 119.98 | 29.06 | 30.51 |  | 30.65 | 4339.75 | 37.5 | 27.06 | 78 | 31 | 39.607 |  | 9.02 | 0.08 | -13.28
| 2 | 2779 | 93 | 19 | 4 | 2 | 14.204 | 11.464 | 99.427 | 8.72 |  | 2.595 | 3.37 | 49.3 | 52.67 | 104.73 | 515.14 | 4.66 | 336.258 | 23.96 | 0.338 | 32.04 | 43.474 | 337.305 | 53.87 | 11.23 | 20.1 | 20.1 | 4286.1 | 60.59 | 25.02 | 24.32 |  | 45 | 65.975 | 45 | 80.04 | 120.49 | 29.08 | 30.55 |  | 30.67 | 4285 | 35.5 | 27.84 | 78 | 31 | 39.999 |  | 9.8 | 0.08 | -10.94
| 2 | 2780 | 93 | 20 | 5 | 2 | 14.077 | 11.461 | 99.427 | 7.8 |  | 2.529 | 3.4 | 49.3 | 52.7 | 105.27 | 519.87 | 4.37 | 336.038 | 23.96 | 0.328 | 32.06 | 44.781 | 336.676 | 54.32 | 11.26 | 20.09 | 20.09 | 4316.2 | 60.65 | 24.91 | 24.33 |  | 45 | 65.982 | 45 | 79.94 | 120.34 | 29.1 | 30.57 |  | 30.66 | 4310 | 35.5 | 28.24 | 78 | 31 | 44.705 |  | 9.8 | 0.86 | -15.63
| 2 | 2781 | 93 | 21 | 6 | 2 | 13.999 | 11.467 | 99.427 | 7.43 |  | 2.509 | 3.42 | 49.28 | 52.71 | 104.49 | 524.95 | 4.64 | 336.271 | 23.97 | 0.358 | 32.06 | 44.344 | 336.571 | 54.74 | 11.34 | 20.09 | 20.09 | 4325.1 | 60.72 | 25.05 | 24.34 |  | 45 | 66.028 | 45 | 80.04 | 119.98 | 29.11 | 30.58 |  | 30.63 | 4335 | 37 | 27.45 | 78 | 31 | 44.705 |  | 9.41 | 0.86 | -17.97
| 2 | 2782 | 93 | 22 | 7 | 2 | 14.134 | 11.464 | 99.427 | 7.08 |  | 2.475 | 3.43 | 49.3 | 52.73 | 104.07 | 529.62 | 4.64 | 336.407 | 23.97 | 0.352 | 32.07 | 42.702 | 336.01 | 55.12 | 11.16 | 20.09 | 20.08 | 4293.5 | 60.79 | 24.82 | 24.35 |  | 45 | 66.084 | 45 | 79.96 | 120.02 | 29.12 | 30.57 |  | 30.6 | 4304.5 | 36.5 | 27.45 | 78 | 31 | 40.784 |  | 9.02 | 0.43 | -14.06
| 21 | 2783 | 93 | 23 | 1 | 21 | 14.34 | 11.463 | 99.427 | 6.83 |  | 2.454 | 3.44 | 49.35 | 52.79 | 104.7 | 533.58 | 4.4 | 336.257 | 23.97 | 0.337 | 32.05 | 42.716 | 335.121 | 55.47 | 11.22 | 20.08 | 20.08 | 4277.8 | 60.83 | 25.04 | 24.34 |  | 45 | 66.07 | 45 | 79.97 | 120.15 | 29.13 | 30.56 |  | 30.55 | 4280.25 | 40 | 28.24 | 78 | 31 | 41.176 |  | 9.8 | 0.06 | -11.72
| 21 | 2784 | 93 | 24 | 2 | 21 | 13.326 | 11.46 | 99.427 | 6.71 |  | 2.432 | 3.33 | 49.39 | 52.72 | 99.81 | 537.02 | 4.27 | 338.078 | 23.98 | 0.487 | 32.06 | 28.389 | 333.917 | 55.77 | 10.16 | 20.08 | 20.07 | 3913.8 | 60.86 | 24.79 | 24.33 |  | 45 | 66.103 | 45 | 79.96 | 120.24 | 29.13 | 30.53 |  | 30.51 | 4097.5 | 31.5 | 19.22 | 78 | 31 | 17.647 |  | 1.18 | 0.82 | -18.75
| 21 | 2785 | 93 | 25 | 3 | 21 | 15.891 | 11.462 | 99.427 | 4.91 |  | 2.274 | 3.42 | 49.44 | 52.85 | 98.52 | 531.87 | 2.95 | 338.752 | 23.99 | 0.346 | 32.08 | 18.897 | 328.683 | 56.07 | 8.97 | 20.07 | 20.07 | 3447.9 | 60.92 | 24.85 | 24.33 |  | 45 | 66.089 | 45 | 80.19 | 120.22 | 29.13 | 30.51 |  | 30.47 | 3571 | 31.5 | 18.43 | 78 | 31 | 12.157 |  | 0 | 0 | 0
| 21 | 2786 | 93 | 26 | 4 | 21 | 22.49 | 11.461 | 99.427 | 4.43 |  | 2.172 | 3.06 | 49.48 | 52.54 | 99.39 | 519.41 | 0.88 | 338.936 | 23.98 | 0.185 | 32.06 | 15.581 | 320.104 | 56.33 | 7.47 | 20.06 | 20.06 | 2882.2 | 60.96 | 24.75 | 24.31 |  | 45 | 66.104 | 45 | 79.99 | 119.71 | 29.11 | 30.48 |  | 30.43 | 3055.25 | 27 | 18.82 | 78 | 31 | 13.333 |  | 0.39 | 0 | 0
| 21 | 2787 | 93 | 27 | 5 | 21 | 22.495 | 11.461 | 99.428 | 7.75 |  | 2.175 | 2.72 | 49.54 | 52.26 | 99.28 | 506.58 | 0.13 | 339.04 | 23.99 | 0.173 | 32.05 | 14.78 | 310.484 | 56.54 | 6.17 | 20.06 | 20.06 | 2381.8 | 60.94 | 24.76 | 24.3 |  | 45 | 66.067 | 45 | 79.85 | 119.96 | 29.07 | 30.44 |  | 30.41 | 2553.75 | 24.5 | 18.43 | 78 | 31 | 13.333 |  | 0.39 | 0 | 0
| 21 | 2788 | 93 | 28 | 6 | 21 | 22.428 | 11.456 | 99.428 | 8.41 |  | 2.222 | 2.42 | 49.61 | 52.02 | 99.6 | 494.92 | 0.02 | 338.782 | 24 | 0.168 | 32.02 | 16.032 | 290.344 | 56.7 | 5.02 | 20.06 | 20.05 | 1941.5 | 60.96 | 24.69 | 24.29 |  | 45 | 66.018 | 45 | 79.86 | 120.43 | 29.02 | 30.41 |  | 30.38 | 2091.25 | 21.5 | 18.82 | 78 | 31 | 15.686 |  | 0.39 | 0.02 | 0
| 21 | 2789 | 93 | 29 | 7 | 21 | 14.814 | 11.455 | 99.428 | 5.46 |  | 2.223 | 2.19 | 49.65 | 51.84 | 99.65 | 485.99 | 0.35 | 338.894 | 24 | 0.175 | 32.02 | 17.652 | 249.443 | 56.85 | 3.84 | 20.05 | 20.05 | 1493.5 | 61.12 | 24.55 | 24.31 |  | 45 | 65.996 | 45 | 80.07 | 119.77 | 28.97 | 30.37 |  | 30.35 | 1672.5 | 20.5 | 18.82 | 78 | 31 | 16.862 |  | 0.39 | 0.59 | -3.13
| 21 | 2790 | 93 | 30 | 8 | 21 | 15.268 | 11.454 | 99.428 | 3.05 |  | 2.175 | 2.06 | 49.64 | 51.7 | 99.84 | 478.87 | 0.52 | 338.982 | 23.99 | 0.17 | 31.99 | 19.139 | 206.544 | 56.94 | 2.99 | 20.03 | 20.05 | 1165.9 | 61.34 | 24.5 | 24.3 |  | 45 | 65.987 | 45 | 79.95 | 120.4 | 28.94 | 30.33 |  | 30.33 | 1285.75 | 20.5 | 18.82 | 78 | 31 | 18.823 |  | 0.39 | 0 | 4.69
| 1 | 2791 | 94 | 1 | 1 | 1 | 14.461 | 11.451 | 99.428 | 2.56 |  | 2.173 | 1.89 | 49.7 | 51.59 | 99.58 | 472.97 | 0.58 | 338.984 | 23.99 | 0.191 | 31.97 | 22.524 | 163.747 | 56.93 | 2.39 | 20.04 | 20.03 | 929.7 | 61.49 | 24.54 | 24.33 |  | 45 | 65.961 | 45 | 80.13 | 119.9 | 28.91 | 30.3 |  | 30.31 | 1010.75 | 17.5 | 18.43 | 78 | 31 | 23.137 |  | 0 | 0.9 | 1.56
| 1 | 2792 | 94 | 2 | 2 | 1 | 13.914 | 11.45 | 99.428 | 4.01 |  | 2.22 | 1.82 | 49.7 | 51.52 | 99.6 | 468.26 | 0.6 | 338.854 | 24.01 | 0.15 | 31.98 | 28.378 | 138.867 | 56.85 | 2.07 | 20.05 | 20.05 | 791.6 | 61.64 | 24.98 | 24.34 |  | 45 | 65.901 | 45 | 79.92 | 119.79 | 28.89 | 30.28 |  | 30.3 | 821 | 16 | 19.22 | 78 | 31 | 29.019 |  | 0.78 | 0.9 | -0.78
| 1 | 2793 | 94 | 3 | 3 | 1 | 14.216 | 11.449 | 99.429 | 6.12 |  | 2.293 | 1.75 | 49.68 | 51.43 | 99.63 | 464.41 | 0.64 | 338.772 | 24 | 0.139 | 31.95 | 34.666 | 128.797 | 56.71 | 2.09 | 20.04 | 20.03 | 790.8 | 61.73 | 25.19 | 24.35 |  | 45 | 65.866 | 45 | 80.04 | 119.88 | 28.87 | 30.27 |  | 30.32 | 786.5 | 14 | 19.61 | 78 | 31 | 37.646 |  | 1.18 | 0.76 | -3.91
| 1 | 2794 | 94 | 4 | 4 | 1 | 14.658 | 11.444 | 99.428 | 7.31 |  | 2.381 | 1.62 | 49.69 | 51.3 | 99.64 | 461 | 0.7 | 338.731 | 24 | 0.151 | 31.94 | 37.944 | 124.936 | 56.48 | 2.14 | 20.04 | 20.03 | 814 | 61.79 | 25.1 | 24.34 |  | 45 | 65.824 | 45 | 80.12 | 119.75 | 28.85 | 30.25 |  | 30.33 | 802.25 | 14.5 | 19.61 | 78 | 31 | 38.823 |  | 1.18 | 0.06 | 2.34
| 1 | 2795 | 94 | 5 | 5 | 1 | 14.443 | 11.45 | 99.428 | 7.38 |  | 2.418 | 1.54 | 49.68 | 51.22 | 99.71 | 457.67 | 0.77 | 338.689 | 23.99 | 0.17 | 31.91 | 38.433 | 125.462 | 56.16 | 2.21 | 20.03 | 20.02 | 842.1 | 61.8 | 25.1 | 24.33 |  | 45 | 65.794 | 45 | 80.04 | 120.35 | 28.84 | 30.24 |  | 30.35 | 832 | 16 | 19.61 | 78 | 31 | 38.039 |  | 1.18 | 0.08 | 5.47
| 1 | 2796 | 94 | 6 | 6 | 1 | 14.238 | 11.45 | 99.428 | 7.1 |  | 2.433 | 1.54 | 49.68 | 51.22 | 99.67 | 457.67 | 0.84 | 338.729 | 23.99 | 0.18 | 31.91 | 38.058 | 127.311 | 56.16 | 2.24 | 20.03 | 20.02 | 855.1 | 61.8 | 24.99 | 24.33 |  | 45 | 65.763 | 45 | 80.11 | 120.08 | 28.83 | 30.25 |  | 30.36 | 851.5 | 16.5 | 19.61 | 78 | 31 | 36.862 |  | 1.18 | 0.84 | 0.78
| 1 | 2797 | 94 | 7 | 7 | 1 | 14.372 | 11.445 | 99.428 | 6.75 |  | 2.414 | 1.53 | 49.67 | 51.2 | 99.65 | 454.56 | 0.89 | 338.794 | 23.99 | 0.214 | 31.92 | 36.637 | 127.633 | 55.64 | 2.2 | 20.03 | 20.02 | 843.8 | 61.78 | 24.86 | 24.33 |  | 45 | 65.726 | 45 | 80.05 | 120.1 | 28.83 | 30.26 |  | 30.4 | 857 | 17.5 | 19.22 | 78 | 31 | 35.294 |  | 0.78 | 0.53 | -1.56
| 12 | 2798 | 94 | 8 | 1 | 12 | 14.405 | 11.445 | 99.427 | 6.81 |  | 2.392 | 1.49 | 49.58 | 51.07 | 99.62 | 448.83 | 0.8 | 338.812 | 23.99 | 0.241 | 31.9 | 36.251 | 128.725 | 53.87 | 2.13 | 20.03 | 20.02 | 812.8 | 61.71 | 24.99 | 24.32 |  | 45 | 65.724 | 45 | 79.88 | 120.18 | 28.83 | 30.28 |  | 30.45 | 821.75 | 15 | 19.22 | 78 | 31 | 34.509 |  | 0.78 | 0.16 | 3.13
| 12 | 2799 | 94 | 9 | 2 | 12 | 15.139 | 11.446 | 99.427 | 7.24 |  | 2.465 | 1.49 | 49.58 | 51.07 | 102.17 | 448.83 | 0.78 | 337.957 | 23.99 | 0.362 | 31.9 | 62.846 | 131.856 | 53.87 | 2.98 | 20.03 | 20.02 | 1086.8 | 61.71 | 26.15 | 24.32 |  | 45 | 65.704 | 45 | 80.05 | 120.13 | 28.83 | 30.28 |  | 30.5 | 950 | -9 | 29.8 | 78 | 31 | 85.489 |  | 11.76 | 0 | 0
| 12 | 2800 | 94 | 10 | 3 | 12 | 15.001 | 11.447 | 99.427 | 8.85 |  | 2.689 | 1.49 | 49.53 | 51.03 | 104.76 | 446.01 | 1.82 | 336.92 | 23.98 | 0.342 | 31.89 | 81.439 | 156.266 | 52.93 | 4.42 | 20.03 | 20 | 1640.3 | 61.68 | 25.75 | 24.3 |  | 45 | 65.684 | 45 | 79.89 | 120.17 | 28.83 | 30.26 |  | 30.54 | 1384.25 | 7 | 32.16 | 78 | 31 | 90.979 |  | 14.12 | 0.02 | 3.91
| 12 | 2801 | 94 | 11 | 4 | 12 | 14.249 | 11.444 | 99.427 | 10.31 |  | 2.936 | 1.52 | 49.46 | 50.98 | 107.23 | 448.14 | 3.28 | 336.094 | 23.99 | 0.267 | 31.9 | 81.594 | 230.117 | 51.96 | 6.37 | 20.03 | 20.01 | 2407.2 | 61.7 | 25.26 | 24.31 |  | 45 | 65.67 | 45 | 79.96 | 120.11 | 28.86 | 30.26 |  | 30.58 | 2150 | 21 | 31.76 | 78 | 31 | 80.783 |  | 13.33 | 0.84 | 5.47
| 12 | 2802 | 94 | 12 | 5 | 12 | 13.685 | 11.443 | 99.428 | 11.8 |  | 3.076 | 1.76 | 49.42 | 51.18 | 102.15 | 454.92 | 4.62 | 336.899 | 23.98 | 0.401 | 31.91 | 63.92 | 280.585 | 50.89 | 7.19 | 20.02 | 20.01 | 2761.6 | 61.73 | 24.88 | 24.3 |  | 45 | 65.711 | 45 | 79.94 | 119.93 | 28.89 | 30.28 |  | 30.61 | 2713.25 | 28.5 | 25.49 | 78 | 31 | 45.489 |  | 7.45 | 0.9 | 0
| 12 | 2803 | 94 | 13 | 6 | 12 | 14.021 | 11.444 | 99.427 | 12.78 |  | 3.062 | 2.1 | 49.39 | 51.49 | 108.73 | 463.1 | 4.41 | 335.323 | 23.98 | 0.235 | 31.93 | 64.347 | 304.644 | 49.86 | 8.33 | 20.03 | 20 | 3184.6 | 61.76 | 24.98 | 24.29 |  | 45 | 65.729 | 45 | 80.06 | 119.85 | 28.93 | 30.33 |  | 30.65 | 2996.75 | 28 | 31.37 | 78 | 31 | 66.666 |  | 12.94 | 0.9 | 1.56
| 12 | 2804 | 94 | 14 | 7 | 12 | 14.182 | 11.445 | 99.428 | 13.33 |  | 3.087 | 2.36 | 49.37 | 51.73 | 109.49 | 468 | 5.1 | 334.868 | 23.99 | 0.23 | 31.96 | 64.85 | 318.679 | 50.37 | 9.57 | 20.02 | 20.01 | 3636.8 | 61.75 | 25.14 | 24.29 |  | 45 | 65.756 | 45 | 80.17 | 120.13 | 28.95 | 30.38 |  | 30.68 | 3494.5 | 29.5 | 31.37 | 78 | 31 | 64.705 |  | 12.94 | 0.82 | -6.25
| 12 | 2805 | 94 | 15 | 8 | 12 | 14.069 | 11.446 | 99.429 | 13.36 |  | 3.094 | 2.55 | 49.35 | 51.91 | 109.96 | 476.74 | 6.07 | 334.586 | 23.99 | 0.211 | 31.98 | 63.628 | 327.203 | 51.43 | 10.51 | 20.03 | 20 | 3994.7 | 61.58 | 25.12 | 24.29 |  | 45 | 65.78 | 45 | 80.05 | 120.02 | 28.98 | 30.43 |  | 30.71 | 3881.25 | 30 | 31.37 | 78 | 31 | 62.352 |  | 13.33 | 0.84 | -9.38
| 2 | 2806 | 94 | 16 | 1 | 2 | 14.07 | 11.442 | 99.429 | 13.48 |  | 3.061 | 2.74 | 49.35 | 52.09 | 110.71 | 487.05 | 6.43 | 334.335 | 23.98 | 0.254 | 31.99 | 62.753 | 333.572 | 52.19 | 11.21 | 20.02 | 20.01 | 4300.3 | 61.22 | 24.88 | 24.28 |  | 45 | 65.833 | 45 | 80.12 | 120.22 | 29.02 | 30.49 |  | 30.72 | 4199 | 32.5 | 31.37 | 78 | 31 | 62.744 |  | 12.94 | 0.88 | -12.5
| 2 | 2807 | 94 | 17 | 2 | 2 | 14.105 | 11.442 | 99.428 | 12.42 |  | 2.918 | 2.97 | 49.31 | 52.29 | 103.83 | 498.12 | 6.62 | 335.8 | 23.98 | 0.374 | 31.98 | 50.959 | 337.248 | 52.74 | 11.35 | 20.02 | 20.01 | 4340.5 | 60.8 | 24.98 | 24.27 |  | 45 | 65.868 | 45 | 79.66 | 120 | 29.06 | 30.55 |  | 30.74 | 4354.5 | 37.5 | 27.45 | 78 | 31 | 43.529 |  | 9.02 | 0.74 | -19.53
| 2 | 2808 | 94 | 18 | 3 | 2 | 14.153 | 11.439 | 99.429 | 10.12 |  | 2.719 | 3.21 | 49.29 | 52.5 | 103.83 | 507.6 | 5.45 | 336.183 | 23.99 | 0.348 | 32.01 | 44.51 | 337.618 | 53.22 | 11.2 | 20.01 | 20.01 | 4287.3 | 60.47 | 24.96 | 24.27 |  | 45 | 65.926 | 45 | 79.84 | 120.08 | 29.09 | 30.6 |  | 30.76 | 4304.5 | 36 | 27.45 | 78 | 31 | 39.215 |  | 9.02 | 0.84 | -17.97
| 2 | 2809 | 94 | 19 | 4 | 2 | 14.195 | 11.44 | 99.428 | 8.46 |  | 2.588 | 3.36 | 49.3 | 52.66 | 105.32 | 513.26 | 4.44 | 336.054 | 24 | 0.326 | 32.02 | 44.757 | 336.686 | 53.66 | 11.23 | 20.01 | 20 | 4303.5 | 60.42 | 24.91 | 24.26 |  | 45 | 65.936 | 45 | 79.84 | 120.3 | 29.12 | 30.63 |  | 30.78 | 4295.25 | 35.5 | 28.24 | 78 | 31 | 44.705 |  | 9.8 | 0.2 | -11.72
| 2 | 2810 | 94 | 20 | 5 | 2 | 14.289 | 11.443 | 99.428 | 7.8 |  | 2.541 | 3.32 | 49.31 | 52.63 | 105.07 | 518.32 | 4.54 | 336.178 | 24 | 0.338 | 32.02 | 44.862 | 336.257 | 54.09 | 11.33 | 20 | 20.01 | 4325.5 | 60.48 | 25.02 | 24.24 |  | 45 | 65.988 | 45 | 80.08 | 120.02 | 29.14 | 30.65 |  | 30.77 | 4325 | 36 | 27.84 | 78 | 31 | 44.705 |  | 9.41 | 0.55 | -10.94
| 2 | 2811 | 94 | 21 | 6 | 2 | 14.105 | 11.44 | 99.428 | 7.32 |  | 2.504 | 3.29 | 49.31 | 52.61 | 104.26 | 523.57 | 4.67 | 336.475 | 23.99 | 0.36 | 32 | 43.158 | 335.96 | 54.52 | 11.21 | 19.99 | 19.99 | 4303.6 | 60.58 | 24.87 | 24.22 |  | 45 | 66.01 | 45 | 80.17 | 119.76 | 29.14 | 30.64 |  | 30.74 | 4314.75 | 37 | 27.45 | 78 | 31 | 41.568 |  | 9.02 | 0.86 | -17.97
| 2 | 2812 | 94 | 22 | 7 | 2 | 14.242 | 11.44 | 99.428 | 6.91 |  | 2.472 | 3.41 | 49.35 | 52.76 | 104.18 | 528.2 | 4.45 | 336.569 | 24 | 0.359 | 32.01 | 42.218 | 335.271 | 54.94 | 11.17 | 19.99 | 19.99 | 4274.5 | 60.7 | 24.96 | 24.2 |  | 45 | 66.045 | 45 | 80.12 | 119.94 | 29.16 | 30.63 |  | 30.7 | 4289.75 | 35.5 | 27.45 | 78 | 31 | 41.176 |  | 9.02 | 0.12 | -13.28
| 21 | 2813 | 94 | 23 | 1 | 21 | 14.263 | 11.436 | 99.428 | 6.78 |  | 2.469 | 3.37 | 49.38 | 52.76 | 105.38 | 532.11 | 4.3 | 336.235 | 24.01 | 0.324 | 32.03 | 44.362 | 334.879 | 55.3 | 11.26 | 20 | 19.99 | 4300.5 | 60.78 | 25.01 | 24.2 |  | 45 | 66.034 | 45 | 80.09 | 119.56 | 29.16 | 30.6 |  | 30.65 | 4295.25 | 40 | 28.24 | 78 | 31 | 44.705 |  | 10.2 | 0.1 | -10.94
| 21 | 2814 | 94 | 24 | 2 | 21 | 13.202 | 11.436 | 99.428 | 6.68 |  | 2.448 | 3.35 | 49.42 | 52.77 | 99.75 | 536.12 | 4.46 | 338.063 | 24.01 | 0.525 | 32.04 | 29.954 | 333.88 | 55.6 | 10.21 | 19.98 | 19.98 | 3941.8 | 60.83 | 24.72 | 24.19 |  | 45 | 66.042 | 45 | 80.08 | 119.66 | 29.16 | 30.58 |  | 30.61 | 4107 | 31.5 | 18.82 | 78 | 31 | 17.255 |  | 0.39 | 0.74 | 0
| 21 | 2815 | 94 | 25 | 3 | 21 | 18.212 | 11.437 | 99.428 | 4.47 |  | 2.254 | 3.39 | 49.45 | 52.83 | 98.69 | 536.59 | 2.71 | 338.812 | 24.01 | 0.324 | 32.02 | 18.84 | 328.5 | 55.9 | 8.87 | 19.97 | 19.97 | 3419.5 | 60.89 | 24.78 | 24.17 |  | 45 | 66.028 | 45 | 80.04 | 120.16 | 29.15 | 30.55 |  | 30.57 | 3591.25 | 30 | 18.82 | 78 | 31 | 11.765 |  | 0.39 | 0 | 0
| 21 | 2816 | 94 | 26 | 4 | 21 | 22.491 | 11.438 | 99.428 | 4.26 |  | 2.182 | 3.18 | 49.54 | 52.72 | 99.21 | 525.81 | 0.69 | 339.044 | 24.03 | 0.204 | 32.03 | 15.382 | 320.151 | 56.21 | 7.56 | 19.98 | 19.98 | 2905.1 | 60.94 | 24.86 | 24.18 |  | 45 | 66.032 | 45 | 79.96 | 119.71 | 29.14 | 30.53 |  | 30.55 | 3085.75 | 27 | 18.43 | 78 | 31 | 12.941 |  | 0 | 0 | 0
| 21 | 2817 | 94 | 27 | 5 | 21 | 22.495 | 11.435 | 99.428 | 7.3 |  | 2.187 | 2.83 | 49.6 | 52.44 | 99.36 | 512.78 | 0.09 | 339.087 | 24.04 | 0.182 | 32.01 | 15.162 | 311.078 | 56.44 | 6.23 | 19.97 | 19.97 | 2404.5 | 60.96 | 24.74 | 24.18 |  | 45 | 65.995 | 45 | 80.02 | 119.98 | 29.11 | 30.49 |  | 30.52 | 2576.5 | 24.5 | 18.43 | 78 | 31 | 14.51 |  | 0.39 | 0 | 0
| 21 | 2818 | 94 | 28 | 6 | 21 | 22.496 | 11.434 | 99.428 | 8.52 |  | 2.202 | 2.49 | 49.66 | 52.14 | 99.71 | 500.45 | 0.01 | 338.893 | 24.03 | 0.163 | 31.99 | 15.758 | 293.293 | 56.63 | 5.06 | 19.97 | 19.96 | 1955.3 | 60.92 | 24.71 | 24.18 |  | 45 | 65.948 | 45 | 79.76 | 120.3 | 29.05 | 30.45 |  | 30.49 | 2105.25 | 21.5 | 18.82 | 78 | 31 | 15.294 |  | 0.78 | 0 | 0
| 21 | 2819 | 94 | 29 | 7 | 21 | 15.295 | 11.432 | 99.428 | 5.1 |  | 2.176 | 2.21 | 49.71 | 51.92 | 99.68 | 489.96 | 0.32 | 338.834 | 24.02 | 0.168 | 31.98 | 17.778 | 254.124 | 56.79 | 4.02 | 19.96 | 19.97 | 1557.4 | 60.93 | 24.63 | 24.18 |  | 45 | 65.941 | 45 | 79.72 | 119.61 | 29 | 30.41 |  | 30.47 | 1694.5 | 20.5 | 18.82 | 78 | 31 | 17.647 |  | 0.78 | 0.16 | 2.34
| 21 | 2820 | 94 | 30 | 8 | 21 | 14.948 | 11.433 | 99.428 | 2.52 |  | 2.111 | 2.09 | 49.77 | 51.86 | 99.63 | 482.38 | 0.54 | 338.905 | 24.03 | 0.19 | 31.96 | 19.315 | 210.404 | 56.91 | 3.01 | 19.96 | 19.96 | 1176.9 | 60.99 | 24.42 | 24.17 |  | 45 | 65.906 | 45 | 79.7 | 119.84 | 28.96 | 30.37 |  | 30.45 | 1310 | 18.5 | 18.43 | 78 | 31 | 18.823 |  | 0 | 0.02 | 4.69
| 1 | 2821 | 95 | 1 | 1 | 1 | 14.827 | 11.432 | 99.428 | 1.9 |  | 2.078 | 2.02 | 49.77 | 51.78 | 99.61 | 476.43 | 0.55 | 338.88 | 24.03 | 0.176 | 31.94 | 22.369 | 166.456 | 56.95 | 2.38 | 19.95 | 19.95 | 922.2 | 61.1 | 24.65 | 24.15 |  | 45 | 65.895 | 45 | 79.73 | 119.42 | 28.92 | 30.33 |  | 30.43 | 989.75 | 19 | 18.82 | 78 | 31 | 22.353 |  | 0.39 | 0.9 | 2.34
| 1 | 2822 | 95 | 2 | 2 | 1 | 13.925 | 11.433 | 99.428 | 3.44 |  | 2.127 | 1.91 | 49.78 | 51.69 | 99.57 | 471.33 | 0.62 | 338.888 | 24.03 | 0.161 | 31.93 | 27.593 | 139.513 | 56.9 | 2.07 | 19.94 | 19.94 | 797.4 | 61.23 | 24.79 | 24.14 |  | 45 | 65.887 | 45 | 79.7 | 119.96 | 28.89 | 30.3 |  | 30.41 | 831.25 | 16.5 | 18.82 | 78 | 31 | 29.019 |  | 0.78 | 0.92 | 0
| 1 | 2823 | 95 | 3 | 3 | 1 | 14.144 | 11.43 | 99.428 | 5.83 |  | 2.224 | 1.75 | 49.8 | 51.55 | 99.59 | 467.15 | 0.67 | 338.881 | 24.04 | 0.139 | 31.92 | 33.614 | 130.363 | 56.77 | 2.03 | 19.94 | 19.94 | 773.9 | 61.39 | 25.1 | 24.14 |  | 45 | 65.835 | 45 | 79.83 | 120.25 | 28.86 | 30.29 |  | 30.39 | 771.75 | 14.5 | 19.61 | 78 | 31 | 36.47 |  | 1.18 | 0.82 | -3.13
| 1 | 2824 | 95 | 4 | 4 | 1 | 14.547 | 11.431 | 99.428 | 7.32 |  | 2.324 | 1.68 | 49.81 | 51.49 | 99.62 | 463.69 | 0.7 | 338.85 | 24.03 | 0.15 | 31.91 | 37.834 | 127.597 | 56.57 | 2.09 | 19.94 | 19.93 | 795.3 | 61.52 | 25.08 | 24.14 |  | 45 | 65.784 | 45 | 80.06 | 120.29 | 28.85 | 30.27 |  | 30.37 | 787.5 | 14 | 19.61 | 78 | 31 | 39.607 |  | 1.18 | 0.37 | 0.78
| 1 | 2825 | 95 | 5 | 5 | 1 | 14.613 | 11.428 | 99.428 | 7.67 |  | 2.377 | 1.56 | 49.79 | 51.35 | 99.69 | 460.36 | 0.77 | 338.765 | 24.03 | 0.168 | 31.89 | 38.907 | 126.173 | 56.26 | 2.18 | 19.94 | 19.93 | 827.8 | 61.6 | 25.09 | 24.15 |  | 45 | 65.758 | 45 | 80.05 | 120.14 | 28.84 | 30.26 |  | 30.37 | 817 | 15 | 19.61 | 78 | 31 | 38.823 |  | 1.18 | 0.06 | 3.91
| 1 | 2826 | 95 | 6 | 6 | 1 | 14.361 | 11.427 | 99.428 | 7.29 |  | 2.395 | 1.53 | 49.79 | 51.32 | 99.69 | 457.08 | 0.79 | 338.819 | 24.02 | 0.182 | 31.89 | 38.47 | 127.161 | 55.82 | 2.23 | 19.94 | 19.93 | 850.4 | 61.63 | 25.04 | 24.16 |  | 45 | 65.755 | 45 | 80.12 | 119.96 | 28.83 | 30.28 |  | 30.39 | 844.5 | 16.5 | 19.61 | 78 | 31 | 37.254 |  | 1.18 | 0.33 | 6.25
| 1 | 2827 | 95 | 7 | 7 | 1 | 14.218 | 11.43 | 99.428 | 6.83 |  | 2.376 | 1.49 | 49.76 | 51.25 | 99.64 | 454.01 | 0.84 | 338.876 | 24.02 | 0.216 | 31.88 | 36.793 | 128.994 | 55.23 | 2.19 | 19.94 | 19.92 | 841.4 | 61.62 | 24.89 | 24.16 |  | 45 | 65.724 | 45 | 79.78 | 120.13 | 28.83 | 30.3 |  | 30.42 | 853 | 17.5 | 19.22 | 78 | 31 | 35.294 |  | 0.78 | 0.84 | 0
| 12 | 2828 | 95 | 8 | 1 | 12 | 14.247 | 11.43 | 99.427 | 6.75 |  | 2.348 | 1.52 | 49.7 | 51.22 | 99.62 | 451.1 | 0.81 | 338.87 | 24 | 0.238 | 31.86 | 35.556 | 129.766 | 54.35 | 2.1 | 19.93 | 19.92 | 808.2 | 61.61 | 24.85 | 24.16 |  | 45 | 65.732 | 45 | 79.79 | 120.03 | 28.83 | 30.32 |  | 30.46 | 822.5 | 16 | 19.22 | 78 | 31 | 33.725 |  | 0.78 | 0.8 | -3.13
| 12 | 2829 | 95 | 9 | 2 | 12 | 15.264 | 11.43 | 99.428 | 7.21 |  | 2.435 | 1.52 | 49.65 | 51.16 | 102.08 | 448.23 | 0.78 | 337.915 | 24.01 | 0.354 | 31.86 | 64.666 | 132.727 | 53.36 | 2.94 | 19.93 | 19.92 | 1060.3 | 61.58 | 26.51 | 24.17 |  | 45 | 65.697 | 45 | 79.89 | 119.6 | 28.82 | 30.32 |  | 30.49 | 932.75 | -10.5 | 30.2 | 78 | 31 | 84.704 |  | 12.16 | 0 | 0
| 12 | 2830 | 95 | 10 | 3 | 12 | 14.87 | 11.428 | 99.428 | 8.9 |  | 2.692 | 1.48 | 49.6 | 51.08 | 104.7 | 446.92 | 1.91 | 337.007 | 24.01 | 0.323 | 31.86 | 81.365 | 159.841 | 52.48 | 4.63 | 19.93 | 19.92 | 1723.8 | 61.56 | 25.67 | 24.19 |  | 45 | 65.664 | 45 | 79.77 | 119.87 | 28.83 | 30.31 |  | 30.54 | 1400 | 7 | 31.76 | 78 | 31 | 90.195 |  | 13.33 | 0.02 | 3.13
| 12 | 2831 | 95 | 11 | 4 | 12 | 14.158 | 11.425 | 99.428 | 10.24 |  | 2.894 | 1.61 | 49.53 | 51.15 | 104.49 | 451.73 | 3.3 | 336.881 | 24 | 0.361 | 31.88 | 77.54 | 225.358 | 51.34 | 6.13 | 19.93 | 19.91 | 2336.1 | 61.55 | 25.07 | 24.19 |  | 45 | 65.658 | 45 | 79.81 | 119.44 | 28.85 | 30.31 |  | 30.58 | 2137.5 | 24 | 28.24 | 78 | 31 | 79.214 |  | 9.8 | 0.86 | 3.13
| 12 | 2832 | 95 | 12 | 5 | 12 | 14.083 | 11.426 | 99.428 | 11.62 |  | 3.028 | 2 | 49.47 | 51.47 | 104.73 | 458.71 | 4.2 | 336.46 | 24 | 0.335 | 31.91 | 66.57 | 280.093 | 50.17 | 7.29 | 19.93 | 19.91 | 2769.8 | 61.56 | 25.12 | 24.21 |  | 45 | 65.639 | 45 | 79.66 | 119.91 | 28.89 | 30.32 |  | 30.62 | 2627.25 | 27.5 | 28.24 | 78 | 31 | 59.215 |  | 10.2 | 0.88 | 3.91
| 12 | 2833 | 95 | 13 | 6 | 12 | 14.217 | 11.426 | 99.428 | 12.56 |  | 3.031 | 2.21 | 49.41 | 51.62 | 104.94 | 464.62 | 4.65 | 336.282 | 24 | 0.316 | 31.93 | 59.152 | 304.622 | 49.84 | 8.19 | 19.94 | 19.92 | 3117.5 | 61.6 | 25.09 | 24.22 |  | 45 | 65.679 | 45 | 80.01 | 119.74 | 28.92 | 30.37 |  | 30.67 | 2992 | 29 | 28.63 | 78 | 31 | 52.94 |  | 10.2 | 0.76 | -2.34
| 12 | 2834 | 95 | 14 | 7 | 12 | 13.962 | 11.429 | 99.428 | 12.48 |  | 3.019 | 2.44 | 49.36 | 51.8 | 109.18 | 470.73 | 4.93 | 335.103 | 24 | 0.218 | 31.94 | 62.165 | 316.084 | 50.88 | 9.21 | 19.93 | 19.91 | 3507.5 | 61.56 | 25.08 | 24.22 |  | 45 | 65.698 | 45 | 80.12 | 120 | 28.94 | 30.41 |  | 30.7 | 3350.75 | 29 | 31.37 | 78 | 31 | 64.705 |  | 12.94 | 0.88 | -2.34
| 12 | 2835 | 95 | 15 | 8 | 12 | 14.289 | 11.426 | 99.428 | 12.92 |  | 3.061 | 2.64 | 49.34 | 51.98 | 110.58 | 479.17 | 5.7 | 334.517 | 24 | 0.186 | 31.95 | 64.101 | 325.401 | 51.83 | 10.27 | 19.92 | 19.91 | 3912.4 | 61.37 | 25.06 | 24.22 |  | 45 | 65.728 | 45 | 80.1 | 120.02 | 28.96 | 30.47 |  | 30.72 | 3783.5 | 29.5 | 32.16 | 78 | 31 | 64.313 |  | 13.73 | 0.37 | -4.69
| 2 | 2836 | 95 | 16 | 1 | 2 | 14.308 | 11.422 | 99.428 | 13.41 |  | 3.053 | 2.83 | 49.33 | 52.16 | 110.72 | 489.93 | 6.45 | 334.228 | 23.99 | 0.189 | 31.98 | 62.933 | 332.416 | 52.46 | 11.15 | 19.93 | 19.91 | 4257.6 | 61.03 | 25.02 | 24.22 |  | 45 | 65.779 | 45 | 80.1 | 119.86 | 29 | 30.52 |  | 30.75 | 4129.5 | 30.5 | 31.76 | 78 | 31 | 60.783 |  | 13.73 | 0.31 | -8.59
| 2 | 2837 | 95 | 17 | 2 | 2 | 13.895 | 11.421 | 99.428 | 12.98 |  | 2.962 | 3.09 | 49.33 | 52.41 | 104.62 | 501.02 | 6.64 | 335.441 | 23.99 | 0.357 | 32 | 55.199 | 336.312 | 52.94 | 11.35 | 19.93 | 19.92 | 4360.4 | 60.63 | 24.87 | 24.22 |  | 45 | 65.832 | 45 | 79.98 | 119.77 | 29.04 | 30.55 |  | 30.78 | 4360 | 37 | 28.24 | 78 | 31 | 48.627 |  | 9.8 | 0.88 | -16.41
| 2 | 2838 | 95 | 18 | 3 | 2 | 14.296 | 11.417 | 99.428 | 10.69 |  | 2.753 | 3.31 | 49.32 | 52.64 | 103.44 | 509.04 | 5.92 | 336.158 | 24 | 0.36 | 32.01 | 45.979 | 337.53 | 53.43 | 11.24 | 19.93 | 19.91 | 4317.2 | 60.52 | 24.86 | 24.21 |  | 45 | 65.874 | 45 | 79.87 | 119.84 | 29.08 | 30.59 |  | 30.8 | 4335 | 37 | 27.45 | 78 | 31 | 39.999 |  | 9.02 | 0.2 | -13.28
| 2 | 2839 | 95 | 19 | 4 | 2 | 14.144 | 11.414 | 99.428 | 8.67 |  | 2.594 | 3.37 | 49.32 | 52.68 | 104.35 | 514.41 | 4.62 | 336.158 | 24 | 0.341 | 32 | 43.293 | 336.915 | 53.88 | 11.15 | 19.92 | 19.92 | 4281.4 | 60.56 | 24.87 | 24.2 |  | 45 | 65.92 | 45 | 79.85 | 120.17 | 29.12 | 30.63 |  | 30.81 | 4295.25 | 35.5 | 27.84 | 78 | 31 | 40.391 |  | 9.41 | 0.72 | -17.97
| 2 | 2840 | 95 | 20 | 5 | 2 | 14.247 | 11.417 | 99.428 | 7.74 |  | 2.536 | 3.37 | 49.31 | 52.67 | 105.25 | 519.18 | 4.33 | 336.016 | 24 | 0.326 | 32 | 44.628 | 336.012 | 54.33 | 11.27 | 19.91 | 19.91 | 4307.5 | 60.62 | 24.99 | 24.18 |  | 45 | 65.916 | 45 | 79.93 | 119.96 | 29.13 | 30.65 |  | 30.79 | 4295.25 | 35.5 | 28.24 | 78 | 31 | 44.705 |  | 10.2 | 0.06 | -10.94
| 2 | 2841 | 95 | 21 | 6 | 2 | 14.285 | 11.412 | 99.428 | 7.41 |  | 2.524 | 3.4 | 49.31 | 52.71 | 104.74 | 524.35 | 4.61 | 336.145 | 24.02 | 0.363 | 32.03 | 44.999 | 335.518 | 54.76 | 11.41 | 19.92 | 19.91 | 4333.8 | 60.68 | 25.15 | 24.19 |  | 45 | 65.938 | 45 | 79.76 | 119.95 | 29.14 | 30.65 |  | 30.76 | 4335 | 37 | 27.84 | 78 | 31 | 45.097 |  | 9.41 | 0.66 | -11.72
| 2 | 2842 | 95 | 22 | 7 | 2 | 14.174 | 11.409 | 99.429 | 7.05 |  | 2.495 | 3.38 | 49.33 | 52.71 | 103.93 | 529.18 | 4.72 | 336.195 | 24.02 | 0.361 | 32.03 | 42.514 | 335.194 | 55.14 | 11.27 | 19.91 | 19.9 | 4296.2 | 60.75 | 25.05 | 24.18 |  | 45 | 65.964 | 45 | 80.08 | 120.09 | 29.15 | 30.64 |  | 30.72 | 4310 | 37 | 27.45 | 78 | 31 | 40.391 |  | 9.02 | 0.63 | -17.19
| 21 | 2843 | 95 | 23 | 1 | 21 | 14.194 | 11.411 | 99.428 | 6.8 |  | 2.461 | 3.43 | 49.34 | 52.77 | 104.57 | 533.02 | 4.39 | 336.175 | 24.01 | 0.33 | 32.03 | 42.516 | 334.336 | 55.48 | 11.18 | 19.92 | 19.91 | 4274.1 | 60.84 | 24.97 | 24.17 |  | 45 | 65.964 | 45 | 80 | 119.71 | 29.16 | 30.62 |  | 30.68 | 4275.75 | 40 | 28.24 | 78 | 31 | 40.391 |  | 9.8 | 0.1 | -12.5
| 21 | 2844 | 95 | 24 | 2 | 21 | 13.346 | 11.415 | 99.429 | 6.6 |  | 2.423 | 3.39 | 49.39 | 52.78 | 99.72 | 536.32 | 4.22 | 338.265 | 24.02 | 0.504 | 32.03 | 28.186 | 333.055 | 55.77 | 10.11 | 19.91 | 19.91 | 3910.6 | 60.89 | 24.69 | 24.16 |  | 45 | 65.974 | 45 | 79.96 | 119.8 | 29.16 | 30.59 |  | 30.65 | 4084.25 | 31.5 | 18.82 | 78 | 31 | 16.862 |  | 0.39 | 0.76 | 0
| 21 | 2845 | 95 | 25 | 3 | 21 | 21.442 | 11.417 | 99.429 | 4.43 |  | 2.234 | 3.3 | 49.46 | 52.76 | 98.73 | 529.91 | 2.54 | 338.814 | 24.04 | 0.326 | 32.05 | 18.286 | 327.337 | 56.05 | 8.78 | 19.92 | 19.92 | 3386.9 | 60.97 | 24.76 | 24.17 |  | 45 | 65.968 | 45 | 79.97 | 119.93 | 29.16 | 30.56 |  | 30.62 | 3574 | 29.5 | 18.43 | 78 | 31 | 12.157 |  | 0 | 0 | 0
| 21 | 2846 | 95 | 26 | 4 | 21 | 22.492 | 11.42 | 99.429 | 4.25 |  | 2.163 | 3.08 | 49.48 | 52.56 | 99.4 | 517.27 | 0.69 | 339.084 | 24.02 | 0.19 | 32.03 | 15.56 | 319.587 | 56.3 | 7.45 | 19.9 | 19.9 | 2873.5 | 61.03 | 24.75 | 24.16 |  | 45 | 65.979 | 45 | 79.86 | 119.96 | 29.15 | 30.53 |  | 30.59 | 3048.25 | 27 | 18.82 | 78 | 31 | 12.941 |  | 0.39 | 0 | 0
| 21 | 2847 | 95 | 27 | 5 | 21 | 22.495 | 11.415 | 99.429 | 7.64 |  | 2.183 | 2.68 | 49.53 | 52.22 | 99.35 | 504.55 | 0.09 | 339.198 | 24.04 | 0.168 | 32.03 | 14.963 | 310.098 | 56.51 | 6.15 | 19.91 | 19.9 | 2373 | 61.04 | 24.74 | 24.18 |  | 45 | 65.931 | 45 | 79.87 | 119.72 | 29.11 | 30.49 |  | 30.56 | 2543.75 | 24.5 | 18.82 | 78 | 31 | 13.333 |  | 0.39 | 0 | 0
| 21 | 2848 | 95 | 28 | 6 | 21 | 21.984 | 11.414 | 99.428 | 8.36 |  | 2.206 | 2.35 | 49.59 | 51.94 | 99.4 | 493.11 | 0.01 | 338.815 | 24.04 | 0.173 | 32.01 | 16.264 | 290.249 | 56.69 | 5 | 19.91 | 19.91 | 1932.9 | 61 | 24.68 | 24.18 |  | 45 | 65.901 | 45 | 79.9 | 119.92 | 29.06 | 30.45 |  | 30.53 | 2082.75 | 21.5 | 18.82 | 78 | 31 | 16.078 |  | 0.39 | 0.02 | 0
| 21 | 2849 | 95 | 29 | 7 | 21 | 15.154 | 11.412 | 99.428 | 5.44 |  | 2.188 | 2.16 | 49.62 | 51.77 | 99.72 | 484.47 | 0.37 | 338.837 | 24.03 | 0.159 | 31.98 | 17.81 | 253.353 | 56.82 | 3.96 | 19.9 | 19.9 | 1535.4 | 61.09 | 24.63 | 24.18 |  | 45 | 65.898 | 45 | 80.11 | 119.78 | 29 | 30.42 |  | 30.49 | 1666.25 | 21 | 18.82 | 78 | 31 | 17.647 |  | 0.78 | 0.47 | -2.34
| 21 | 2850 | 95 | 30 | 8 | 21 | 15.111 | 11.416 | 99.428 | 2.59 |  | 2.129 | 2.16 | 49.62 | 51.77 | 99.76 | 484.47 | 0.58 | 338.982 | 24.03 | 0.174 | 31.98 | 19.468 | 206.713 | 56.82 | 2.99 | 19.9 | 19.9 | 1168.6 | 61.09 | 24.46 | 24.18 |  | 45 | 65.85 | 45 | 80 | 120.04 | 28.95 | 30.38 |  | 30.45 | 1299 | 19.5 | 18.82 | 78 | 31 | 19.215 |  | 0.39 | 0 | 5.47
| 1 | 2851 | 96 | 1 | 1 | 1 | 14.559 | 11.418 | 99.428 | 2.09 |  | 2.113 | 2.07 | 49.65 | 51.71 | 99.61 | 477.71 | 0.59 | 339.165 | 24.04 | 0.19 | 31.97 | 22.518 | 163.992 | 56.91 | 2.38 | 19.91 | 19.9 | 928.2 | 61.27 | 24.52 | 24.19 |  | 45 | 65.829 | 45 | 79.7 | 120.04 | 28.93 | 30.34 |  | 30.41 | 1009.25 | 17 | 18.43 | 78 | 31 | 23.137 |  | 0 | 0.92 | 2.34
| 1 | 2852 | 96 | 2 | 2 | 1 | 13.872 | 11.419 | 99.428 | 3.51 |  | 2.128 | 1.95 | 49.67 | 51.62 | 99.53 | 472.27 | 0.62 | 339.281 | 24.05 | 0.175 | 31.97 | 25.928 | 139.744 | 56.92 | 1.95 | 19.91 | 19.9 | 755.1 | 61.42 | 24.68 | 24.2 |  | 45 | 65.807 | 45 | 79.84 | 119.93 | 28.9 | 30.31 |  | 30.38 | 808.5 | 18 | 18.43 | 78 | 31 | 26.666 |  | 0.39 | 0.92 | 0
| 1 | 2853 | 96 | 3 | 3 | 1 | 14.031 | 11.42 | 99.428 | 6.56 |  | 2.218 | 1.84 | 49.66 | 51.5 | 99.74 | 467.61 | 0.6 | 339.305 | 24.04 | 0.142 | 31.95 | 33.281 | 129.084 | 56.82 | 1.88 | 19.9 | 19.9 | 713.6 | 61.54 | 25.19 | 24.2 |  | 45 | 65.772 | 45 | 79.89 | 119.79 | 28.88 | 30.29 |  | 30.36 | 717 | 14 | 19.22 | 78 | 31 | 36.47 |  | 1.18 | 0.84 | -2.34
| 1 | 2854 | 96 | 4 | 4 | 1 | 14.58 | 11.422 | 99.428 | 8.45 |  | 2.336 | 1.73 | 49.64 | 51.36 | 99.61 | 463.61 | 0.66 | 339.37 | 24.03 | 0.154 | 31.94 | 38.722 | 126.893 | 56.65 | 1.99 | 19.91 | 19.89 | 752 | 61.64 | 25.22 | 24.21 |  | 45 | 65.743 | 45 | 79.93 | 119.9 | 28.85 | 30.26 |  | 30.37 | 734.25 | 13.5 | 19.61 | 78 | 31 | 41.176 |  | 1.18 | 0.33 | 1.56
| 1 | 2855 | 96 | 5 | 5 | 1 | 14.573 | 11.416 | 99.428 | 8.8 |  | 2.397 | 1.64 | 49.63 | 51.27 | 99.62 | 460.05 | 0.76 | 339.318 | 24.03 | 0.17 | 31.93 | 39.606 | 126.211 | 56.43 | 2.1 | 19.91 | 19.9 | 796 | 61.75 | 25.16 | 24.22 |  | 45 | 65.697 | 45 | 80.13 | 119.74 | 28.84 | 30.25 |  | 30.4 | 781.25 | 14.5 | 19.22 | 78 | 31 | 39.607 |  | 1.18 | 0.08 | 3.91
| 1 | 2856 | 96 | 6 | 6 | 1 | 14.248 | 11.414 | 99.428 | 8.33 |  | 2.404 | 1.54 | 49.64 | 51.18 | 99.65 | 456.6 | 0.81 | 339.374 | 24.03 | 0.202 | 31.92 | 38.32 | 126.772 | 56.14 | 2.12 | 19.9 | 19.9 | 811.1 | 61.83 | 24.97 | 24.22 |  | 45 | 65.653 | 45 | 79.91 | 120.16 | 28.83 | 30.29 |  | 30.42 | 813.25 | 16.5 | 19.22 | 78 | 31 | 36.862 |  | 0.78 | 0.86 | 0
| 1 | 2857 | 96 | 7 | 7 | 1 | 14.221 | 11.413 | 99.428 | 8 |  | 2.367 | 1.5 | 49.62 | 51.12 | 99.55 | 453.36 | 0.79 | 339.487 | 24.02 | 0.216 | 31.91 | 36.278 | 126.876 | 55.74 | 2.02 | 19.91 | 19.89 | 779.6 | 61.88 | 24.8 | 24.2 |  | 45 | 65.623 | 45 | 79.82 | 119.99 | 28.83 | 30.35 |  | 30.45 | 790.5 | 16 | 19.22 | 78 | 31 | 34.117 |  | 0.78 | 0.82 | -2.34
| 12 | 2858 | 96 | 8 | 1 | 12 | 14.4 | 11.419 | 99.428 | 8.29 |  | 2.342 | 1.52 | 49.58 | 51.1 | 99.58 | 450.27 | 0.71 | 339.533 | 24.02 | 0.239 | 31.9 | 36.29 | 127.745 | 54.98 | 1.96 | 19.92 | 19.9 | 749.2 | 61.87 | 24.97 | 24.2 |  | 45 | 65.611 | 45 | 80.08 | 119.88 | 28.83 | 30.4 |  | 30.47 | 762.5 | 10.5 | 19.22 | 78 | 31 | 35.294 |  | 0.78 | 0.37 | 0.78
| 12 | 2859 | 96 | 9 | 2 | 12 | 14.902 | 11.417 | 99.428 | 8.61 |  | 2.443 | 1.46 | 49.54 | 51 | 102.13 | 447.32 | 0.72 | 338.457 | 24.01 | 0.367 | 31.88 | 64.845 | 131.348 | 54.03 | 2.93 | 19.91 | 19.89 | 1061.7 | 61.8 | 26.36 | 24.18 |  | 45 | 65.592 | 45 | 79.71 | 120.07 | 28.82 | 30.43 |  | 30.51 | 897.5 | -10 | 30.59 | 78 | 31 | 86.273 |  | 12.16 | 0.02 | 0
| 12 | 2860 | 96 | 10 | 3 | 12 | 14.936 | 11.421 | 99.428 | 9.58 |  | 2.68 | 1.43 | 49.5 | 50.93 | 104.76 | 444.55 | 1.81 | 337.234 | 24.02 | 0.331 | 31.88 | 82.152 | 155.891 | 53.06 | 4.44 | 19.93 | 19.9 | 1650.8 | 61.75 | 25.7 | 24.19 |  | 45 | 65.553 | 45 | 79.81 | 119.99 | 28.82 | 30.47 |  | 30.54 | 1396 | 6.5 | 32.16 | 78 | 31 | 90.587 |  | 13.73 | 0.02 | 3.13
| 12 | 2861 | 96 | 11 | 4 | 12 | 14.242 | 11.424 | 99.428 | 10.57 |  | 2.902 | 1.5 | 49.43 | 50.94 | 107.14 | 447.22 | 3.31 | 336.378 | 24.01 | 0.267 | 31.91 | 82.085 | 223.348 | 51.91 | 6.39 | 19.93 | 19.9 | 2413.8 | 61.7 | 25.27 | 24.18 |  | 45 | 65.548 | 45 | 79.72 | 119.97 | 28.85 | 30.5 |  | 30.57 | 2152.25 | 20.5 | 31.76 | 78 | 31 | 80.783 |  | 13.33 | 0.82 | 5.47
| 12 | 2862 | 96 | 12 | 5 | 12 | 13.953 | 11.422 | 99.427 | 12.01 |  | 3.084 | 1.82 | 49.36 | 51.18 | 103.2 | 454.38 | 4.63 | 336.755 | 24 | 0.391 | 31.93 | 66.493 | 280.886 | 50.57 | 7.39 | 19.93 | 19.9 | 2824.9 | 61.65 | 24.98 | 24.18 |  | 45 | 65.574 | 45 | 79.74 | 120.16 | 28.88 | 30.55 |  | 30.59 | 2739 | 29.5 | 26.67 | 78 | 31 | 52.156 |  | 8.63 | 0.88 | -0.78
| 12 | 2863 | 96 | 13 | 6 | 12 | 14.456 | 11.419 | 99.428 | 12.71 |  | 3.05 | 2.12 | 49.33 | 51.45 | 108.02 | 462.54 | 4.66 | 335.711 | 24 | 0.234 | 31.94 | 62.135 | 304.801 | 49.48 | 8.37 | 19.93 | 19.9 | 3173.6 | 61.62 | 25.18 | 24.18 |  | 45 | 65.594 | 45 | 79.93 | 120.15 | 28.91 | 30.6 |  | 30.62 | 3002.25 | 28 | 31.37 | 78 | 31 | 58.823 |  | 12.94 | 0.21 | 5.47
| 12 | 2864 | 96 | 14 | 7 | 12 | 14.109 | 11.42 | 99.428 | 13.08 |  | 3.073 | 2.37 | 49.3 | 51.66 | 109.85 | 467.94 | 4.82 | 335.139 | 24 | 0.204 | 31.97 | 64.657 | 317.403 | 50.18 | 9.44 | 19.93 | 19.92 | 3598 | 61.61 | 25.06 | 24.2 |  | 45 | 65.631 | 45 | 79.95 | 120.12 | 28.93 | 30.64 |  | 30.65 | 3491.25 | 28 | 31.76 | 78 | 31 | 65.097 |  | 13.33 | 0.84 | -5.47
| 12 | 2865 | 96 | 15 | 8 | 12 | 14.157 | 11.416 | 99.428 | 13.34 |  | 3.086 | 2.52 | 49.26 | 51.79 | 109.38 | 476.64 | 6.11 | 335.124 | 24 | 0.213 | 31.99 | 62.875 | 327.722 | 51.34 | 10.55 | 19.94 | 19.91 | 4022.8 | 61.42 | 25.05 | 24.19 |  | 45 | 65.67 | 45 | 79.92 | 119.93 | 28.96 | 30.68 |  | 30.69 | 3889.75 | 30 | 30.98 | 78 | 31 | 60.783 |  | 12.55 | 0.84 | -10.16
| 2 | 2866 | 96 | 16 | 1 | 2 | 14.14 | 11.418 | 99.428 | 13.38 |  | 3.046 | 2.83 | 49.25 | 52.08 | 110.78 | 487.18 | 6.38 | 334.758 | 24 | 0.24 | 32.02 | 62.639 | 333.216 | 52.14 | 11.2 | 19.95 | 19.93 | 4299.9 | 61.17 | 24.88 | 24.19 |  | 45 | 65.683 | 45 | 79.82 | 119.51 | 29.01 | 30.71 |  | 30.73 | 4203.75 | 33 | 31.37 | 78 | 31 | 62.744 |  | 12.94 | 0.86 | -13.28
| 2 | 2867 | 96 | 17 | 2 | 2 | 14.139 | 11.421 | 99.428 | 12.39 |  | 2.902 | 3.02 | 49.21 | 52.23 | 103.9 | 497.99 | 6.56 | 336.296 | 23.99 | 0.359 | 32.01 | 50.866 | 336.828 | 52.7 | 11.32 | 19.95 | 19.92 | 4340.5 | 60.86 | 24.9 | 24.17 |  | 45 | 65.731 | 45 | 80.08 | 120.1 | 29.05 | 30.75 |  | 30.76 | 4354.5 | 37 | 27.45 | 78 | 31 | 43.529 |  | 9.02 | 0.82 | -20.31
| 2 | 2868 | 96 | 18 | 3 | 2 | 14.255 | 11.424 | 99.429 | 9.95 |  | 2.698 | 3.23 | 49.21 | 52.44 | 103.81 | 507.19 | 5.28 | 336.719 | 24 | 0.363 | 32.03 | 44.473 | 337.393 | 53.2 | 11.29 | 19.95 | 19.92 | 4294.2 | 60.6 | 25.1 | 24.17 |  | 45 | 65.791 | 45 | 80.29 | 119.91 | 29.09 | 30.78 |  | 30.79 | 4314.75 | 37 | 27.45 | 78 | 31 | 40.391 |  | 9.02 | 0.25 | -14.06
| 2 | 2869 | 96 | 19 | 4 | 2 | 14.234 | 11.421 | 99.428 | 8.44 |  | 2.58 | 3.37 | 49.21 | 52.58 | 105.18 | 512.78 | 4.5 | 336.477 | 24 | 0.32 | 32.05 | 43.892 | 336.546 | 53.65 | 11.17 | 19.95 | 19.93 | 4290.8 | 60.5 | 24.86 | 24.16 |  | 45 | 65.822 | 45 | 79.91 | 119.46 | 29.11 | 30.8 |  | 30.81 | 4280.25 | 35.5 | 28.63 | 78 | 31 | 42.352 |  | 10.2 | 0.1 | -10.16
| 2 | 2870 | 96 | 20 | 5 | 2 | 14.129 | 11.424 | 99.428 | 7.76 |  | 2.536 | 3.37 | 49.22 | 52.58 | 105.31 | 517.66 | 4.48 | 336.402 | 24 | 0.336 | 32.06 | 45.09 | 336.032 | 54.08 | 11.36 | 19.95 | 19.93 | 4325.4 | 60.52 | 25.08 | 24.16 |  | 45 | 65.846 | 45 | 80.11 | 119.93 | 29.13 | 30.81 |  | 30.8 | 4319.5 | 36 | 28.24 | 78 | 31 | 45.097 |  | 9.8 | 0.88 | -15.63
| 2 | 2871 | 96 | 21 | 6 | 2 | 14.127 | 11.427 | 99.429 | 7.33 |  | 2.506 | 3.35 | 49.23 | 52.58 | 104.3 | 522.86 | 4.7 | 336.7 | 24.01 | 0.356 | 32.07 | 43.113 | 335.723 | 54.51 | 11.22 | 19.95 | 19.93 | 4300.8 | 60.59 | 24.91 | 24.17 |  | 45 | 65.861 | 45 | 80.08 | 120.03 | 29.15 | 30.8 |  | 30.77 | 4314.75 | 37 | 27.45 | 78 | 31 | 40.784 |  | 9.02 | 0.7 | -17.19
| 2 | 2872 | 96 | 22 | 7 | 2 | 14.099 | 11.428 | 99.429 | 7.02 |  | 2.476 | 3.41 | 49.24 | 52.65 | 104.34 | 527.52 | 4.47 | 336.809 | 24.01 | 0.34 | 32.07 | 42.381 | 335.143 | 54.87 | 11.19 | 19.94 | 19.93 | 4277.3 | 60.68 | 24.99 | 24.17 |  | 45 | 65.884 | 45 | 79.93 | 120 | 29.15 | 30.77 |  | 30.72 | 4285 | 36 | 27.45 | 78 | 31 | 41.176 |  | 9.41 | 0.7 | -17.97
| 21 | 2873 | 96 | 23 | 1 | 21 | 14.308 | 11.43 | 99.428 | 6.88 |  | 2.468 | 3.42 | 49.27 | 52.7 | 105.38 | 531.44 | 4.36 | 336.558 | 24.01 | 0.324 | 32.08 | 44.239 | 334.352 | 55.24 | 11.26 | 19.95 | 19.94 | 4298.9 | 60.76 | 25 | 24.17 |  | 45 | 65.881 | 45 | 79.77 | 120.38 | 29.15 | 30.74 |  | 30.67 | 4289.75 | 39.5 | 28.24 | 78 | 31 | 44.313 |  | 10.2 | 0.12 | -10.94
| 21 | 2874 | 96 | 24 | 2 | 21 | 13.522 | 11.429 | 99.428 | 6.68 |  | 2.434 | 3.46 | 49.34 | 52.79 | 99.49 | 535.5 | 4.4 | 338.446 | 24.03 | 0.513 | 32.1 | 28.276 | 333.174 | 55.6 | 10.06 | 19.96 | 19.94 | 3887 | 60.85 | 24.71 | 24.2 |  | 45 | 65.928 | 45 | 79.89 | 120.08 | 29.15 | 30.71 |  | 30.63 | 4111.5 | 31.5 | 18.82 | 78 | 31 | 17.647 |  | 0.39 | 0.72 | 0
| 21 | 2875 | 96 | 25 | 3 | 21 | 17.739 | 11.426 | 99.428 | 4.59 |  | 2.26 | 3.33 | 49.4 | 52.74 | 98.65 | 534.83 | 2.76 | 339.123 | 24.03 | 0.335 | 32.11 | 18.763 | 328.218 | 55.9 | 8.87 | 19.95 | 19.95 | 3416.9 | 60.9 | 24.79 | 24.21 |  | 45 | 65.94 | 45 | 79.86 | 119.97 | 29.15 | 30.67 |  | 30.59 | 3591.25 | 30 | 18.43 | 78 | 31 | 11.765 |  | 0.39 | 0 | 0
| 21 | 2876 | 96 | 26 | 4 | 21 | 22.491 | 11.43 | 99.427 | 4.24 |  | 2.191 | 3.25 | 49.46 | 52.71 | 99.2 | 523.58 | 0.79 | 339.514 | 24.03 | 0.196 | 32.12 | 15.248 | 319.741 | 56.2 | 7.53 | 19.96 | 19.94 | 2902.9 | 60.94 | 24.78 | 24.21 |  | 45 | 65.918 | 45 | 80.19 | 120.11 | 29.14 | 30.64 |  | 30.55 | 3081.25 | 27 | 18.43 | 78 | 31 | 12.549 |  | 0 | 0 | 0
| 21 | 2877 | 96 | 27 | 5 | 21 | 22.495 | 11.434 | 99.427 | 7.64 |  | 2.208 | 2.85 | 49.52 | 52.38 | 99.35 | 510.61 | 0.09 | 339.623 | 24.03 | 0.186 | 32.09 | 15.05 | 309.87 | 56.43 | 6.09 | 19.96 | 19.95 | 2352.3 | 60.93 | 24.74 | 24.21 |  | 45 | 65.916 | 45 | 80.23 | 119.88 | 29.1 | 30.59 |  | 30.51 | 2576.5 | 24.5 | 18.43 | 78 | 31 | 14.51 |  | 0.39 | 0 | 0
| 21 | 2878 | 96 | 28 | 6 | 21 | 22.496 | 11.435 | 99.427 | 8.66 |  | 2.23 | 2.52 | 49.6 | 52.11 | 99.5 | 498.39 | 0.01 | 339.372 | 24.03 | 0.162 | 32.07 | 15.784 | 293.037 | 56.62 | 5.05 | 19.97 | 19.95 | 1953.4 | 60.94 | 24.7 | 24.21 |  | 45 | 65.856 | 45 | 79.91 | 120.04 | 29.05 | 30.55 |  | 30.48 | 2106.25 | 21.5 | 18.82 | 78 | 31 | 14.902 |  | 0.78 | 0 | 0
| 21 | 2879 | 96 | 29 | 7 | 21 | 15.39 | 11.436 | 99.427 | 5.74 |  | 2.215 | 2.2 | 49.67 | 51.87 | 99.58 | 488.22 | 0.33 | 339.283 | 24.04 | 0.177 | 32.06 | 17.635 | 253.795 | 56.77 | 3.99 | 19.98 | 19.96 | 1547.8 | 61.01 | 24.61 | 24.21 |  | 45 | 65.818 | 45 | 79.98 | 120.1 | 29 | 30.5 |  | 30.46 | 1689 | 20.5 | 18.82 | 78 | 31 | 18.039 |  | 0.39 | 0.06 | 2.34
| 21 | 2880 | 96 | 30 | 8 | 21 | 14.962 | 11.436 | 99.427 | 3.03 |  | 2.169 | 2.1 | 49.7 | 51.8 | 99.76 | 480.85 | 0.63 | 339.294 | 24.03 | 0.189 | 32.05 | 19.734 | 205.566 | 56.89 | 3.03 | 19.98 | 19.96 | 1181.2 | 61.16 | 24.54 | 24.22 |  | 45 | 65.773 | 45 | 79.77 | 120.3 | 28.97 | 30.45 |  | 30.44 | 1300 | 18 | 18.43 | 78 | 31 | 20 |  | 0 | 0.02 | 4.69
| 1 | 2881 | 97 | 1 | 1 | 1 | 14.815 | 11.435 | 99.428 | 2.39 |  | 2.137 | 1.95 | 49.72 | 51.67 | 99.59 | 474.91 | 0.67 | 339.239 | 24.03 | 0.169 | 32.02 | 22.291 | 166.166 | 56.92 | 2.37 | 19.97 | 19.95 | 917.5 | 61.31 | 24.63 | 24.21 |  | 45 | 65.713 | 45 | 79.74 | 119.62 | 28.94 | 30.42 |  | 30.42 | 990.5 | 19 | 18.82 | 78 | 31 | 21.568 |  | 0.39 | 0.9 | 3.13
| 1 | 2882 | 97 | 2 | 2 | 1 | 13.902 | 11.438 | 99.428 | 3.76 |  | 2.18 | 1.9 | 49.7 | 51.6 | 99.59 | 469.92 | 0.57 | 339.126 | 24.02 | 0.152 | 32.01 | 27.769 | 139.174 | 56.87 | 2.07 | 19.97 | 19.96 | 796.5 | 61.39 | 24.87 | 24.21 |  | 45 | 65.678 | 45 | 79.67 | 120.03 | 28.91 | 30.39 |  | 30.4 | 829.5 | 16 | 19.22 | 78 | 31 | 29.019 |  | 0.78 | 0.92 | 0
| 1 | 2883 | 97 | 3 | 3 | 1 | 14.155 | 11.441 | 99.428 | 6.14 |  | 2.258 | 1.79 | 49.72 | 51.51 | 99.6 | 465.77 | 0.62 | 339.155 | 24.03 | 0.135 | 31.99 | 34.642 | 129.914 | 56.77 | 2.08 | 19.98 | 19.96 | 788.8 | 61.45 | 25.15 | 24.2 |  | 45 | 65.652 | 45 | 79.85 | 119.97 | 28.89 | 30.36 |  | 30.39 | 782 | 14 | 19.61 | 78 | 31 | 37.646 |  | 1.18 | 0.8 | -2.34
| 1 | 2884 | 97 | 4 | 4 | 1 | 14.571 | 11.438 | 99.428 | 7.19 |  | 2.337 | 1.67 | 49.72 | 51.39 | 99.65 | 462.31 | 0.73 | 339.052 | 24.02 | 0.152 | 31.98 | 37.812 | 127.171 | 56.56 | 2.14 | 19.97 | 19.96 | 814.7 | 61.48 | 25.12 | 24.2 |  | 45 | 65.603 | 45 | 80.04 | 119.87 | 28.87 | 30.34 |  | 30.39 | 803 | 15 | 19.61 | 78 | 31 | 38.823 |  | 1.18 | 0.27 | 1.56
| 1 | 2885 | 97 | 5 | 5 | 1 | 14.531 | 11.439 | 99.428 | 7.25 |  | 2.371 | 1.57 | 49.73 | 51.3 | 99.69 | 458.99 | 0.82 | 339.016 | 24.02 | 0.168 | 31.96 | 38.442 | 126.373 | 56.25 | 2.21 | 19.98 | 19.96 | 841.2 | 61.55 | 25.11 | 24.21 |  | 45 | 65.589 | 45 | 79.96 | 120.13 | 28.85 | 30.32 |  | 30.39 | 833.5 | 16 | 19.61 | 78 | 31 | 38.039 |  | 1.18 | 0.06 | 4.69
| 1 | 2886 | 97 | 6 | 6 | 1 | 14.309 | 11.438 | 99.428 | 6.94 |  | 2.393 | 1.58 | 49.7 | 51.28 | 99.68 | 455.8 | 0.87 | 338.909 | 24.01 | 0.181 | 31.95 | 38.03 | 127.999 | 55.84 | 2.25 | 19.99 | 19.96 | 858.5 | 61.6 | 25.03 | 24.21 |  | 45 | 65.548 | 45 | 79.76 | 120.16 | 28.84 | 30.32 |  | 30.42 | 853.75 | 17 | 19.61 | 78 | 31 | 36.862 |  | 1.18 | 0.86 | 2.34
| 1 | 2887 | 97 | 7 | 7 | 1 | 14.247 | 11.436 | 99.428 | 6.57 |  | 2.373 | 1.52 | 49.66 | 51.18 | 99.64 | 452.81 | 0.85 | 338.906 | 24 | 0.208 | 31.94 | 36.793 | 128.343 | 55.16 | 2.21 | 20 | 19.96 | 848 | 61.66 | 24.91 | 24.21 |  | 45 | 65.521 | 45 | 79.62 | 120.04 | 28.83 | 30.33 |  | 30.45 | 853 | 17 | 19.22 | 78 | 31 | 34.901 |  | 1.18 | 0.82 | -0.78
| 12 | 2888 | 97 | 8 | 1 | 12 | 14.334 | 11.437 | 99.427 | 6.5 |  | 2.346 | 1.52 | 49.62 | 51.15 | 99.65 | 449.96 | 0.8 | 338.899 | 23.99 | 0.228 | 31.92 | 36.4 | 129.587 | 54.2 | 2.18 | 19.98 | 19.96 | 831.8 | 61.74 | 25.04 | 24.21 |  | 45 | 65.569 | 45 | 79.58 | 119.93 | 28.83 | 30.33 |  | 30.48 | 837.5 | 16 | 19.22 | 78 | 31 | 35.294 |  | 1.18 | 0.63 | -3.13
| 12 | 2889 | 97 | 9 | 2 | 12 | 15.2 | 11.437 | 99.427 | 6.79 |  | 2.43 | 1.52 | 49.58 | 51.1 | 102.07 | 447.13 | 0.8 | 337.945 | 23.99 | 0.353 | 31.93 | 63.542 | 132.518 | 53.21 | 2.93 | 20 | 19.97 | 1067.8 | 61.78 | 26.21 | 24.22 |  | 45 | 65.553 | 45 | 79.77 | 119.59 | 28.83 | 30.32 |  | 30.51 | 940.5 | -9.5 | 30.2 | 78 | 31 | 78.43 |  | 11.76 | 0 | 0
| 12 | 2890 | 97 | 10 | 3 | 12 | 15.014 | 11.44 | 99.427 | 8.37 |  | 2.646 | 1.49 | 49.53 | 51.01 | 104.66 | 446.15 | 1.74 | 337.039 | 23.98 | 0.336 | 31.93 | 80.488 | 154.603 | 52.25 | 4.38 | 20 | 19.97 | 1625.4 | 61.8 | 25.75 | 24.21 |  | 45 | 65.535 | 45 | 80.13 | 119.93 | 28.83 | 30.31 |  | 30.53 | 1385.75 | 6.5 | 31.76 | 78 | 31 | 90.195 |  | 13.33 | 0.02 | 3.13
| 12 | 2891 | 97 | 11 | 4 | 12 | 14.157 | 11.444 | 99.427 | 9.96 |  | 2.883 | 1.64 | 49.46 | 51.1 | 104.62 | 451.41 | 3.21 | 336.785 | 23.99 | 0.339 | 31.94 | 77.702 | 221.909 | 51.16 | 6.07 | 20.01 | 19.98 | 2305 | 61.81 | 25.13 | 24.21 |  | 45 | 65.52 | 45 | 80.1 | 120.24 | 28.85 | 30.29 |  | 30.55 | 2105.25 | 23 | 28.63 | 78 | 31 | 74.509 |  | 10.2 | 0.74 | 2.34
| 12 | 2892 | 97 | 12 | 5 | 12 | 14.033 | 11.439 | 99.427 | 11.34 |  | 3.046 | 1.96 | 49.43 | 51.39 | 105.33 | 458.49 | 4.24 | 336.298 | 23.98 | 0.351 | 31.99 | 68.674 | 278.747 | 50.08 | 7.37 | 20.02 | 19.99 | 2801.3 | 61.8 | 25.14 | 24.22 |  | 45 | 65.512 | 45 | 80.04 | 120.26 | 28.89 | 30.3 |  | 30.58 | 2642 | 28 | 29.02 | 78 | 31 | 63.528 |  | 10.59 | 0.88 | 3.91
| 12 | 2893 | 97 | 13 | 6 | 12 | 14.138 | 11.441 | 99.427 | 12.41 |  | 3.06 | 2.25 | 49.38 | 51.63 | 104.46 | 464.86 | 4.68 | 336.266 | 23.98 | 0.325 | 32.02 | 59.903 | 302.999 | 49.9 | 8.18 | 20.02 | 19.99 | 3111 | 61.79 | 25.1 | 24.21 |  | 45 | 65.564 | 45 | 80.25 | 119.93 | 28.92 | 30.33 |  | 30.6 | 3018.75 | 29.5 | 27.84 | 78 | 31 | 53.725 |  | 9.8 | 0.82 | -2.34
| 12 | 2894 | 97 | 14 | 7 | 12 | 13.961 | 11.443 | 99.427 | 12.31 |  | 3.036 | 2.45 | 49.35 | 51.8 | 109.49 | 471.12 | 4.61 | 335.172 | 23.97 | 0.222 | 32.03 | 62.547 | 316.185 | 50.95 | 9.28 | 20.02 | 20 | 3529.8 | 61.7 | 25.11 | 24.2 |  | 45 | 65.572 | 45 | 79.95 | 120.01 | 28.94 | 30.38 |  | 30.63 | 3371.75 | 29 | 31.37 | 78 | 31 | 67.058 |  | 13.33 | 0.88 | -3.13
| 12 | 2895 | 97 | 15 | 8 | 12 | 14.297 | 11.44 | 99.428 | 12.86 |  | 3.074 | 2.6 | 49.32 | 51.92 | 110.7 | 480.12 | 5.63 | 334.606 | 23.97 | 0.192 | 32.04 | 64.308 | 325.795 | 51.87 | 10.31 | 20.02 | 20 | 3933 | 61.41 | 25.04 | 24.18 |  | 45 | 65.605 | 45 | 79.85 | 119.91 | 28.97 | 30.43 |  | 30.69 | 3799 | 29.5 | 32.16 | 78 | 31 | 64.705 |  | 13.73 | 0.23 | -3.91
| 2 | 2896 | 97 | 16 | 1 | 2 | 14.245 | 11.443 | 99.427 | 13.33 |  | 3.061 | 2.89 | 49.29 | 52.19 | 110.34 | 491 | 6.41 | 334.564 | 23.96 | 0.198 | 32.05 | 62.84 | 331.98 | 52.5 | 11.12 | 20.02 | 20 | 4240.4 | 61 | 25.03 | 24.16 |  | 45 | 65.67 | 45 | 79.93 | 120.08 | 29 | 30.48 |  | 30.74 | 4147.5 | 30 | 31.76 | 78 | 31 | 60.783 |  | 13.33 | 0.43 | -9.38
| 2 | 2897 | 97 | 17 | 2 | 2 | 13.944 | 11.444 | 99.427 | 12.88 |  | 2.962 | 3.13 | 49.29 | 52.42 | 104.5 | 502.1 | 6.61 | 335.64 | 23.98 | 0.362 | 32.09 | 55.09 | 336.259 | 52.99 | 11.42 | 20.03 | 20.01 | 4369.9 | 60.63 | 24.95 | 24.16 |  | 45 | 65.728 | 45 | 80.08 | 120.19 | 29.04 | 30.53 |  | 30.78 | 4364.75 | 37 | 27.84 | 78 | 31 | 50.587 |  | 9.41 | 0.88 | -17.19
| 2 | 2898 | 97 | 18 | 3 | 2 | 14.179 | 11.44 | 99.428 | 10.62 |  | 2.754 | 3.32 | 49.3 | 52.62 | 103.24 | 509.86 | 5.86 | 336.307 | 23.97 | 0.37 | 32.1 | 45.597 | 337.347 | 53.48 | 11.27 | 20.03 | 20.01 | 4320.2 | 60.47 | 24.91 | 24.16 |  | 45 | 65.765 | 45 | 80.15 | 119.44 | 29.09 | 30.56 |  | 30.8 | 4339.75 | 37.5 | 27.06 | 78 | 31 | 39.215 |  | 8.63 | 0.78 | -17.97
| 2 | 2899 | 97 | 19 | 4 | 2 | 14.173 | 11.445 | 99.428 | 8.68 |  | 2.601 | 3.37 | 49.31 | 52.68 | 104.56 | 515.07 | 4.63 | 336.167 | 23.99 | 0.331 | 32.11 | 43.338 | 336.559 | 53.95 | 11.18 | 20.04 | 20.02 | 4286.2 | 60.52 | 24.9 | 24.18 |  | 45 | 65.808 | 45 | 80 | 119.75 | 29.11 | 30.59 |  | 30.79 | 4289.75 | 35.5 | 27.84 | 78 | 31 | 40.391 |  | 9.41 | 0.74 | -17.19
| 2 | 2900 | 97 | 20 | 5 | 2 | 14.23 | 11.445 | 99.427 | 7.78 |  | 2.542 | 3.37 | 49.3 | 52.68 | 105.53 | 519.94 | 4.35 | 336.009 | 23.97 | 0.32 | 32.1 | 45.237 | 336.208 | 54.38 | 11.32 | 20.03 | 20.01 | 4327.3 | 60.6 | 24.97 | 24.19 |  | 45 | 65.855 | 45 | 80.08 | 119.65 | 29.14 | 30.62 |  | 30.76 | 4314.75 | 35.5 | 28.63 | 78 | 31 | 45.489 |  | 10.2 | 0.14 | -11.72
| 2 | 2901 | 97 | 21 | 6 | 2 | 14.237 | 11.444 | 99.427 | 7.37 |  | 2.513 | 3.35 | 49.36 | 52.71 | 104.16 | 525.18 | 4.71 | 336.418 | 23.99 | 0.362 | 32.13 | 43.452 | 336.181 | 54.82 | 11.23 | 20.04 | 20.03 | 4314.3 | 60.68 | 24.86 | 24.24 |  | 45 | 65.874 | 45 | 79.97 | 119.99 | 29.14 | 30.62 |  | 30.7 | 4329.5 | 37 | 27.45 | 78 | 31 | 40.784 |  | 9.02 | 0.1 | -14.06
| 2 | 2902 | 97 | 22 | 7 | 2 | 14.331 | 11.444 | 99.427 | 6.99 |  | 2.488 | 3.35 | 49.36 | 52.71 | 104.1 | 525.18 | 4.58 | 336.344 | 23.99 | 0.349 | 32.13 | 42.386 | 335.396 | 54.82 | 11.27 | 20.04 | 20.03 | 4288.8 | 60.68 | 25.09 | 24.24 |  | 45 | 65.905 | 45 | 79.98 | 120.25 | 29.15 | 30.61 |  | 30.67 | 4300 | 37 | 27.45 | 78 | 31 | 40.784 |  | 9.02 | 0.74 | -17.19
| 21 | 2903 | 97 | 23 | 1 | 21 | 14.107 | 11.449 | 99.427 | 6.78 |  | 2.466 | 3.43 | 49.36 | 52.79 | 105 | 533.31 | 4.32 | 336.007 | 23.99 | 0.333 | 32.15 | 43.06 | 334.638 | 55.56 | 11.19 | 20.04 | 20.03 | 4286.5 | 60.82 | 24.93 | 24.26 |  | 45 | 65.9 | 45 | 80.03 | 119.91 | 29.16 | 30.59 |  | 30.65 | 4275.75 | 41 | 28.24 | 78 | 31 | 43.137 |  | 9.8 | 0.82 | -16.41
| 21 | 2904 | 97 | 24 | 2 | 21 | 13.404 | 11.449 | 99.427 | 6.65 |  | 2.432 | 3.37 | 49.41 | 52.78 | 99.39 | 536.48 | 4.33 | 338.155 | 23.99 | 0.52 | 32.14 | 26.56 | 333.209 | 55.84 | 10.14 | 20.05 | 20.03 | 3911.1 | 60.89 | 24.75 | 24.26 |  | 45 | 65.925 | 45 | 80.08 | 119.94 | 29.15 | 30.57 |  | 30.61 | 4097.5 | 31.5 | 18.82 | 78 | 31 | 17.255 |  | 0.39 | 0.72 | 0
| 21 | 2905 | 97 | 25 | 3 | 21 | 22.118 | 11.449 | 99.427 | 4.28 |  | 2.246 | 3.3 | 49.46 | 52.76 | 98.74 | 528.98 | 2.57 | 338.681 | 23.99 | 0.322 | 32.13 | 17.711 | 326.996 | 56.11 | 8.78 | 20.05 | 20.03 | 3386.7 | 60.95 | 24.76 | 24.27 |  | 45 | 65.937 | 45 | 80.08 | 120.23 | 29.15 | 30.54 |  | 30.58 | 3567.75 | 29.5 | 18.43 | 78 | 31 | 12.157 |  | 0 | 0 | 0
| 21 | 2906 | 97 | 26 | 4 | 21 | 22.493 | 11.447 | 99.427 | 4.33 |  | 2.174 | 2.98 | 49.52 | 52.51 | 99.41 | 516.15 | 0.54 | 338.871 | 24 | 0.188 | 32.13 | 15.224 | 317.719 | 56.38 | 7.32 | 20.05 | 20.04 | 2822.6 | 60.97 | 24.76 | 24.28 |  | 45 | 65.895 | 45 | 80.04 | 119.95 | 29.13 | 30.51 |  | 30.55 | 3053 | 27 | 18.82 | 78 | 31 | 12.941 |  | 0.39 | 0 | 0
| 21 | 2907 | 97 | 27 | 5 | 21 | 22.495 | 11.448 | 99.428 | 7.5 |  | 2.196 | 2.98 | 49.52 | 52.51 | 99.43 | 516.15 | 0.07 | 338.91 | 24 | 0.164 | 32.13 | 14.991 | 308.663 | 56.38 | 6.15 | 20.05 | 20.04 | 2373.2 | 60.97 | 24.73 | 24.28 |  | 45 | 65.867 | 45 | 80.04 | 120.05 | 29.11 | 30.48 |  | 30.53 | 2545.25 | 24.5 | 18.82 | 78 | 31 | 12.941 |  | 0.39 | 0 | 0
| 21 | 2908 | 97 | 28 | 6 | 21 | 21.854 | 11.45 | 99.427 | 8.06 |  | 2.257 | 2.61 | 49.59 | 52.2 | 99.31 | 503.43 | 0.01 | 338.738 | 24 | 0.174 | 32.11 | 16.096 | 286.266 | 56.57 | 4.98 | 20.05 | 20.03 | 1928.6 | 60.95 | 24.67 | 24.27 |  | 45 | 65.828 | 45 | 79.93 | 120.15 | 29.05 | 30.44 |  | 30.49 | 2078 | 21.5 | 18.82 | 78 | 31 | 15.686 |  | 0.39 | 0 | 0
| 21 | 2909 | 97 | 29 | 7 | 21 | 14.932 | 11.446 | 99.427 | 5.04 |  | 2.212 | 2.15 | 49.68 | 51.83 | 99.79 | 483.72 | 0.35 | 338.73 | 24 | 0.165 | 32.08 | 18.108 | 243.529 | 56.86 | 3.85 | 20.06 | 20.05 | 1491.7 | 61.04 | 24.62 | 24.27 |  | 45 | 65.776 | 45 | 79.92 | 120.15 | 28.99 | 30.39 |  | 30.46 | 1662.5 | 21 | 18.82 | 78 | 31 | 17.647 |  | 0.78 | 0.39 | 2.34
| 21 | 2910 | 97 | 30 | 8 | 21 | 15.085 | 11.445 | 99.428 | 2.82 |  | 2.159 | 2.15 | 49.68 | 51.83 | 99.86 | 483.72 | 0.53 | 338.696 | 24 | 0.164 | 32.08 | 20.033 | 201.454 | 56.86 | 3.01 | 20.06 | 20.05 | 1172.4 | 61.04 | 24.55 | 24.27 |  | 45 | 65.769 | 45 | 80.05 | 119.95 | 28.95 | 30.36 |  | 30.44 | 1289.75 | 20.5 | 18.82 | 78 | 31 | 18.431 |  | 0.39 | 0 | 5.47
| 1 | 2911 | 98 | 1 | 1 | 1 | 14.294 | 11.451 | 99.428 | 2.49 |  | 2.153 | 2 | 49.7 | 51.7 | 99.57 | 477.14 | 0.58 | 338.75 | 24 | 0.19 | 32.05 | 22.791 | 161 | 56.93 | 2.41 | 20.06 | 20.05 | 938.3 | 61.15 | 24.51 | 24.25 |  | 45 | 65.696 | 45 | 79.96 | 120.07 | 28.93 | 30.32 |  | 30.42 | 1021.75 | 17 | 18.43 | 78 | 31 | 23.137 |  | 0 | 0.92 | 2.34
| 1 | 2912 | 98 | 2 | 2 | 1 | 13.892 | 11.452 | 99.428 | 4.23 |  | 2.182 | 1.92 | 49.72 | 51.64 | 99.52 | 471.92 | 0.59 | 338.723 | 23.99 | 0.162 | 32.03 | 26.912 | 137.245 | 56.92 | 1.91 | 20.06 | 20.04 | 737.9 | 61.3 | 24.66 | 24.25 |  | 45 | 65.646 | 45 | 79.82 | 119.93 | 28.91 | 30.29 |  | 30.41 | 803.75 | 17 | 18.82 | 78 | 31 | 25.882 |  | 0.39 | 0.92 | -0.78
| 1 | 2913 | 98 | 3 | 3 | 1 | 14.142 | 11.45 | 99.428 | 6.99 |  | 2.263 | 1.79 | 49.72 | 51.51 | 99.76 | 467.34 | 0.57 | 338.661 | 23.99 | 0.146 | 32.03 | 33.993 | 129.168 | 56.81 | 1.87 | 20.06 | 20.05 | 708.5 | 61.44 | 25.21 | 24.25 |  | 45 | 65.653 | 45 | 79.77 | 120.15 | 28.88 | 30.27 |  | 30.4 | 710 | 14 | 19.22 | 78 | 31 | 36.47 |  | 1.18 | 0.82 | -3.13
| 1 | 2914 | 98 | 4 | 4 | 1 | 14.683 | 11.451 | 99.428 | 8.72 |  | 2.372 | 1.65 | 49.73 | 51.38 | 99.64 | 463.41 | 0.55 | 338.606 | 23.99 | 0.15 | 32 | 39.135 | 126.791 | 56.66 | 1.98 | 20.07 | 20.05 | 749.9 | 61.53 | 25.21 | 24.26 |  | 45 | 65.608 | 45 | 79.81 | 120.07 | 28.86 | 30.25 |  | 30.38 | 731.25 | 13.5 | 19.61 | 78 | 31 | 41.176 |  | 1.18 | 0.14 | 1.56
| 1 | 2915 | 98 | 5 | 5 | 1 | 14.521 | 11.449 | 99.428 | 8.96 |  | 2.42 | 1.62 | 49.72 | 51.33 | 99.67 | 459.81 | 0.71 | 338.505 | 23.99 | 0.166 | 31.99 | 40.274 | 126.728 | 56.44 | 2.14 | 20.06 | 20.05 | 809 | 61.62 | 25.21 | 24.27 |  | 46 | 65.573 | 45 | 79.85 | 120.1 | 28.84 | 30.25 |  | 30.39 | 788.25 | 14.5 | 19.61 | 78 | 31 | 40.391 |  | 1.18 | 0.06 | 4.69
| 1 | 2916 | 98 | 6 | 6 | 1 | 14.326 | 11.45 | 99.428 | 8.31 |  | 2.424 | 1.56 | 49.68 | 51.24 | 99.66 | 456.36 | 0.82 | 338.57 | 23.99 | 0.191 | 31.98 | 38.768 | 126.854 | 56.15 | 2.16 | 20.07 | 20.05 | 826.7 | 61.7 | 24.98 | 24.29 |  | 46 | 65.536 | 45 | 79.92 | 120.34 | 28.84 | 30.28 |  | 30.4 | 826.5 | 16.5 | 19.22 | 78 | 31 | 36.862 |  | 0.78 | 0.88 | 2.34
| 1 | 2917 | 98 | 7 | 7 | 1 | 14.118 | 11.451 | 99.428 | 7.72 |  | 2.379 | 1.5 | 49.67 | 51.17 | 99.58 | 453.08 | 0.85 | 338.619 | 23.97 | 0.216 | 31.96 | 36.197 | 127.57 | 55.61 | 2.06 | 20.08 | 20.05 | 795.1 | 61.72 | 24.8 | 24.29 |  | 46 | 65.544 | 45 | 79.62 | 120.16 | 28.83 | 30.35 |  | 30.45 | 810.75 | 16.5 | 19.22 | 78 | 31 | 33.725 |  | 0.78 | 0.88 | 0
| 12 | 2918 | 98 | 8 | 1 | 12 | 14.206 | 11.454 | 99.428 | 8.01 |  | 2.342 | 1.49 | 49.64 | 51.13 | 99.55 | 450.04 | 0.78 | 338.746 | 23.98 | 0.245 | 31.97 | 35.974 | 128.475 | 54.87 | 1.99 | 20.08 | 20.06 | 762.4 | 61.71 | 24.94 | 24.29 |  | 46 | 65.516 | 45 | 79.9 | 119.97 | 28.83 | 30.4 |  | 30.5 | 773.25 | 10.5 | 19.22 | 78 | 31 | 34.509 |  | 0.78 | 0.8 | -3.13
| 12 | 2919 | 98 | 9 | 2 | 12 | 15.014 | 11.449 | 99.428 | 8.33 |  | 2.453 | 1.51 | 49.6 | 51.11 | 102.23 | 447.09 | 0.78 | 337.705 | 23.97 | 0.346 | 31.96 | 64.253 | 131.386 | 53.87 | 2.91 | 20.09 | 20.07 | 1051.6 | 61.68 | 26.44 | 24.29 |  | 46 | 65.495 | 45 | 80.03 | 120 | 28.83 | 30.43 |  | 30.54 | 871 | -10.5 | 30.98 | 78 | 31 | 87.057 |  | 12.55 | 0.02 | 0
| 12 | 2920 | 98 | 10 | 3 | 12 | 14.961 | 11.448 | 99.428 | 9.48 |  | 2.68 | 1.47 | 49.52 | 50.99 | 104.75 | 444.5 | 1.81 | 336.721 | 23.95 | 0.356 | 31.93 | 82.076 | 155.246 | 52.88 | 4.39 | 20.08 | 20.07 | 1629.2 | 61.63 | 25.73 | 24.29 |  | 46 | 65.484 | 45 | 79.96 | 120.35 | 28.83 | 30.44 |  | 30.58 | 1382.75 | 7 | 32.55 | 78 | 31 | 90.979 |  | 14.12 | 0.02 | 3.13
| 12 | 2921 | 98 | 11 | 4 | 12 | 14.268 | 11.449 | 99.428 | 10.61 |  | 2.934 | 1.53 | 49.47 | 51 | 107.21 | 447.73 | 3.21 | 335.864 | 23.96 | 0.266 | 31.96 | 81.976 | 227.827 | 51.71 | 6.31 | 20.1 | 20.07 | 2387.2 | 61.59 | 25.24 | 24.3 |  | 46 | 65.468 | 45 | 79.8 | 120 | 28.86 | 30.47 |  | 30.61 | 2117.75 | 20.5 | 31.76 | 78 | 31 | 80.783 |  | 13.33 | 0.53 | 9.38
| 12 | 2922 | 98 | 12 | 5 | 12 | 13.96 | 11.447 | 99.428 | 11.93 |  | 3.097 | 1.8 | 49.42 | 51.22 | 103.45 | 455.17 | 4.58 | 336.294 | 23.97 | 0.371 | 31.99 | 67.247 | 279.654 | 50.41 | 7.37 | 20.11 | 20.08 | 2817 | 61.56 | 24.97 | 24.3 |  | 46 | 65.468 | 45 | 79.89 | 120.29 | 28.9 | 30.5 |  | 30.64 | 2722.5 | 29.5 | 27.06 | 78 | 31 | 52.548 |  | 8.63 | 0.86 | 0
| 12 | 2923 | 98 | 13 | 6 | 12 | 14.5 | 11.447 | 99.428 | 12.67 |  | 3.077 | 2.16 | 49.39 | 51.55 | 107.72 | 463.15 | 4.46 | 335.438 | 23.95 | 0.243 | 31.99 | 61.935 | 304.514 | 49.42 | 8.32 | 20.1 | 20.07 | 3158.3 | 61.59 | 25.17 | 24.29 |  | 46 | 65.481 | 45 | 79.59 | 119.74 | 28.92 | 30.55 |  | 30.66 | 2994.5 | 28 | 30.98 | 78 | 31 | 56.077 |  | 12.55 | 0.08 | 5.47
| 12 | 2924 | 98 | 14 | 7 | 12 | 14.142 | 11.448 | 99.428 | 13.05 |  | 3.092 | 2.39 | 49.35 | 51.73 | 110.31 | 468.79 | 4.66 | 334.608 | 23.96 | 0.201 | 32 | 65.094 | 318.188 | 50.2 | 9.51 | 20.11 | 20.08 | 3634.9 | 61.63 | 24.99 | 24.27 |  | 46 | 65.515 | 45 | 79.8 | 119.82 | 28.94 | 30.59 |  | 30.68 | 3478 | 29 | 32.16 | 78 | 31 | 65.881 |  | 13.73 | 0.86 | -5.47
| 12 | 2925 | 98 | 15 | 8 | 12 | 14.34 | 11.449 | 99.428 | 13.33 |  | 3.099 | 2.59 | 49.32 | 51.91 | 109.34 | 477.66 | 6.01 | 334.651 | 23.95 | 0.211 | 32.03 | 63.301 | 326.818 | 51.36 | 10.42 | 20.12 | 20.08 | 3986.7 | 61.47 | 24.95 | 24.27 |  | 46 | 65.558 | 45 | 79.71 | 120.04 | 28.97 | 30.63 |  | 30.7 | 3885.75 | 30 | 30.98 | 78 | 31 | 59.607 |  | 12.94 | 0.12 | -5.47
| 2 | 2926 | 98 | 16 | 1 | 2 | 14.278 | 11.453 | 99.427 | 13.45 |  | 3.049 | 2.83 | 49.31 | 52.14 | 110.84 | 488.27 | 6.42 | 334.494 | 23.96 | 0.237 | 32.06 | 62.825 | 333.106 | 52.16 | 11.27 | 20.12 | 20.09 | 4294.7 | 61.14 | 25.06 | 24.27 |  | 46 | 65.608 | 45 | 80.09 | 119.88 | 29.01 | 30.67 |  | 30.73 | 4203.75 | 32.5 | 31.76 | 78 | 31 | 61.96 |  | 12.94 | 0.27 | -8.59
| 2 | 2927 | 98 | 17 | 2 | 2 | 14.012 | 11.452 | 99.427 | 12.51 |  | 2.899 | 3.08 | 49.29 | 52.37 | 103.97 | 499.3 | 6.58 | 336.036 | 23.95 | 0.364 | 32.05 | 51.203 | 336.86 | 52.71 | 11.32 | 20.11 | 20.09 | 4345.4 | 60.73 | 24.87 | 24.25 |  | 46 | 65.652 | 45 | 79.85 | 120.12 | 29.06 | 30.7 |  | 30.76 | 4360 | 37 | 27.45 | 78 | 31 | 44.705 |  | 9.02 | 0.84 | -18.75
| 2 | 2928 | 98 | 18 | 3 | 2 | 14.103 | 11.451 | 99.427 | 10.23 |  | 2.707 | 3.25 | 49.28 | 52.53 | 103.63 | 508.1 | 5.5 | 336.475 | 23.95 | 0.374 | 32.04 | 44.646 | 337.386 | 53.22 | 11.23 | 20.11 | 20.09 | 4295.2 | 60.45 | 24.96 | 24.24 |  | 46 | 65.694 | 45 | 79.84 | 119.82 | 29.09 | 30.73 |  | 30.8 | 4314.75 | 37.5 | 27.06 | 78 | 31 | 39.607 |  | 9.02 | 0.74 | -18.75
| 2 | 2929 | 98 | 19 | 4 | 2 | 14.146 | 11.453 | 99.427 | 8.46 |  | 2.575 | 3.34 | 49.28 | 52.63 | 105.36 | 513.58 | 4.48 | 336.277 | 23.97 | 0.326 | 32.07 | 44.201 | 336.756 | 53.7 | 11.2 | 20.12 | 20.1 | 4294.7 | 60.41 | 24.9 | 24.24 |  | 46 | 65.72 | 45 | 79.81 | 120.08 | 29.12 | 30.75 |  | 30.83 | 4289.75 | 35.5 | 28.24 | 78 | 31 | 43.921 |  | 9.8 | 0.39 | -11.72
| 2 | 2930 | 98 | 20 | 5 | 2 | 14.249 | 11.453 | 99.427 | 7.79 |  | 2.53 | 3.32 | 49.29 | 52.61 | 105.59 | 518.45 | 4.48 | 336.045 | 23.97 | 0.322 | 32.08 | 45.151 | 336.193 | 54.16 | 11.31 | 20.12 | 20.1 | 4325.6 | 60.47 | 24.98 | 24.22 |  | 46 | 65.767 | 45 | 79.81 | 120.33 | 29.14 | 30.75 |  | 30.83 | 4314.75 | 36 | 28.24 | 78 | 31 | 44.705 |  | 10.2 | 0.45 | -10.16
| 2 | 2931 | 98 | 21 | 6 | 2 | 14.338 | 11.453 | 99.427 | 7.39 |  | 2.499 | 3.31 | 49.3 | 52.61 | 104.32 | 523.62 | 4.72 | 336.382 | 23.97 | 0.358 | 32.08 | 43.395 | 335.729 | 54.58 | 11.26 | 20.12 | 20.11 | 4307.8 | 60.55 | 24.95 | 24.21 |  | 46 | 65.802 | 45 | 80.09 | 119.75 | 29.15 | 30.74 |  | 30.81 | 4319.5 | 37 | 27.45 | 78 | 31 | 40.784 |  | 9.02 | 0.06 | -14.06
| 2 | 2932 | 98 | 22 | 7 | 2 | 14.159 | 11.446 | 99.427 | 6.99 |  | 2.463 | 3.38 | 49.31 | 52.69 | 104.23 | 528.23 | 4.51 | 336.557 | 23.97 | 0.359 | 32.08 | 42.314 | 335.287 | 54.96 | 11.21 | 20.12 | 20.1 | 4280.9 | 60.62 | 25.02 | 24.19 |  | 46 | 65.851 | 45 | 79.9 | 119.8 | 29.16 | 30.72 |  | 30.79 | 4295.25 | 36.5 | 27.45 | 78 | 31 | 40.784 |  | 9.02 | 0.8 | -17.19
| 21 | 2933 | 98 | 23 | 1 | 21 | 14.103 | 11.448 | 99.427 | 6.81 |  | 2.453 | 3.34 | 49.36 | 52.7 | 105.4 | 532.09 | 4.35 | 336.109 | 23.99 | 0.317 | 32.08 | 43.977 | 334.465 | 55.33 | 11.25 | 20.13 | 20.12 | 4294 | 60.7 | 25.03 | 24.19 |  | 46 | 65.821 | 45 | 80 | 119.29 | 29.17 | 30.7 |  | 30.75 | 4280.25 | 38.5 | 28.24 | 78 | 31 | 44.313 |  | 10.2 | 0.84 | -16.41
| 21 | 2934 | 98 | 24 | 2 | 21 | 13.37 | 11.451 | 99.427 | 6.71 |  | 2.427 | 3.43 | 49.39 | 52.82 | 99.86 | 536 | 4.4 | 337.872 | 23.99 | 0.53 | 32.08 | 29.973 | 333.576 | 55.64 | 10.23 | 20.13 | 20.1 | 3940.3 | 60.78 | 24.78 | 24.18 |  | 46 | 65.858 | 45 | 79.92 | 120.17 | 29.17 | 30.67 |  | 30.71 | 4115.5 | 31.5 | 18.82 | 78 | 31 | 17.255 |  | 0.39 | 0.74 | 0
| 21 | 2935 | 98 | 25 | 3 | 21 | 18.57 | 11.45 | 99.428 | 4.38 |  | 2.244 | 3.38 | 49.45 | 52.83 | 98.66 | 534.86 | 2.72 | 338.671 | 23.99 | 0.331 | 32.09 | 18.82 | 328.452 | 55.94 | 8.85 | 20.13 | 20.12 | 3417.3 | 60.85 | 24.74 | 24.17 |  | 46 | 65.855 | 45 | 80.03 | 120.27 | 29.17 | 30.63 |  | 30.66 | 3605.25 | 29.5 | 18.43 | 78 | 31 | 11.765 |  | 0.39 | 0 | 0
| 21 | 2936 | 98 | 26 | 4 | 21 | 22.491 | 11.453 | 99.428 | 4.09 |  | 2.17 | 3.24 | 49.5 | 52.74 | 99.19 | 523.37 | 0.79 | 338.942 | 23.99 | 0.201 | 32.09 | 15.225 | 319.952 | 56.23 | 7.54 | 20.11 | 20.11 | 2903.1 | 60.88 | 24.82 | 24.15 |  | 46 | 65.859 | 45 | 79.93 | 120.35 | 29.15 | 30.59 |  | 30.61 | 3083.5 | 27 | 18.43 | 78 | 31 | 12.549 |  | 0 | 0 | 0
| 21 | 2937 | 98 | 27 | 5 | 21 | 22.494 | 11.456 | 99.428 | 7.12 |  | 2.174 | 2.79 | 49.59 | 52.39 | 99.38 | 510.38 | 0.11 | 338.985 | 24 | 0.185 | 32.07 | 15.128 | 310.922 | 56.48 | 6.23 | 20.11 | 20.11 | 2402.3 | 60.92 | 24.77 | 24.16 |  | 46 | 65.822 | 45 | 80.19 | 120.12 | 29.11 | 30.56 |  | 30.58 | 2573.25 | 24.5 | 18.43 | 78 | 31 | 14.51 |  | 0.39 | 0 | 0
| 21 | 2938 | 98 | 28 | 6 | 21 | 22.495 | 11.457 | 99.428 | 8.43 |  | 2.2 | 2.47 | 49.64 | 52.11 | 99.69 | 498.21 | 0.01 | 338.805 | 24.01 | 0.169 | 32.05 | 15.57 | 292.948 | 56.67 | 5.05 | 20.12 | 20.11 | 1952.8 | 60.97 | 24.7 | 24.16 |  | 46 | 65.796 | 45 | 79.93 | 120.13 | 29.05 | 30.51 |  | 30.56 | 2103.75 | 21.5 | 18.82 | 78 | 31 | 14.117 |  | 0.39 | 0 | 0
| 21 | 2939 | 98 | 29 | 7 | 21 | 15.274 | 11.45 | 99.427 | 5.27 |  | 2.176 | 2.26 | 49.68 | 51.94 | 99.47 | 488.16 | 0.31 | 338.799 | 23.99 | 0.186 | 32.03 | 17.434 | 253.655 | 56.78 | 3.99 | 20.1 | 20.1 | 1551.7 | 61.11 | 24.58 | 24.15 |  | 46 | 65.768 | 45 | 80.19 | 119.66 | 29 | 30.47 |  | 30.55 | 1697.5 | 20 | 18.43 | 78 | 31 | 18.039 |  | 0 | 0.49 | -2.34
| 21 | 2940 | 98 | 30 | 8 | 21 | 15.002 | 11.456 | 99.428 | 2.94 |  | 2.151 | 2.09 | 49.73 | 51.82 | 99.68 | 480.78 | 0.55 | 338.848 | 24 | 0.187 | 32.02 | 19.325 | 209.951 | 56.88 | 3.06 | 20.11 | 20.11 | 1191 | 61.3 | 24.51 | 24.15 |  | 46 | 65.709 | 45 | 79.89 | 119.81 | 28.95 | 30.42 |  | 30.54 | 1320.25 | 18.5 | 18.43 | 78 | 31 | 20.392 |  | 0 | 0.02 | 6.25
| 1 | 2941 | 99 | 1 | 1 | 1 | 14.61 | 11.455 | 99.428 | 2.24 |  | 2.134 | 1.98 | 49.73 | 51.71 | 99.63 | 474.63 | 0.59 | 338.848 | 24 | 0.176 | 32 | 22.169 | 166.748 | 56.91 | 2.38 | 20.1 | 20.1 | 924.1 | 61.44 | 24.63 | 24.16 |  | 46 | 65.694 | 45 | 79.73 | 119.62 | 28.92 | 30.38 |  | 30.51 | 997.5 | 19 | 18.82 | 78 | 31 | 21.96 |  | 0.39 | 0.9 | 3.13
| 1 | 2942 | 99 | 2 | 2 | 1 | 13.898 | 11.456 | 99.427 | 3.61 |  | 2.174 | 1.88 | 49.74 | 51.62 | 99.61 | 469.89 | 0.59 | 338.796 | 24 | 0.147 | 31.99 | 27.838 | 139.587 | 56.87 | 2.1 | 20.11 | 20.09 | 806.3 | 61.56 | 24.85 | 24.16 |  | 46 | 65.67 | 45 | 79.92 | 119.78 | 28.9 | 30.35 |  | 30.48 | 837.5 | 16.5 | 19.22 | 78 | 31 | 29.019 |  | 0.78 | 0.92 | 0.78
| 1 | 2943 | 99 | 3 | 3 | 1 | 14.148 | 11.453 | 99.428 | 5.91 |  | 2.252 | 1.77 | 49.73 | 51.5 | 99.61 | 465.85 | 0.67 | 338.841 | 24 | 0.138 | 31.96 | 34.351 | 129.862 | 56.73 | 2.1 | 20.1 | 20.09 | 795.6 | 61.64 | 25.2 | 24.15 |  | 46 | 65.663 | 45 | 79.85 | 120.18 | 28.87 | 30.33 |  | 30.46 | 790.5 | 14.5 | 19.61 | 78 | 31 | 36.862 |  | 1.18 | 0.82 | -2.34
| 1 | 2944 | 99 | 4 | 4 | 1 | 14.497 | 11.456 | 99.428 | 7.04 |  | 2.325 | 1.69 | 49.73 | 51.42 | 99.65 | 462.44 | 0.73 | 338.755 | 24 | 0.157 | 31.95 | 37.161 | 126.128 | 56.51 | 2.12 | 20.11 | 20.09 | 807.9 | 61.71 | 25.05 | 24.15 |  | 46 | 65.623 | 45 | 79.93 | 120.05 | 28.86 | 30.3 |  | 30.46 | 804.5 | 15 | 19.61 | 78 | 31 | 37.646 |  | 1.18 | 0.51 | -5.47
| 1 | 2945 | 99 | 5 | 5 | 1 | 14.55 | 11.457 | 99.428 | 7.29 |  | 2.362 | 1.6 | 49.73 | 51.33 | 99.67 | 459.14 | 0.75 | 338.688 | 24 | 0.171 | 31.95 | 37.803 | 125.336 | 56.22 | 2.15 | 20.11 | 20.09 | 821.4 | 61.8 | 25.05 | 24.16 |  | 46 | 65.575 | 45 | 79.87 | 119.6 | 28.85 | 30.28 |  | 30.48 | 815.5 | 15.5 | 19.61 | 78 | 31 | 37.254 |  | 1.18 | 0.06 | 3.13
| 1 | 2946 | 99 | 6 | 6 | 1 | 14.252 | 11.456 | 99.428 | 7.17 |  | 2.384 | 1.57 | 49.72 | 51.29 | 99.68 | 455.97 | 0.83 | 338.791 | 23.99 | 0.182 | 31.94 | 37.69 | 126.357 | 55.8 | 2.18 | 20.1 | 20.09 | 832 | 61.82 | 25.02 | 24.15 |  | 46 | 65.572 | 45 | 79.9 | 119.38 | 28.84 | 30.27 |  | 30.51 | 832 | 16 | 19.61 | 78 | 31 | 36.862 |  | 1.18 | 0.82 | 0
| 1 | 2947 | 99 | 7 | 7 | 1 | 14.404 | 11.455 | 99.428 | 6.99 |  | 2.381 | 1.53 | 49.68 | 51.22 | 99.67 | 452.96 | 0.84 | 338.749 | 23.99 | 0.202 | 31.93 | 37.431 | 127.892 | 55.11 | 2.18 | 20.11 | 20.09 | 833.6 | 61.82 | 25 | 24.14 |  | 46 | 65.571 | 45 | 79.92 | 120.15 | 28.84 | 30.28 |  | 30.53 | 832 | 16 | 19.61 | 78 | 31 | 36.47 |  | 1.18 | 0.35 | 3.13
| 12 | 2948 | 99 | 8 | 1 | 12 | 14.304 | 11.456 | 99.428 | 6.93 |  | 2.384 | 1.5 | 49.63 | 51.13 | 99.68 | 450.05 | 0.84 | 338.832 | 23.99 | 0.28 | 31.92 | 37.347 | 129.398 | 54.22 | 2.2 | 20.11 | 20.09 | 838 | 61.81 | 25.11 | 24.14 |  | 46 | 65.553 | 45 | 80.1 | 119.93 | 28.83 | 30.28 |  | 30.56 | 835.75 | 16 | 19.61 | 78 | 31 | 36.47 |  | 1.18 | 0.43 | 6.25
| 12 | 2949 | 99 | 9 | 2 | 12 | 15.097 | 11.459 | 99.428 | 6.98 |  | 2.467 | 1.5 | 49.57 | 51.08 | 102.08 | 447.17 | 0.86 | 337.999 | 23.98 | 0.353 | 31.91 | 62.76 | 132.956 | 53.24 | 2.89 | 20.11 | 20.09 | 1062.8 | 61.77 | 25.99 | 24.14 |  | 46 | 65.543 | 45 | 79.87 | 119.93 | 28.83 | 30.28 |  | 30.6 | 962.5 | -9 | 28.63 | 78 | 31 | 77.254 |  | 10.59 | 0.02 | 0
| 12 | 2950 | 99 | 10 | 3 | 12 | 14.899 | 11.457 | 99.428 | 8.67 |  | 2.682 | 1.47 | 49.52 | 50.99 | 104.77 | 446.48 | 2.02 | 337.106 | 23.97 | 0.329 | 31.9 | 80.71 | 160.268 | 52.21 | 4.46 | 20.1 | 20.08 | 1657.5 | 61.75 | 25.69 | 24.13 |  | 46 | 65.517 | 45 | 79.97 | 120.35 | 28.83 | 30.27 |  | 30.63 | 1362.5 | 5.5 | 31.76 | 78 | 31 | 90.979 |  | 13.33 | 0.02 | 3.13
| 12 | 2951 | 99 | 11 | 4 | 12 | 14.276 | 11.455 | 99.428 | 10.02 |  | 2.886 | 1.68 | 49.46 | 51.14 | 103.95 | 451.64 | 3.22 | 337.12 | 23.98 | 0.356 | 31.92 | 74.912 | 222.977 | 51.05 | 5.86 | 20.11 | 20.08 | 2229.3 | 61.74 | 25.08 | 24.14 |  | 46 | 65.522 | 45 | 80.12 | 120.41 | 28.85 | 30.27 |  | 30.66 | 2057 | 23 | 27.84 | 78 | 31 | 73.332 |  | 9.41 | 0.66 | 1.56
| 12 | 2952 | 99 | 12 | 5 | 12 | 14.053 | 11.455 | 99.428 | 11.23 |  | 3.025 | 1.96 | 49.41 | 51.38 | 105.37 | 457.67 | 3.98 | 336.513 | 23.98 | 0.325 | 31.94 | 67.611 | 278.342 | 49.98 | 7.14 | 20.11 | 20.09 | 2719.1 | 61.75 | 25.06 | 24.13 |  | 46 | 65.516 | 45 | 80.12 | 120.13 | 28.9 | 30.28 |  | 30.69 | 2555.25 | 27 | 29.02 | 78 | 31 | 62.744 |  | 10.59 | 0.88 | 5.47
| 12 | 2953 | 99 | 13 | 6 | 12 | 14.163 | 11.458 | 99.428 | 12.45 |  | 3.056 | 2.22 | 49.37 | 51.59 | 105.48 | 463.77 | 4.49 | 336.177 | 23.97 | 0.299 | 31.96 | 60.873 | 304.014 | 49.89 | 8.18 | 20.11 | 20.08 | 3119 | 61.77 | 25.05 | 24.14 |  | 46 | 65.53 | 45 | 80.12 | 120.02 | 28.93 | 30.33 |  | 30.74 | 2973.25 | 29.5 | 28.63 | 78 | 31 | 56.077 |  | 10.59 | 0.84 | -1.56
| 12 | 2954 | 99 | 14 | 7 | 12 | 13.976 | 11.456 | 99.428 | 12.44 |  | 3.056 | 2.45 | 49.34 | 51.79 | 109.48 | 470.36 | 4.59 | 335.338 | 23.98 | 0.218 | 31.99 | 62.53 | 316.04 | 50.96 | 9.19 | 20.11 | 20.08 | 3491.7 | 61.77 | 25.12 | 24.15 |  | 46 | 65.54 | 45 | 80.3 | 120.29 | 28.95 | 30.37 |  | 30.78 | 3335.75 | 28.5 | 31.37 | 78 | 31 | 63.528 |  | 12.94 | 0.88 | -2.34
| 12 | 2955 | 99 | 15 | 8 | 12 | 14.274 | 11.453 | 99.428 | 12.93 |  | 3.083 | 2.63 | 49.32 | 51.95 | 111.07 | 479.39 | 5.59 | 334.754 | 23.98 | 0.213 | 32 | 64.592 | 325.685 | 51.9 | 10.26 | 20.11 | 20.09 | 3908.2 | 61.57 | 25.07 | 24.15 |  | 46 | 65.57 | 45 | 80.14 | 120.74 | 28.99 | 30.42 |  | 30.83 | 3771.75 | 30 | 32.16 | 78 | 31 | 64.313 |  | 13.73 | 0.59 | -10.16
| 2 | 2956 | 99 | 16 | 1 | 2 | 14.278 | 11.452 | 99.428 | 13.47 |  | 3.064 | 2.88 | 49.29 | 52.17 | 110.84 | 490.53 | 6.39 | 334.531 | 23.97 | 0.197 | 31.99 | 63.044 | 332.627 | 52.52 | 11.06 | 20.1 | 20.09 | 4223.9 | 61.19 | 25.01 | 24.14 |  | 46 | 65.61 | 45 | 80.08 | 120.02 | 29.03 | 30.48 |  | 30.88 | 4125 | 30.5 | 31.76 | 78 | 31 | 60.783 |  | 13.33 | 0.35 | -8.59
| 2 | 2957 | 99 | 17 | 2 | 2 | 14.019 | 11.452 | 99.428 | 12.94 |  | 2.964 | 3.12 | 49.3 | 52.42 | 104.23 | 501.73 | 6.63 | 335.824 | 23.98 | 0.362 | 32.01 | 54.391 | 336.598 | 53.02 | 11.41 | 20.1 | 20.09 | 4360.3 | 60.79 | 24.98 | 24.14 |  | 46 | 65.653 | 45 | 80.07 | 119.93 | 29.07 | 30.52 |  | 30.9 | 4354.5 | 37 | 27.84 | 78 | 31 | 49.803 |  | 9.41 | 0.88 | -17.19
| 2 | 2958 | 99 | 18 | 3 | 2 | 14.183 | 11.453 | 99.429 | 10.56 |  | 2.749 | 3.33 | 49.3 | 52.63 | 103.64 | 509.31 | 5.78 | 336.477 | 23.99 | 0.367 | 32.03 | 45.673 | 337.548 | 53.5 | 11.25 | 20.1 | 20.09 | 4317.4 | 60.64 | 24.89 | 24.14 |  | 46 | 65.686 | 45 | 79.93 | 120.03 | 29.11 | 30.56 |  | 30.92 | 4329.5 | 37 | 27.45 | 78 | 31 | 39.999 |  | 9.02 | 0.27 | -13.28
| 2 | 2959 | 99 | 19 | 4 | 2 | 14.183 | 11.454 | 99.428 | 8.59 |  | 2.589 | 3.37 | 49.29 | 52.66 | 104.47 | 514.57 | 4.58 | 336.757 | 23.98 | 0.34 | 32.03 | 43.175 | 337.003 | 53.95 | 11.11 | 20.1 | 20.09 | 4278.8 | 60.63 | 24.8 | 24.12 |  | 46 | 65.701 | 45 | 79.9 | 119.77 | 29.15 | 30.59 |  | 30.92 | 4295.25 | 36 | 27.45 | 78 | 31 | 40.391 |  | 9.41 | 0.76 | -18.75
| 2 | 2960 | 99 | 20 | 5 | 2 | 14.161 | 11.455 | 99.428 | 7.76 |  | 2.539 | 3.38 | 49.28 | 52.66 | 105.53 | 519.38 | 4.31 | 336.704 | 23.99 | 0.323 | 32.02 | 44.964 | 336.383 | 54.4 | 11.31 | 20.09 | 20.08 | 4311.1 | 60.7 | 25.06 | 24.11 |  | 46 | 65.75 | 45 | 79.94 | 120.27 | 29.16 | 30.61 |  | 30.9 | 4295.25 | 35 | 28.63 | 78 | 31 | 45.489 |  | 10.2 | 0.82 | -16.41
| 2 | 2961 | 99 | 21 | 6 | 2 | 14.157 | 11.456 | 99.429 | 7.43 |  | 2.524 | 3.38 | 49.29 | 52.68 | 104.42 | 524.57 | 4.63 | 336.538 | 24 | 0.357 | 32.02 | 44.541 | 336.142 | 54.81 | 11.35 | 20.08 | 20.07 | 4325.6 | 60.74 | 25.06 | 24.1 |  | 46 | 65.77 | 45 | 80.23 | 119.78 | 29.18 | 30.62 |  | 30.86 | 4335 | 36.5 | 27.45 | 78 | 31 | 43.921 |  | 9.41 | 0.72 | -18.75
| 2 | 2962 | 99 | 22 | 7 | 2 | 14.355 | 11.454 | 99.429 | 7.08 |  | 2.49 | 3.38 | 49.29 | 52.68 | 104.13 | 524.57 | 4.67 | 336.606 | 24 | 0.359 | 32.02 | 42.671 | 335.527 | 54.81 | 11.24 | 20.08 | 20.07 | 4295.2 | 60.74 | 24.98 | 24.1 |  | 46 | 65.76 | 45 | 79.96 | 120.1 | 29.18 | 30.61 |  | 30.82 | 4310 | 37 | 27.45 | 78 | 31 | 41.176 |  | 9.02 | 0.2 | -12.5
| 21 | 2963 | 99 | 23 | 1 | 21 | 14.112 | 11.454 | 99.429 | 6.81 |  | 2.464 | 3.42 | 49.33 | 52.75 | 104.53 | 529.04 | 4.41 | 336.449 | 24 | 0.326 | 32.05 | 42.563 | 334.729 | 55.21 | 11.21 | 20.08 | 20.08 | 4274.7 | 60.76 | 25.05 | 24.1 |  | 46 | 65.814 | 45 | 80.03 | 119.91 | 29.19 | 30.59 |  | 30.79 | 4280.25 | 40.5 | 27.84 | 78 | 31 | 40.784 |  | 9.41 | 0.78 | -17.19
| 21 | 2964 | 99 | 24 | 2 | 21 | 13.303 | 11.456 | 99.43 | 6.56 |  | 2.419 | 3.43 | 49.36 | 52.79 | 99.55 | 532.94 | 4.26 | 338.37 | 24.01 | 0.513 | 32.05 | 28.099 | 333.467 | 55.53 | 10.11 | 20.08 | 20.06 | 3908.4 | 60.79 | 24.71 | 24.11 |  | 46 | 65.813 | 45 | 80.08 | 120.09 | 29.19 | 30.56 |  | 30.77 | 4102.25 | 31.5 | 18.43 | 78 | 31 | 16.862 |  | 0.39 | 0.76 | 0
| 21 | 2965 | 99 | 25 | 3 | 21 | 21.221 | 11.459 | 99.429 | 4.18 |  | 2.228 | 3.37 | 49.39 | 52.76 | 98.65 | 535.72 | 2.55 | 338.85 | 24.01 | 0.326 | 32.05 | 18.074 | 327.681 | 55.83 | 8.78 | 20.07 | 20.06 | 3385 | 60.86 | 24.77 | 24.11 |  | 46 | 65.82 | 45 | 80.04 | 120.04 | 29.18 | 30.53 |  | 30.73 | 3567.75 | 29.5 | 18.04 | 78 | 31 | 12.157 |  | 0 | 0 | 0
| 21 | 2966 | 99 | 26 | 4 | 21 | 22.493 | 11.458 | 99.43 | 4.17 |  | 2.162 | 3.24 | 49.46 | 52.7 | 99.36 | 527.47 | 0.69 | 339.061 | 24.02 | 0.176 | 32.05 | 15.413 | 319.862 | 56.11 | 7.44 | 20.07 | 20.06 | 2871.5 | 60.92 | 24.75 | 24.14 |  | 46 | 65.801 | 45 | 80.23 | 119.88 | 29.17 | 30.5 |  | 30.71 | 3043.75 | 27 | 18.82 | 78 | 31 | 13.333 |  | 0.39 | 0 | 0
| 21 | 2967 | 99 | 27 | 5 | 21 | 22.496 | 11.458 | 99.43 | 7.49 |  | 2.165 | 2.96 | 49.53 | 52.49 | 99.38 | 514.61 | 0.09 | 339.171 | 24.03 | 0.163 | 32.03 | 14.929 | 310.175 | 56.38 | 6.14 | 20.06 | 20.06 | 2371.4 | 60.96 | 24.73 | 24.15 |  | 46 | 65.785 | 45 | 80.1 | 119.97 | 29.13 | 30.46 |  | 30.69 | 2546.75 | 24.5 | 18.82 | 78 | 31 | 12.941 |  | 0.78 | 0 | 0
| 21 | 2968 | 99 | 28 | 6 | 21 | 22.033 | 11.46 | 99.429 | 8.26 |  | 2.185 | 2.6 | 49.56 | 52.16 | 99.69 | 502 | 0.01 | 338.904 | 24.02 | 0.173 | 32.01 | 16.215 | 290.102 | 56.57 | 4.99 | 20.05 | 20.05 | 1929.1 | 60.93 | 24.72 | 24.14 |  | 46 | 65.758 | 45 | 80.18 | 120.47 | 29.07 | 30.42 |  | 30.66 | 2077.25 | 21.5 | 18.82 | 78 | 31 | 15.686 |  | 0.39 | 0.02 | 0
| 21 | 2969 | 99 | 29 | 7 | 21 | 15.137 | 11.461 | 99.429 | 5.2 |  | 2.166 | 2.32 | 49.63 | 51.95 | 99.58 | 491.06 | 0.36 | 338.897 | 24.03 | 0.174 | 32 | 17.523 | 252.611 | 56.73 | 3.92 | 20.05 | 20.05 | 1519.8 | 60.9 | 24.64 | 24.15 |  | 46 | 65.728 | 45 | 80.06 | 119.94 | 29.01 | 30.38 |  | 30.64 | 1659.25 | 20.5 | 18.82 | 78 | 31 | 17.647 |  | 0.39 | 0.43 | 3.91
| 21 | 2970 | 99 | 30 | 8 | 21 | 14.982 | 11.462 | 99.429 | 2.6 |  | 2.13 | 2.11 | 49.66 | 51.77 | 99.82 | 482.92 | 0.55 | 338.931 | 24.03 | 0.166 | 31.98 | 19.513 | 205.076 | 56.87 | 2.98 | 20.05 | 20.03 | 1158.5 | 61.02 | 24.53 | 24.16 |  | 46 | 65.702 | 45 | 80.04 | 120.05 | 28.96 | 30.34 |  | 30.61 | 1273.25 | 20.5 | 18.82 | 78 | 31 | 18.823 |  | 0.39 | 0.02 | 6.25
| 1 | 2971 | 100 | 1 | 1 | 1 | 14.274 | 11.467 | 99.429 | 2.3 |  | 2.13 | 2.03 | 49.69 | 51.72 | 99.62 | 476.31 | 0.56 | 338.959 | 24.03 | 0.187 | 31.97 | 22.678 | 162.895 | 56.95 | 2.38 | 20.04 | 20.03 | 927.5 | 61.18 | 24.5 | 24.18 |  | 46 | 65.616 | 45 | 79.98 | 119.66 | 28.93 | 30.3 |  | 30.57 | 1007.75 | 17.5 | 18.43 | 78 | 31 | 23.137 |  | 0 | 0.92 | 2.34
| 1 | 2972 | 100 | 2 | 2 | 1 | 13.868 | 11.467 | 99.429 | 3.63 |  | 2.16 | 1.89 | 49.72 | 51.61 | 99.49 | 471.3 | 0.64 | 338.984 | 24.04 | 0.172 | 31.96 | 25.908 | 139.083 | 56.95 | 1.94 | 20.04 | 20.03 | 751 | 61.3 | 24.67 | 24.2 |  | 46 | 65.581 | 45 | 79.85 | 119.85 | 28.91 | 30.28 |  | 30.55 | 807 | 17.5 | 18.82 | 78 | 31 | 26.666 |  | 0.39 | 0.92 | 0
| 1 | 2973 | 100 | 3 | 3 | 1 | 14.032 | 11.466 | 99.429 | 6.67 |  | 2.247 | 1.77 | 49.71 | 51.48 | 99.7 | 466.82 | 0.6 | 338.759 | 24.03 | 0.141 | 31.95 | 33.212 | 128.867 | 56.82 | 1.88 | 20.04 | 20.03 | 710.1 | 61.39 | 25.23 | 24.19 |  | 46 | 65.517 | 45 | 79.77 | 119.9 | 28.88 | 30.25 |  | 30.53 | 710 | 14 | 19.22 | 78 | 31 | 36.47 |  | 1.18 | 0.84 | -3.13
| 1 | 2974 | 100 | 4 | 4 | 1 | 14.638 | 11.47 | 99.43 | 8.59 |  | 2.353 | 1.75 | 49.67 | 51.42 | 99.61 | 462.96 | 0.63 | 338.602 | 24.03 | 0.154 | 31.94 | 38.783 | 126.78 | 56.65 | 1.98 | 20.03 | 20.02 | 749.2 | 61.46 | 25.24 | 24.19 |  | 46 | 65.46 | 45 | 79.93 | 120.14 | 28.87 | 30.22 |  | 30.53 | 733.5 | 13.5 | 19.61 | 78 | 31 | 41.176 |  | 1.18 | 0.29 | 1.56
| 1 | 2975 | 100 | 5 | 5 | 1 | 14.536 | 11.468 | 99.43 | 8.97 |  | 2.42 | 1.63 | 49.67 | 51.3 | 99.63 | 459.35 | 0.74 | 338.55 | 24.02 | 0.168 | 31.91 | 39.583 | 126.42 | 56.41 | 2.09 | 20.02 | 20.01 | 794.2 | 61.53 | 25.12 | 24.18 |  | 46 | 65.435 | 45 | 80 | 119.93 | 28.86 | 30.22 |  | 30.54 | 779.5 | 14.5 | 19.61 | 78 | 31 | 39.215 |  | 1.18 | 0.08 | 3.91
| 1 | 2976 | 100 | 6 | 6 | 1 | 14.253 | 11.466 | 99.429 | 8.46 |  | 2.407 | 1.53 | 49.67 | 51.21 | 99.65 | 455.92 | 0.8 | 338.634 | 24.03 | 0.203 | 31.91 | 38.365 | 128.145 | 56.13 | 2.13 | 20.03 | 20.02 | 812.6 | 61.62 | 24.98 | 24.18 |  | 46 | 65.43 | 45 | 80.12 | 119.99 | 28.86 | 30.26 |  | 30.57 | 812.5 | 16 | 19.22 | 78 | 31 | 37.646 |  | 0.78 | 0.84 | 0
| 1 | 2977 | 100 | 7 | 7 | 1 | 14.252 | 11.465 | 99.429 | 8.06 |  | 2.384 | 1.48 | 49.65 | 51.13 | 99.55 | 452.66 | 0.78 | 338.711 | 24.02 | 0.215 | 31.89 | 36.258 | 129.216 | 55.7 | 2.04 | 20.02 | 20.01 | 783.5 | 61.71 | 24.86 | 24.16 |  | 46 | 65.387 | 45 | 80.09 | 120.31 | 28.85 | 30.32 |  | 30.61 | 792.75 | 16 | 19.22 | 78 | 31 | 34.117 |  | 0.78 | 0.82 | -2.34
| 12 | 2978 | 100 | 8 | 1 | 12 | 14.362 | 11.463 | 99.429 | 8.34 |  | 2.362 | 1.46 | 49.62 | 51.08 | 99.53 | 449.62 | 0.71 | 338.693 | 24.01 | 0.241 | 31.89 | 36.197 | 128.795 | 54.95 | 1.96 | 20.01 | 20 | 751.6 | 61.75 | 24.9 | 24.15 |  | 46 | 65.427 | 45 | 80.11 | 119.82 | 28.84 | 30.38 |  | 30.64 | 761.5 | 13.5 | 19.22 | 78 | 31 | 34.901 |  | 0.78 | 0.51 | -5.47
| 12 | 2979 | 100 | 9 | 2 | 12 | 14.946 | 11.458 | 99.429 | 8.61 |  | 2.458 | 1.49 | 49.55 | 51.04 | 102.15 | 446.68 | 0.7 | 337.658 | 24.01 | 0.366 | 31.87 | 64.403 | 131.804 | 54.01 | 2.95 | 20.01 | 19.99 | 1064.7 | 61.74 | 26.44 | 24.15 |  | 46 | 65.396 | 45 | 79.89 | 120.15 | 28.84 | 30.41 |  | 30.67 | 899 | -10 | 30.59 | 78 | 31 | 88.626 |  | 12.55 | 0.02 | 0
| 12 | 2980 | 100 | 10 | 3 | 12 | 14.947 | 11.459 | 99.428 | 9.63 |  | 2.693 | 1.46 | 49.51 | 50.97 | 104.8 | 444.23 | 1.82 | 336.707 | 24.01 | 0.34 | 31.87 | 81.963 | 156.35 | 52.99 | 4.44 | 20.02 | 20 | 1654.4 | 61.7 | 25.65 | 24.15 |  | 46 | 65.39 | 45 | 79.73 | 119.8 | 28.84 | 30.44 |  | 30.69 | 1408.5 | 7.5 | 32.55 | 78 | 31 | 90.587 |  | 14.12 | 0.02 | 3.91
| 12 | 2981 | 100 | 11 | 4 | 12 | 14.282 | 11.46 | 99.428 | 10.6 |  | 2.919 | 1.59 | 49.44 | 51.03 | 107.15 | 447.77 | 3.18 | 335.956 | 24 | 0.273 | 31.89 | 81.985 | 223.422 | 51.75 | 6.19 | 20.02 | 19.99 | 2342.2 | 61.69 | 25.22 | 24.15 |  | 46 | 65.374 | 45 | 79.77 | 119.95 | 28.87 | 30.48 |  | 30.72 | 2144.5 | 7.5 | 31.76 | 78 | 31 | 80.783 |  | 13.33 | 0.82 | 6.25
| 12 | 2982 | 100 | 12 | 5 | 12 | 13.741 | 11.461 | 99.428 | 11.97 |  | 3.052 | 1.8 | 49.38 | 51.19 | 102.32 | 455.3 | 4.57 | 336.687 | 24 | 0.372 | 31.92 | 62.926 | 280.595 | 50.41 | 7.12 | 20.01 | 19.99 | 2727.6 | 61.71 | 24.93 | 24.15 |  | 46 | 65.378 | 45 | 80.04 | 120.39 | 28.91 | 30.53 |  | 30.74 | 2672.5 | 27.5 | 26.27 | 78 | 31 | 44.313 |  | 8.24 | 0.88 | 0
| 12 | 2983 | 100 | 13 | 6 | 12 | 13.937 | 11.461 | 99.428 | 12.94 |  | 3.061 | 2.16 | 49.35 | 51.51 | 108.38 | 462.03 | 4.37 | 335.221 | 24 | 0.253 | 31.93 | 64.713 | 304.29 | 49.48 | 8.4 | 20.01 | 19.98 | 3187.3 | 61.74 | 25.17 | 24.15 |  | 46 | 65.412 | 45 | 79.89 | 120.41 | 28.93 | 30.58 |  | 30.77 | 3009.25 | 28.5 | 30.98 | 78 | 31 | 67.45 |  | 12.55 | 0.9 | 0.78
| 12 | 2984 | 100 | 14 | 7 | 12 | 14.192 | 11.457 | 99.428 | 13.38 |  | 3.087 | 2.39 | 49.32 | 51.71 | 109.45 | 468.04 | 5.38 | 334.849 | 24 | 0.217 | 31.94 | 64.605 | 318.218 | 50.37 | 9.52 | 20 | 19.99 | 3625.7 | 61.74 | 25.06 | 24.15 |  | 46 | 65.449 | 45 | 80.04 | 119.93 | 28.96 | 30.62 |  | 30.82 | 3484.25 | 29 | 31.37 | 78 | 31 | 63.92 |  | 12.94 | 0.74 | -6.25
| 12 | 2985 | 100 | 15 | 8 | 12 | 14.184 | 11.457 | 99.428 | 13.35 |  | 3.083 | 2.54 | 49.3 | 51.84 | 109.75 | 477.33 | 6.09 | 334.577 | 23.99 | 0.2 | 31.96 | 63.1 | 327.403 | 51.48 | 10.51 | 19.99 | 19.98 | 4009.5 | 61.5 | 25.03 | 24.15 |  | 46 | 65.466 | 45 | 79.87 | 119.98 | 28.99 | 30.66 |  | 30.87 | 3873.25 | 29.5 | 31.37 | 78 | 31 | 61.175 |  | 12.94 | 0.82 | -10.16
| 2 | 2986 | 100 | 16 | 1 | 2 | 14.17 | 11.464 | 99.428 | 13.44 |  | 3.06 | 2.85 | 49.27 | 52.13 | 111.08 | 487.87 | 6.38 | 334.301 | 23.99 | 0.255 | 31.98 | 62.982 | 333.244 | 52.24 | 11.31 | 20 | 19.99 | 4293.4 | 61.16 | 25.16 | 24.16 |  | 46 | 65.512 | 45 | 80.13 | 119.86 | 29.03 | 30.69 |  | 30.91 | 4199 | 33 | 31.76 | 78 | 31 | 62.744 |  | 12.94 | 0.84 | -13.28
| 2 | 2987 | 100 | 17 | 2 | 2 | 14.186 | 11.465 | 99.428 | 12.45 |  | 2.916 | 3.06 | 49.27 | 52.33 | 103.73 | 499.07 | 6.6 | 335.844 | 23.99 | 0.364 | 32 | 51.23 | 336.974 | 52.78 | 11.27 | 19.99 | 19.98 | 4336.1 | 60.74 | 24.83 | 24.16 |  | 46 | 65.543 | 45 | 80.08 | 120 | 29.08 | 30.73 |  | 30.94 | 4354.5 | 37 | 27.45 | 78 | 31 | 43.921 |  | 9.02 | 0.7 | -20.31
| 2 | 2988 | 100 | 18 | 3 | 2 | 14.271 | 11.46 | 99.428 | 9.98 |  | 2.709 | 3.25 | 49.25 | 52.5 | 104.09 | 507.71 | 5.33 | 336.194 | 24 | 0.363 | 32.01 | 44.957 | 337.31 | 53.26 | 11.19 | 20 | 19.99 | 4299.3 | 60.5 | 24.86 | 24.16 |  | 46 | 65.555 | 45 | 79.96 | 119.81 | 29.13 | 30.75 |  | 30.95 | 4319.5 | 37 | 27.45 | 78 | 31 | 40.784 |  | 9.02 | 0.18 | -14.06
| 2 | 2989 | 100 | 19 | 4 | 2 | 14.265 | 11.458 | 99.428 | 8.44 |  | 2.589 | 3.39 | 49.25 | 52.63 | 104.66 | 513.27 | 4.54 | 336.121 | 24 | 0.337 | 32.01 | 43.311 | 336.721 | 53.73 | 11.24 | 19.99 | 19.98 | 4279.2 | 60.47 | 25.08 | 24.17 |  | 46 | 65.587 | 45 | 80.31 | 119.78 | 29.15 | 30.77 |  | 30.95 | 4289.75 | 35.5 | 27.84 | 78 | 31 | 40.784 |  | 9.8 | 0.12 | -10.94
| 2 | 2990 | 100 | 20 | 5 | 2 | 14.168 | 11.459 | 99.428 | 7.68 |  | 2.534 | 3.34 | 49.24 | 52.58 | 105.57 | 518.19 | 4.37 | 335.824 | 24 | 0.327 | 32.02 | 44.861 | 336.045 | 54.14 | 11.28 | 19.99 | 19.98 | 4312.9 | 60.52 | 24.97 | 24.17 |  | 46 | 65.601 | 45 | 80.28 | 120.16 | 29.17 | 30.77 |  | 30.94 | 4300 | 35.5 | 28.24 | 78 | 31 | 44.705 |  | 10.2 | 0.86 | -14.84
| 2 | 2991 | 100 | 21 | 6 | 2 | 13.987 | 11.461 | 99.429 | 7.36 |  | 2.519 | 3.35 | 49.24 | 52.59 | 104.35 | 523.21 | 4.7 | 336.208 | 24.02 | 0.359 | 32.04 | 44.016 | 335.93 | 54.59 | 11.28 | 19.97 | 19.97 | 4318.3 | 60.61 | 24.94 | 24.17 |  | 46 | 65.642 | 45 | 79.97 | 120.25 | 29.19 | 30.76 |  | 30.93 | 4335 | 37 | 27.45 | 78 | 31 | 43.529 |  | 9.02 | 0.88 | -17.19
| 2 | 2992 | 100 | 22 | 7 | 2 | 14.071 | 11.462 | 99.428 | 7.02 |  | 2.487 | 3.4 | 49.27 | 52.67 | 104.24 | 528.1 | 4.62 | 336.257 | 24.02 | 0.356 | 32.05 | 42.589 | 335.393 | 54.99 | 11.19 | 19.97 | 19.97 | 4291.3 | 60.68 | 24.9 | 24.16 |  | 46 | 65.688 | 45 | 79.89 | 119.87 | 29.2 | 30.74 |  | 30.91 | 4304.5 | 36.5 | 27.45 | 78 | 31 | 41.176 |  | 9.02 | 0.82 | -17.97
| 21 | 2993 | 100 | 23 | 1 | 21 | 14.358 | 11.46 | 99.429 | 6.83 |  | 2.462 | 3.45 | 49.31 | 52.76 | 104.67 | 532.13 | 4.37 | 336.196 | 24.02 | 0.322 | 32.05 | 42.553 | 334.447 | 55.34 | 11.24 | 19.97 | 19.96 | 4273.5 | 60.75 | 25.12 | 24.16 |  | 46 | 65.69 | 45 | 80.13 | 120.13 | 29.2 | 30.72 |  | 30.87 | 4275.75 | 38.5 | 27.84 | 78 | 31 | 41.176 |  | 9.8 | 0.04 | -12.5
| 21 | 2994 | 100 | 24 | 2 | 21 | 13.392 | 11.457 | 99.429 | 6.63 |  | 2.424 | 3.4 | 49.36 | 52.76 | 99.9 | 535.91 | 4.22 | 337.745 | 24.02 | 0.514 | 32.05 | 28.487 | 332.937 | 55.65 | 10.09 | 19.97 | 19.97 | 3885.8 | 60.82 | 24.8 | 24.17 |  | 46 | 65.744 | 45 | 80.03 | 119.66 | 29.2 | 30.68 |  | 30.83 | 4107 | 31.5 | 19.22 | 78 | 31 | 18.039 |  | 0.78 | 0.74 | -18.75
| 21 | 2995 | 100 | 25 | 3 | 21 | 17.028 | 11.458 | 99.429 | 4.55 |  | 2.256 | 3.37 | 49.42 | 52.78 | 98.65 | 534.03 | 2.72 | 338.466 | 24.03 | 0.326 | 32.06 | 18.874 | 328.064 | 55.93 | 8.88 | 19.95 | 19.96 | 3416.5 | 60.87 | 24.81 | 24.17 |  | 46 | 65.706 | 45 | 80.09 | 120.17 | 29.2 | 30.65 |  | 30.8 | 3591.25 | 30 | 18.82 | 78 | 31 | 11.372 |  | 0.39 | 0 | 0
| 21 | 2996 | 100 | 26 | 4 | 21 | 22.49 | 11.458 | 99.429 | 4.2 |  | 2.175 | 3.12 | 49.48 | 52.6 | 99.19 | 522.39 | 0.79 | 338.845 | 24.04 | 0.203 | 32.07 | 15.218 | 319.902 | 56.2 | 7.55 | 19.96 | 19.95 | 2902.2 | 60.9 | 24.84 | 24.17 |  | 46 | 65.701 | 45 | 79.96 | 119.86 | 29.18 | 30.62 |  | 30.76 | 3083.5 | 27 | 18.43 | 78 | 31 | 12.157 |  | 0 | 0 | 0
| 21 | 2997 | 100 | 27 | 5 | 21 | 22.494 | 11.461 | 99.429 | 7.56 |  | 2.185 | 2.86 | 49.54 | 52.39 | 99.34 | 509.44 | 0.11 | 338.835 | 24.03 | 0.18 | 32.06 | 15.057 | 310.142 | 56.42 | 6.23 | 19.95 | 19.95 | 2401.2 | 60.91 | 24.79 | 24.17 |  | 46 | 65.693 | 45 | 79.89 | 120.55 | 29.14 | 30.57 |  | 30.73 | 2575 | 24.5 | 18.43 | 78 | 31 | 14.51 |  | 0.39 | 0 | 0
| 21 | 2998 | 100 | 28 | 6 | 21 | 22.496 | 11.461 | 99.429 | 8.52 |  | 2.226 | 2.49 | 49.58 | 52.07 | 99.59 | 497.32 | 0.01 | 338.656 | 24.03 | 0.16 | 32.04 | 15.804 | 292.989 | 56.61 | 5.05 | 19.93 | 19.93 | 1953.2 | 60.91 | 24.71 | 24.18 |  | 46 | 65.658 | 45 | 79.96 | 119.98 | 29.09 | 30.53 |  | 30.7 | 2107.75 | 22 | 18.82 | 78 | 31 | 15.294 |  | 0.78 | 0 | 0
| 21 | 2999 | 100 | 29 | 7 | 21 | 15.253 | 11.457 | 99.429 | 5.23 |  | 2.184 | 2.21 | 49.64 | 51.85 | 99.82 | 487.63 | 0.34 | 338.71 | 24.03 | 0.172 | 32.02 | 17.718 | 253.497 | 56.78 | 3.99 | 19.94 | 19.94 | 1549.3 | 61 | 24.62 | 24.18 |  | 46 | 65.626 | 45 | 80.04 | 120.03 | 29.03 | 30.48 |  | 30.67 | 1688.25 | 20.5 | 18.82 | 78 | 31 | 17.647 |  | 0.39 | 0.23 | 2.34
| 21 | 3000 | 100 | 30 | 8 | 21 | 15.062 | 11.46 | 99.429 | 2.35 |  | 2.099 | 2.04 | 49.67 | 51.71 | 99.57 | 480.64 | 0.6 | 338.733 | 24.04 | 0.191 | 32 | 19.52 | 205.739 | 56.87 | 3.03 | 19.94 | 19.93 | 1182 | 61.16 | 24.48 | 24.17 |  | 46 | 65.62 | 45 | 80.08 | 119.53 | 28.98 | 30.44 |  | 30.63 | 1303 | 18.5 | 18.43 | 78 | 31 | 19.608 |  | 0 | 0.02 | 5.47
| 1 | 3001 | 101 | 1 | 1 | 1 | 14.724 | 11.46 | 99.429 | 1.82 |  | 2.075 | 2 | 49.7 | 51.7 | 99.6 | 474.79 | 0.6 | 338.724 | 24.04 | 0.181 | 32 | 22.036 | 166.26 | 56.9 | 2.35 | 19.93 | 19.93 | 914.5 | 61.27 | 24.58 | 24.18 |  | 46 | 65.561 | 45 | 80.05 | 120.25 | 28.95 | 30.4 |  | 30.6 | 996.75 | 18 | 18.43 | 78 | 31 | 21.96 |  | 0.39 | 0.9 | 2.34
| 1 | 3002 | 101 | 2 | 2 | 1 | 13.903 | 11.457 | 99.429 | 3.53 |  | 2.115 | 1.88 | 49.68 | 51.56 | 99.6 | 469.96 | 0.58 | 338.657 | 24.04 | 0.148 | 31.98 | 27.969 | 138.923 | 56.84 | 2.07 | 19.92 | 19.91 | 794.7 | 61.34 | 24.91 | 24.17 |  | 46 | 65.525 | 45 | 80 | 120.48 | 28.92 | 30.37 |  | 30.56 | 819.5 | 16 | 19.22 | 78 | 31 | 30.196 |  | 0.78 | 0.92 | 0
| 1 | 3003 | 101 | 3 | 3 | 1 | 14.182 | 11.455 | 99.429 | 6.05 |  | 2.228 | 1.77 | 49.69 | 51.46 | 99.63 | 465.95 | 0.64 | 338.648 | 24.03 | 0.137 | 31.97 | 34.664 | 129.137 | 56.72 | 2.08 | 19.92 | 19.91 | 787.7 | 61.49 | 25.16 | 24.18 |  | 46 | 65.492 | 45 | 80.12 | 119.88 | 28.89 | 30.34 |  | 30.54 | 782.75 | 14 | 19.61 | 78 | 31 | 37.254 |  | 1.18 | 0.8 | -3.13
| 1 | 3004 | 101 | 4 | 4 | 1 | 14.573 | 11.454 | 99.429 | 7.12 |  | 2.297 | 1.64 | 49.7 | 51.34 | 99.65 | 462.54 | 0.74 | 338.625 | 24.04 | 0.151 | 31.95 | 37.77 | 126.695 | 56.55 | 2.14 | 19.92 | 19.91 | 811.9 | 61.61 | 25.13 | 24.21 |  | 46 | 65.483 | 45 | 80.16 | 119.79 | 28.87 | 30.32 |  | 30.54 | 803.75 | 15 | 19.61 | 78 | 31 | 38.823 |  | 1.18 | 0.29 | 0.78
| 1 | 3005 | 101 | 5 | 5 | 1 | 14.529 | 11.451 | 99.428 | 7.19 |  | 2.349 | 1.56 | 49.71 | 51.27 | 99.71 | 459.21 | 0.82 | 338.701 | 24.02 | 0.164 | 31.93 | 38.438 | 125.918 | 56.27 | 2.2 | 19.93 | 19.91 | 837.3 | 61.68 | 25.11 | 24.22 |  | 46 | 65.452 | 45 | 80.1 | 120.16 | 28.86 | 30.3 |  | 30.55 | 830.25 | 16 | 19.61 | 78 | 31 | 38.039 |  | 1.18 | 0.06 | 3.91
| 1 | 3006 | 101 | 6 | 6 | 1 | 14.337 | 11.455 | 99.428 | 6.95 |  | 2.382 | 1.55 | 49.69 | 51.24 | 99.67 | 456.07 | 0.85 | 338.71 | 24.02 | 0.191 | 31.92 | 37.937 | 127.544 | 55.8 | 2.23 | 19.92 | 19.9 | 853 | 61.7 | 25.02 | 24.23 |  | 46 | 65.432 | 45 | 80 | 120.19 | 28.85 | 30.3 |  | 30.57 | 848.25 | 17 | 19.22 | 78 | 31 | 36.862 |  | 1.18 | 0.82 | 1.56
| 1 | 3007 | 101 | 7 | 7 | 1 | 14.206 | 11.457 | 99.429 | 6.68 |  | 2.384 | 1.55 | 49.63 | 51.17 | 99.66 | 453.1 | 0.82 | 338.719 | 24.01 | 0.206 | 31.92 | 36.77 | 128.989 | 55.06 | 2.19 | 19.92 | 19.9 | 839.7 | 61.65 | 24.92 | 24.22 |  | 46 | 65.415 | 45 | 79.77 | 120.05 | 28.85 | 30.3 |  | 30.6 | 844.5 | 17 | 19.22 | 78 | 31 | 35.294 |  | 1.18 | 0.82 | -0.78
| 12 | 3008 | 101 | 8 | 1 | 12 | 14.4 | 11.456 | 99.429 | 6.74 |  | 2.372 | 1.52 | 49.58 | 51.1 | 99.66 | 450.22 | 0.76 | 338.702 | 24.01 | 0.283 | 31.91 | 36.639 | 129.534 | 54.13 | 2.16 | 19.92 | 19.9 | 824.3 | 61.57 | 24.98 | 24.22 |  | 46 | 65.4 | 45 | 79.92 | 119.88 | 28.85 | 30.3 |  | 30.63 | 828.75 | 13.5 | 19.22 | 78 | 31 | 35.294 |  | 1.18 | 0.45 | -3.91
| 12 | 3009 | 101 | 9 | 2 | 12 | 15.24 | 11.456 | 99.429 | 7.11 |  | 2.479 | 1.5 | 49.53 | 51.03 | 102.49 | 447.31 | 0.84 | 337.831 | 24.01 | 0.364 | 31.9 | 66.249 | 133.297 | 53.14 | 2.95 | 19.92 | 19.89 | 1077 | 61.53 | 26.17 | 24.22 |  | 46 | 65.382 | 45 | 80.04 | 119.94 | 28.85 | 30.29 |  | 30.66 | 946 | -9 | 29.8 | 78 | 31 | 78.43 |  | 11.37 | 0 | 0
| 12 | 3010 | 101 | 10 | 3 | 12 | 14.952 | 11.456 | 99.43 | 8.7 |  | 2.679 | 1.47 | 49.48 | 50.95 | 104.87 | 447.29 | 1.94 | 336.993 | 24.01 | 0.331 | 31.91 | 81.083 | 158.761 | 52.16 | 4.36 | 19.92 | 19.91 | 1619.5 | 61.5 | 25.71 | 24.22 |  | 46 | 65.401 | 45 | 79.85 | 120.08 | 28.85 | 30.27 |  | 30.69 | 1389 | 5.5 | 32.16 | 78 | 31 | 89.802 |  | 13.73 | 0.02 | 3.13
| 12 | 3011 | 101 | 11 | 4 | 12 | 14.478 | 11.453 | 99.43 | 10.09 |  | 2.901 | 1.68 | 49.41 | 51.09 | 105.33 | 453.1 | 3.37 | 336.646 | 24 | 0.325 | 31.93 | 77.321 | 228.368 | 51.03 | 6.06 | 19.91 | 19.9 | 2302.3 | 61.51 | 25.14 | 24.21 |  | 46 | 65.368 | 45 | 79.89 | 119.9 | 28.88 | 30.26 |  | 30.74 | 2089.75 | 22.5 | 29.41 | 78 | 31 | 72.156 |  | 10.98 | 0.16 | 8.59
| 12 | 3012 | 101 | 12 | 5 | 12 | 14.017 | 11.455 | 99.43 | 11.64 |  | 3.072 | 2.03 | 49.37 | 51.41 | 105.12 | 460.01 | 4.31 | 336.269 | 24 | 0.352 | 31.94 | 68.746 | 282.378 | 49.93 | 7.45 | 19.92 | 19.9 | 2838.7 | 61.56 | 25.07 | 24.22 |  | 46 | 65.397 | 45 | 79.93 | 120.04 | 28.92 | 30.27 |  | 30.78 | 2672.5 | 28.5 | 28.63 | 78 | 31 | 65.881 |  | 9.8 | 0.9 | 3.13
| 12 | 3013 | 101 | 13 | 6 | 12 | 14.348 | 11.458 | 99.43 | 12.38 |  | 3.058 | 2.26 | 49.34 | 51.6 | 105.59 | 466.55 | 4.74 | 336.175 | 24 | 0.274 | 31.97 | 59.859 | 304.743 | 50.03 | 8.18 | 19.92 | 19.9 | 3110.1 | 61.6 | 25.11 | 24.21 |  | 46 | 65.395 | 45 | 79.89 | 120.22 | 28.95 | 30.31 |  | 30.81 | 3014 | 28.5 | 28.63 | 78 | 31 | 49.803 |  | 10.59 | 0.57 | -3.13
| 12 | 3014 | 101 | 14 | 7 | 12 | 14.016 | 11.456 | 99.43 | 12.59 |  | 3.064 | 2.46 | 49.34 | 51.79 | 109.66 | 473.17 | 4.81 | 335.327 | 24 | 0.211 | 32.01 | 63.63 | 317.639 | 51.12 | 9.35 | 19.93 | 19.92 | 3568.3 | 61.48 | 25.02 | 24.22 |  | 46 | 65.394 | 45 | 79.96 | 119.75 | 28.97 | 30.36 |  | 30.85 | 3414.75 | 29 | 31.37 | 78 | 31 | 67.45 |  | 12.94 | 0.88 | -3.13
| 12 | 3015 | 101 | 15 | 8 | 12 | 14.342 | 11.451 | 99.43 | 13.05 |  | 3.088 | 2.66 | 49.33 | 51.99 | 110.91 | 482.87 | 5.92 | 334.839 | 24 | 0.223 | 32.03 | 64.522 | 327.059 | 51.99 | 10.43 | 19.93 | 19.9 | 3967.1 | 61.14 | 25.1 | 24.23 |  | 46 | 65.426 | 45 | 80.01 | 119.6 | 29.01 | 30.41 |  | 30.9 | 3837.5 | 30 | 32.16 | 78 | 31 | 64.705 |  | 13.73 | 0.31 | -4.69
| 2 | 3016 | 101 | 16 | 1 | 2 | 14.197 | 11.453 | 99.43 | 13.29 |  | 3.05 | 2.95 | 49.31 | 52.26 | 111.18 | 494.05 | 6.5 | 334.426 | 23.99 | 0.183 | 32.02 | 63.001 | 332.915 | 52.59 | 11.23 | 19.93 | 19.9 | 4266 | 60.76 | 25.13 | 24.22 |  | 46 | 65.478 | 45 | 79.92 | 120.06 | 29.04 | 30.46 |  | 30.93 | 4171 | 30 | 31.76 | 78 | 31 | 60.391 |  | 13.73 | 0.39 | -7.03
| 2 | 3017 | 101 | 17 | 2 | 2 | 13.984 | 11.452 | 99.43 | 12.65 |  | 2.939 | 3.22 | 49.3 | 52.51 | 103.84 | 505.03 | 6.67 | 335.761 | 24 | 0.372 | 32.04 | 53.394 | 336.965 | 53.08 | 11.45 | 19.93 | 19.91 | 4382.7 | 60.51 | 24.94 | 24.24 |  | 46 | 65.497 | 45 | 80 | 119.82 | 29.09 | 30.5 |  | 30.95 | 4390.5 | 37.5 | 27.84 | 78 | 31 | 47.45 |  | 9.02 | 0.86 | -17.97
| 2 | 3018 | 101 | 18 | 3 | 2 | 14.156 | 11.451 | 99.429 | 10.16 |  | 2.724 | 3.22 | 49.3 | 52.51 | 103.49 | 505.03 | 5.71 | 336.327 | 24 | 0.372 | 32.04 | 44.634 | 337.602 | 53.08 | 11.3 | 19.93 | 19.91 | 4322.7 | 60.51 | 24.96 | 24.24 |  | 46 | 65.583 | 45 | 80.15 | 119.41 | 29.13 | 30.55 |  | 30.96 | 4344.5 | 37.5 | 27.06 | 78 | 31 | 38.823 |  | 8.63 | 0.47 | -13.28
| 2 | 3019 | 101 | 19 | 4 | 2 | 14.136 | 11.453 | 99.43 | 8.42 |  | 2.588 | 3.33 | 49.27 | 52.6 | 104.8 | 511.87 | 4.51 | 336.272 | 24 | 0.336 | 32.06 | 43.278 | 336.889 | 53.58 | 11.26 | 19.92 | 19.91 | 4288.9 | 60.46 | 25.07 | 24.23 |  | 46 | 65.63 | 45 | 80.11 | 120.13 | 29.16 | 30.57 |  | 30.96 | 4295.25 | 35.5 | 27.84 | 78 | 31 | 40.784 |  | 9.41 | 0.82 | -16.41
| 2 | 3020 | 101 | 20 | 5 | 2 | 14.284 | 11.45 | 99.429 | 7.59 |  | 2.53 | 3.39 | 49.27 | 52.66 | 105.32 | 516.69 | 4.33 | 336.229 | 24 | 0.326 | 32.08 | 44.662 | 336.164 | 54.07 | 11.27 | 19.92 | 19.91 | 4315.8 | 60.53 | 24.94 | 24.22 |  | 46 | 65.646 | 45 | 80.15 | 120.08 | 29.18 | 30.59 |  | 30.94 | 4310 | 35.5 | 28.24 | 78 | 31 | 44.705 |  | 9.8 | 0.16 | -11.72
| 2 | 3021 | 101 | 21 | 6 | 2 | 14.142 | 11.448 | 99.429 | 7.27 |  | 2.516 | 3.35 | 49.26 | 52.62 | 104.46 | 521.53 | 4.63 | 336.525 | 24.01 | 0.361 | 32.08 | 44.01 | 335.715 | 54.48 | 11.33 | 19.92 | 19.91 | 4324.7 | 60.63 | 25.02 | 24.21 |  | 46 | 65.677 | 45 | 80.21 | 119.93 | 29.19 | 30.59 |  | 30.91 | 4339.75 | 37 | 27.45 | 78 | 31 | 44.705 |  | 9.02 | 0.9 | -17.19
| 2 | 3022 | 101 | 22 | 7 | 2 | 14.082 | 11.448 | 99.429 | 6.98 |  | 2.478 | 3.36 | 49.28 | 52.63 | 104.13 | 526.57 | 4.62 | 336.606 | 24.02 | 0.351 | 32.08 | 42.456 | 335.15 | 54.85 | 11.17 | 19.92 | 19.91 | 4293.7 | 60.72 | 24.85 | 24.22 |  | 46 | 65.7 | 45 | 80.15 | 119.99 | 29.21 | 30.59 |  | 30.89 | 4304.5 | 37 | 27.45 | 78 | 31 | 41.176 |  | 9.02 | 0.82 | -17.97
| 21 | 3023 | 101 | 23 | 1 | 21 | 14.354 | 11.452 | 99.429 | 6.73 |  | 2.457 | 3.47 | 49.3 | 52.76 | 104.57 | 530.84 | 4.32 | 336.288 | 24.02 | 0.392 | 32.09 | 42.489 | 334.303 | 55.21 | 11.24 | 19.92 | 19.9 | 4272.5 | 60.77 | 25.11 | 24.22 |  | 46 | 65.723 | 45 | 80.19 | 119.73 | 29.21 | 30.57 |  | 30.84 | 4280.25 | 40 | 28.24 | 78 | 31 | 40.784 |  | 9.8 | 0.04 | -11.72
| 21 | 3024 | 101 | 24 | 2 | 21 | 13.377 | 11.455 | 99.428 | 6.53 |  | 2.41 | 3.4 | 49.35 | 52.75 | 99.76 | 534.61 | 4.22 | 338.193 | 24.02 | 0.509 | 32.1 | 28.327 | 333.092 | 55.54 | 10.13 | 19.92 | 19.91 | 3908 | 60.83 | 24.75 | 24.23 |  | 46 | 65.731 | 45 | 80.23 | 119.45 | 29.2 | 30.54 |  | 30.78 | 4097.5 | 31.5 | 18.82 | 78 | 31 | 17.647 |  | 0.39 | 0.74 | 0
| 21 | 3025 | 101 | 25 | 3 | 21 | 20.513 | 11.455 | 99.428 | 4.16 |  | 2.221 | 3.41 | 49.4 | 52.81 | 98.7 | 536.76 | 2.54 | 338.749 | 24.02 | 0.328 | 32.12 | 18.254 | 327.372 | 55.85 | 8.78 | 19.92 | 19.91 | 3384.6 | 60.88 | 24.79 | 24.24 |  | 46 | 65.725 | 45 | 80.26 | 119.89 | 29.2 | 30.51 |  | 30.74 | 3578 | 29.5 | 18.43 | 78 | 31 | 12.157 |  | 0 | 0 | 0
| 21 | 3026 | 101 | 26 | 4 | 21 | 22.492 | 11.455 | 99.428 | 4.31 |  | 2.155 | 3.28 | 49.46 | 52.74 | 99.37 | 527.5 | 0.55 | 339.002 | 24.03 | 0.181 | 32.12 | 15.335 | 318.863 | 56.13 | 7.31 | 19.92 | 19.9 | 2820.6 | 60.94 | 24.76 | 24.24 |  | 46 | 65.69 | 45 | 80.05 | 119.82 | 29.18 | 30.48 |  | 30.7 | 3050.75 | 27 | 18.82 | 78 | 31 | 12.941 |  | 0 | 0 | 0
| 21 | 3027 | 101 | 27 | 5 | 21 | 22.495 | 11.454 | 99.428 | 7.44 |  | 2.172 | 2.9 | 49.52 | 52.43 | 99.39 | 514.48 | 0.09 | 339.102 | 24.03 | 0.158 | 32.1 | 15.019 | 310.217 | 56.39 | 6.14 | 19.91 | 19.9 | 2371.3 | 60.98 | 24.71 | 24.25 |  | 46 | 65.664 | 45 | 79.92 | 120.38 | 29.14 | 30.44 |  | 30.66 | 2545.25 | 24.5 | 19.22 | 78 | 31 | 13.333 |  | 0.78 | 0 | 0
| 21 | 3028 | 101 | 28 | 6 | 21 | 22.3 | 11.454 | 99.428 | 8.31 |  | 2.208 | 2.55 | 49.58 | 52.12 | 99.58 | 501.95 | 0.01 | 339.048 | 24.03 | 0.177 | 32.08 | 15.967 | 290.035 | 56.59 | 4.98 | 19.9 | 19.9 | 1922.8 | 60.99 | 24.74 | 24.25 |  | 46 | 65.635 | 45 | 79.79 | 120.16 | 29.08 | 30.41 |  | 30.63 | 2078 | 21.5 | 18.82 | 78 | 31 | 14.902 |  | 0.39 | 0.02 | 0
| 21 | 3029 | 101 | 29 | 7 | 21 | 14.978 | 11.459 | 99.428 | 5.19 |  | 2.191 | 2.25 | 49.66 | 51.91 | 99.66 | 491.11 | 0.36 | 339.016 | 24.03 | 0.161 | 32.06 | 17.766 | 247.536 | 56.75 | 3.81 | 19.91 | 19.9 | 1478 | 60.97 | 24.61 | 24.25 |  | 46 | 65.6 | 45 | 79.71 | 119.7 | 29.02 | 30.37 |  | 30.6 | 1655.25 | 21 | 18.82 | 78 | 31 | 17.647 |  | 0.39 | 0.47 | -2.34
| 21 | 3030 | 101 | 30 | 8 | 21 | 15.099 | 11.461 | 99.428 | 2.74 |  | 2.15 | 2.07 | 49.71 | 51.78 | 99.79 | 482.93 | 0.54 | 339.021 | 24.03 | 0.166 | 32.05 | 20.005 | 204.89 | 56.87 | 3 | 19.91 | 19.9 | 1168.9 | 61.08 | 24.51 | 24.25 |  | 46 | 65.574 | 45 | 79.63 | 120.24 | 28.98 | 30.33 |  | 30.58 | 1272.5 | 21 | 18.82 | 78 | 31 | 20 |  | 0.39 | 0 | 6.25
| 1 | 3031 | 102 | 1 | 1 | 1 | 14.388 | 11.461 | 99.428 | 2.28 |  | 2.13 | 1.98 | 49.73 | 51.72 | 99.6 | 476.75 | 0.6 | 339.18 | 24.04 | 0.194 | 32.03 | 22.569 | 163.695 | 56.9 | 2.4 | 19.91 | 19.9 | 933 | 61.26 | 24.52 | 24.26 |  | 46 | 65.557 | 45 | 80.04 | 120.05 | 28.95 | 30.3 |  | 30.56 | 1016.25 | 16.5 | 18.43 | 78 | 31 | 22.745 |  | 0 | 0.92 | 2.34
| 1 | 3032 | 102 | 2 | 2 | 1 | 13.86 | 11.461 | 99.428 | 3.87 |  | 2.16 | 1.98 | 49.72 | 51.7 | 99.51 | 471.93 | 0.58 | 339.201 | 24.04 | 0.169 | 32.02 | 26.355 | 138.093 | 56.88 | 1.91 | 19.91 | 19.9 | 738.3 | 61.45 | 24.67 | 24.28 |  | 46 | 65.56 | 45 | 79.84 | 119.81 | 28.93 | 30.28 |  | 30.54 | 800 | 17.5 | 18.43 | 78 | 31 | 25.882 |  | 0.39 | 0.92 | 0
| 1 | 3033 | 102 | 3 | 3 | 1 | 14.048 | 11.459 | 99.428 | 6.67 |  | 2.236 | 1.78 | 49.74 | 51.52 | 99.77 | 467.4 | 0.58 | 339.174 | 24.03 | 0.149 | 31.99 | 33.286 | 128.351 | 56.75 | 1.88 | 19.92 | 19.9 | 713 | 61.57 | 25.17 | 24.33 |  | 46 | 65.536 | 45 | 79.81 | 120.05 | 28.9 | 30.26 |  | 30.53 | 714 | 14 | 19.22 | 78 | 31 | 36.078 |  | 1.18 | 0.84 | -2.34
| 1 | 3034 | 102 | 4 | 4 | 1 | 14.607 | 11.465 | 99.428 | 8.54 |  | 2.352 | 1.67 | 49.75 | 51.42 | 99.65 | 463.54 | 0.64 | 339.101 | 24.03 | 0.157 | 31.98 | 38.695 | 126.378 | 56.58 | 1.99 | 19.92 | 19.9 | 751.7 | 61.63 | 25.23 | 24.37 |  | 46 | 65.502 | 45 | 79.96 | 119.65 | 28.88 | 30.24 |  | 30.52 | 741.25 | 13.5 | 19.61 | 78 | 31 | 40.784 |  | 1.18 | 0.27 | 1.56
| 1 | 3035 | 102 | 5 | 5 | 1 | 14.535 | 11.462 | 99.428 | 8.86 |  | 2.399 | 1.62 | 49.72 | 51.34 | 99.63 | 459.94 | 0.75 | 339.071 | 24.04 | 0.171 | 31.98 | 39.574 | 126.398 | 56.37 | 2.1 | 19.93 | 19.9 | 796.2 | 61.65 | 25.18 | 24.4 |  | 46 | 65.46 | 45 | 80 | 119.61 | 28.87 | 30.24 |  | 30.53 | 781.25 | 14.5 | 19.61 | 78 | 31 | 39.215 |  | 1.18 | 0.08 | 4.69
| 1 | 3036 | 102 | 6 | 6 | 1 | 14.244 | 11.463 | 99.428 | 8.39 |  | 2.409 | 1.51 | 49.7 | 51.22 | 99.66 | 456.5 | 0.82 | 339.103 | 24.04 | 0.195 | 31.97 | 38.694 | 128.143 | 56.07 | 2.14 | 19.94 | 19.91 | 816.7 | 61.68 | 25.05 | 24.41 |  | 46 | 65.413 | 45 | 80.17 | 119.8 | 28.87 | 30.28 |  | 30.55 | 814 | 16 | 19.22 | 78 | 31 | 37.646 |  | 0.78 | 0.84 | 0
| 1 | 3037 | 102 | 7 | 7 | 1 | 14.265 | 11.46 | 99.429 | 7.91 |  | 2.384 | 1.51 | 49.66 | 51.18 | 99.61 | 453.22 | 0.82 | 339.157 | 24.02 | 0.212 | 31.95 | 37.024 | 127.819 | 55.61 | 2.09 | 19.93 | 19.91 | 800.8 | 61.69 | 24.89 | 24.4 |  | 46 | 65.385 | 45 | 79.82 | 119.94 | 28.87 | 30.35 |  | 30.58 | 804.5 | 16 | 19.22 | 78 | 31 | 35.294 |  | 0.78 | 0.8 | -2.34
| 12 | 3038 | 102 | 8 | 1 | 12 | 14.408 | 11.457 | 99.428 | 7.98 |  | 2.36 | 1.51 | 49.62 | 51.13 | 99.61 | 450.16 | 0.77 | 339.16 | 24.01 | 0.258 | 31.94 | 36.55 | 129.108 | 54.83 | 2.03 | 19.93 | 19.91 | 776.7 | 61.7 | 24.94 | 24.39 |  | 46 | 65.348 | 45 | 79.66 | 119.82 | 28.85 | 30.39 |  | 30.62 | 782.75 | 13 | 19.22 | 78 | 31 | 35.294 |  | 0.78 | 0.23 | 1.56
| 12 | 3039 | 102 | 9 | 2 | 12 | 15.102 | 11.462 | 99.428 | 8.16 |  | 2.454 | 1.48 | 49.55 | 51.04 | 102.22 | 447.2 | 0.76 | 338.28 | 24.01 | 0.344 | 31.94 | 63.167 | 132.47 | 53.77 | 2.93 | 19.93 | 19.91 | 1062.9 | 61.71 | 26.31 | 24.39 |  | 46 | 65.342 | 45 | 79.97 | 119.97 | 28.85 | 30.42 |  | 30.65 | 919.5 | -8.5 | 30.2 | 78 | 31 | 83.92 |  | 11.76 | 0.02 | 0
| 12 | 3040 | 102 | 10 | 3 | 12 | 14.886 | 11.462 | 99.429 | 9.31 |  | 2.699 | 1.45 | 49.52 | 50.97 | 104.72 | 445.01 | 1.9 | 337.405 | 24.01 | 0.336 | 31.93 | 81.174 | 159.289 | 52.79 | 4.36 | 19.94 | 19.92 | 1615.8 | 61.72 | 25.79 | 24.4 |  | 46 | 65.307 | 45 | 80.04 | 119.85 | 28.85 | 30.44 |  | 30.69 | 1376.5 | 7 | 31.76 | 78 | 31 | 91.371 |  | 13.33 | 0.02 | 3.13
| 12 | 3041 | 102 | 11 | 4 | 12 | 14.195 | 11.463 | 99.428 | 10.64 |  | 2.961 | 1.54 | 49.46 | 51.01 | 107.53 | 448.89 | 3.35 | 336.521 | 24 | 0.284 | 31.93 | 81.532 | 234.957 | 51.51 | 6.34 | 19.94 | 19.91 | 2390.3 | 61.69 | 25.35 | 24.4 |  | 46 | 65.313 | 45 | 79.85 | 119.97 | 28.88 | 30.46 |  | 30.74 | 2128.75 | 22 | 31.76 | 78 | 31 | 81.959 |  | 13.73 | 0.63 | 10.16
| 12 | 3042 | 102 | 12 | 5 | 12 | 14.158 | 11.461 | 99.428 | 12.06 |  | 3.134 | 1.85 | 49.42 | 51.28 | 105.04 | 456.61 | 4.73 | 336.663 | 24.01 | 0.336 | 31.98 | 69.057 | 283.344 | 50.28 | 7.57 | 19.95 | 19.92 | 2884.2 | 61.68 | 25.07 | 24.41 |  | 46 | 65.304 | 45 | 80.04 | 120.12 | 28.92 | 30.49 |  | 30.79 | 2746.75 | 28.5 | 28.63 | 78 | 31 | 61.175 |  | 10.2 | 0.84 | 0
| 12 | 3043 | 102 | 13 | 6 | 12 | 14.293 | 11.458 | 99.428 | 12.62 |  | 3.113 | 2.19 | 49.39 | 51.59 | 105.83 | 464.51 | 4.77 | 336.584 | 24.01 | 0.279 | 32.01 | 60.504 | 307.266 | 49.48 | 8.37 | 19.96 | 19.93 | 3190.8 | 61.67 | 25.05 | 24.41 |  | 46 | 65.296 | 45 | 80.15 | 120.27 | 28.96 | 30.52 |  | 30.83 | 3085.75 | 29.5 | 28.63 | 78 | 31 | 53.332 |  | 10.59 | 0.08 | 3.13
| 12 | 3044 | 102 | 14 | 7 | 12 | 14.148 | 11.456 | 99.428 | 12.49 |  | 3.058 | 2.47 | 49.36 | 51.83 | 108.48 | 471.3 | 4.84 | 336.114 | 24.01 | 0.234 | 32.01 | 60.882 | 319.396 | 50.41 | 9.38 | 19.96 | 19.93 | 3566.3 | 61.64 | 25.1 | 24.4 |  | 46 | 65.327 | 45 | 79.92 | 120.43 | 28.99 | 30.57 |  | 30.86 | 3439.75 | 29 | 30.59 | 78 | 31 | 59.999 |  | 12.16 | 0.86 | -3.91
| 12 | 3045 | 102 | 15 | 8 | 12 | 14.086 | 11.458 | 99.428 | 12.74 |  | 3.057 | 2.59 | 49.34 | 51.93 | 110.23 | 479.39 | 5.66 | 335.58 | 24 | 0.195 | 32.01 | 62.525 | 326.896 | 51.53 | 10.34 | 19.97 | 19.94 | 3941.6 | 61.4 | 25.05 | 24.4 |  | 46 | 65.369 | 45 | 80.19 | 120.1 | 29.03 | 30.61 |  | 30.89 | 3817.75 | 29.5 | 31.76 | 78 | 31 | 62.744 |  | 13.33 | 0.86 | -7.81
| 2 | 3046 | 102 | 16 | 1 | 2 | 13.999 | 11.46 | 99.428 | 13.27 |  | 3.04 | 2.81 | 49.31 | 52.12 | 109.93 | 489.35 | 6.36 | 335.385 | 24 | 0.271 | 32.03 | 62.348 | 333.314 | 52.29 | 11.1 | 19.97 | 19.95 | 4269.3 | 61.03 | 24.83 | 24.4 |  | 46 | 65.402 | 45 | 80.23 | 119.88 | 29.06 | 30.65 |  | 30.92 | 4166.25 | 33 | 31.37 | 78 | 31 | 63.528 |  | 12.94 | 0.88 | -11.72
| 2 | 3047 | 102 | 17 | 2 | 2 | 14.128 | 11.459 | 99.429 | 12.22 |  | 2.888 | 3.06 | 49.32 | 52.37 | 103.9 | 500.49 | 6.6 | 336.774 | 24 | 0.363 | 32.05 | 50.329 | 337.125 | 52.83 | 11.26 | 19.97 | 19.94 | 4318.4 | 60.68 | 24.9 | 24.39 |  | 46 | 65.453 | 45 | 80 | 120.06 | 29.11 | 30.68 |  | 30.95 | 4329.5 | 37 | 27.45 | 78 | 31 | 44.705 |  | 9.02 | 0.82 | -18.75
| 2 | 3048 | 102 | 18 | 3 | 2 | 14.284 | 11.461 | 99.429 | 10.03 |  | 2.705 | 3.26 | 49.31 | 52.57 | 104.07 | 508.39 | 5.35 | 337.18 | 24 | 0.37 | 32.06 | 44.68 | 337.221 | 53.31 | 11.21 | 19.97 | 19.95 | 4280.1 | 60.48 | 25 | 24.38 |  | 46 | 65.508 | 45 | 79.96 | 120.1 | 29.14 | 30.7 |  | 30.97 | 4300 | 37 | 27.45 | 78 | 31 | 40.391 |  | 9.02 | 0.14 | -14.06
| 2 | 3049 | 102 | 19 | 4 | 2 | 14.127 | 11.46 | 99.429 | 8.44 |  | 2.581 | 3.35 | 49.3 | 52.65 | 105.62 | 513.65 | 4.46 | 336.961 | 24 | 0.331 | 32.05 | 44.52 | 336.375 | 53.75 | 11.25 | 19.97 | 19.96 | 4283.4 | 60.43 | 25.07 | 24.37 |  | 46 | 65.561 | 45 | 80.23 | 120.19 | 29.17 | 30.71 |  | 30.99 | 4280.25 | 35.5 | 28.24 | 78 | 31 | 43.529 |  | 9.8 | 0.53 | -10.16
| 2 | 3050 | 102 | 20 | 5 | 2 | 14.151 | 11.457 | 99.429 | 7.83 |  | 2.543 | 3.4 | 49.29 | 52.68 | 105.75 | 518.57 | 4.54 | 337.105 | 24.01 | 0.33 | 32.06 | 45.524 | 335.938 | 54.21 | 11.37 | 19.98 | 19.96 | 4321.7 | 60.48 | 25.11 | 24.37 |  | 46 | 65.571 | 45 | 80.08 | 120.09 | 29.19 | 30.72 |  | 30.98 | 4310 | 35.5 | 28.24 | 78 | 31 | 45.489 |  | 10.2 | 0.8 | -17.19
| 2 | 3051 | 102 | 21 | 6 | 2 | 14.244 | 11.461 | 99.429 | 7.44 |  | 2.518 | 3.4 | 49.31 | 52.71 | 104.41 | 523.79 | 4.76 | 337.446 | 24 | 0.352 | 32.05 | 43.6 | 335.694 | 54.63 | 11.31 | 19.97 | 19.95 | 4310.5 | 60.53 | 25.06 | 24.35 |  | 46 | 65.615 | 45 | 80.12 | 119.68 | 29.2 | 30.71 |  | 30.95 | 4325 | 36.5 | 27.45 | 78 | 31 | 41.568 |  | 9.02 | 0.41 | -14.84
| 2 | 3052 | 102 | 22 | 7 | 2 | 14.208 | 11.46 | 99.429 | 7.04 |  | 2.477 | 3.4 | 49.32 | 52.72 | 104.24 | 528.33 | 4.49 | 337.416 | 24.03 | 0.359 | 32.08 | 42.389 | 335.201 | 55.01 | 11.22 | 19.98 | 19.97 | 4283.4 | 60.61 | 25.01 | 24.37 |  | 46 | 65.635 | 45 | 80.19 | 119.75 | 29.21 | 30.7 |  | 30.9 | 4295.25 | 36.5 | 27.45 | 78 | 31 | 40.784 |  | 9.02 | 0.16 | -12.5
| 21 | 3053 | 102 | 23 | 1 | 21 | 14.089 | 11.464 | 99.429 | 6.85 |  | 2.47 | 3.45 | 49.36 | 52.81 | 105.01 | 532.22 | 4.29 | 337.213 | 24.02 | 0.375 | 32.08 | 43.531 | 334.446 | 55.37 | 11.27 | 19.98 | 19.97 | 4291.2 | 60.69 | 25.08 | 24.37 |  | 46 | 65.668 | 45 | 80.19 | 120.27 | 29.22 | 30.67 |  | 30.86 | 4285 | 39.5 | 28.24 | 78 | 31 | 43.921 |  | 9.8 | 0.84 | -16.41
| 21 | 3054 | 102 | 24 | 2 | 21 | 13.344 | 11.464 | 99.429 | 6.79 |  | 2.438 | 3.41 | 49.4 | 52.81 | 99.69 | 536.12 | 4.35 | 338.557 | 24.03 | 0.52 | 32.07 | 28.481 | 333.473 | 55.67 | 10.21 | 19.98 | 19.97 | 3935.1 | 60.76 | 24.77 | 24.38 |  | 46 | 65.667 | 45 | 80.13 | 120.31 | 29.22 | 30.65 |  | 30.81 | 4107 | 31.5 | 19.22 | 78 | 31 | 17.647 |  | 0.78 | 0.72 | 0
| 21 | 3055 | 102 | 25 | 3 | 21 | 17.99 | 11.46 | 99.429 | 4.53 |  | 2.255 | 3.44 | 49.48 | 52.92 | 98.65 | 532.74 | 2.63 | 339.072 | 24.03 | 0.335 | 32.06 | 18.285 | 328.322 | 55.96 | 8.85 | 19.99 | 19.97 | 3412.9 | 60.84 | 24.75 | 24.39 |  | 46 | 65.65 | 45 | 80.04 | 119.92 | 29.21 | 30.62 |  | 30.77 | 3591.25 | 29.5 | 18.43 | 78 | 31 | 11.372 |  | 0.39 | 0 | 0
| 21 | 3056 | 102 | 26 | 4 | 21 | 22.491 | 11.465 | 99.429 | 4.18 |  | 2.183 | 3.12 | 49.54 | 52.66 | 99.2 | 520.67 | 0.74 | 339.344 | 24.03 | 0.196 | 32.07 | 15.099 | 320.046 | 56.25 | 7.52 | 19.99 | 19.97 | 2898.8 | 60.88 | 24.77 | 24.4 |  | 46 | 65.615 | 45 | 79.98 | 119.88 | 29.2 | 30.58 |  | 30.74 | 3073.25 | 27 | 18.43 | 78 | 31 | 12.157 |  | 0 | 0 | 0
| 21 | 3057 | 102 | 27 | 5 | 21 | 22.495 | 11.464 | 99.429 | 7.22 |  | 2.213 | 2.79 | 49.6 | 52.38 | 99.35 | 507.76 | 0.1 | 339.453 | 24.03 | 0.183 | 32.05 | 15.057 | 311.006 | 56.46 | 6.22 | 19.98 | 19.97 | 2398.1 | 60.87 | 24.75 | 24.41 |  | 46 | 65.574 | 45 | 80 | 119.95 | 29.16 | 30.54 |  | 30.72 | 2569.5 | 24.5 | 18.43 | 78 | 31 | 14.51 |  | 0 | 0 | 0
| 21 | 3058 | 102 | 28 | 6 | 21 | 22.496 | 11.462 | 99.43 | 8.61 |  | 2.248 | 2.45 | 49.66 | 52.11 | 99.47 | 495.81 | 0.01 | 339.261 | 24.03 | 0.156 | 32.04 | 15.845 | 292.999 | 56.63 | 5.05 | 20 | 19.98 | 1950.8 | 60.79 | 24.72 | 24.42 |  | 46 | 65.558 | 45 | 80 | 119.92 | 29.1 | 30.5 |  | 30.7 | 2103 | 21.5 | 19.22 | 78 | 31 | 15.294 |  | 0.78 | 0.02 | 0
| 21 | 3059 | 102 | 29 | 7 | 21 | 15.238 | 11.465 | 99.429 | 6 |  | 2.236 | 2.24 | 49.7 | 51.94 | 99.8 | 486.41 | 0.31 | 339.337 | 24.04 | 0.17 | 32.03 | 17.659 | 254.233 | 56.79 | 4 | 20 | 19.98 | 1548.8 | 60.89 | 24.63 | 24.43 |  | 46 | 65.528 | 45 | 79.93 | 120.01 | 29.05 | 30.45 |  | 30.68 | 1689.75 | 20.5 | 18.82 | 78 | 31 | 18.039 |  | 0.39 | 0.08 | 2.34
| 21 | 3060 | 102 | 30 | 8 | 21 | 14.929 | 11.464 | 99.429 | 3.27 |  | 2.178 | 2.02 | 49.74 | 51.76 | 99.48 | 479.68 | 0.55 | 339.472 | 24.03 | 0.179 | 31.99 | 19.503 | 210.488 | 56.87 | 3.11 | 19.99 | 19.98 | 1214.4 | 61.06 | 24.46 | 24.42 |  | 46 | 65.526 | 45 | 79.99 | 120.24 | 29.02 | 30.42 |  | 30.64 | 1304.5 | 20.5 | 18.43 | 78 | 31 | 20 |  | 0 | 0.02 | 5.47
| 1 | 3061 | 103 | 1 | 1 | 1 | 14.595 | 11.463 | 99.429 | 2.57 |  | 2.149 | 1.96 | 49.78 | 51.75 | 99.56 | 474.05 | 0.59 | 339.544 | 24.04 | 0.179 | 31.99 | 22.513 | 162.975 | 56.89 | 2.3 | 20.01 | 19.99 | 893.2 | 61.25 | 24.64 | 24.42 |  | 46 | 65.465 | 45 | 79.77 | 120.1 | 28.98 | 30.37 |  | 30.58 | 988.25 | 17.5 | 18.43 | 78 | 31 | 21.96 |  | 0 | 0.9 | 2.34
| 1 | 3062 | 103 | 2 | 2 | 1 | 13.896 | 11.462 | 99.43 | 4.01 |  | 2.191 | 1.87 | 49.77 | 51.64 | 99.59 | 469.31 | 0.57 | 339.53 | 24.04 | 0.147 | 31.98 | 27.832 | 138.978 | 56.81 | 2.05 | 20.01 | 19.99 | 785 | 61.4 | 24.93 | 24.43 |  | 46 | 65.424 | 45 | 80.04 | 120.14 | 28.96 | 30.34 |  | 30.55 | 810 | 16 | 19.22 | 78 | 31 | 29.803 |  | 0.78 | 0.92 | 0
| 1 | 3063 | 103 | 3 | 3 | 1 | 14.19 | 11.46 | 99.429 | 6.39 |  | 2.29 | 1.77 | 49.75 | 51.52 | 99.62 | 465.33 | 0.65 | 339.58 | 24.03 | 0.134 | 31.96 | 35.156 | 129.256 | 56.7 | 2.08 | 20.01 | 19.99 | 786.7 | 61.54 | 25.25 | 24.43 |  | 46 | 65.395 | 45 | 79.83 | 120.37 | 28.94 | 30.32 |  | 30.53 | 777.25 | 14 | 19.61 | 78 | 31 | 37.646 |  | 1.18 | 0.8 | -3.13
| 1 | 3064 | 103 | 4 | 4 | 1 | 14.621 | 11.463 | 99.429 | 7.37 |  | 2.368 | 1.66 | 49.73 | 51.39 | 99.68 | 461.89 | 0.73 | 339.474 | 24.03 | 0.15 | 31.95 | 38.185 | 125.707 | 56.48 | 2.15 | 20.01 | 20 | 818.3 | 61.64 | 25.13 | 24.42 |  | 46 | 65.373 | 45 | 80.01 | 120.1 | 28.92 | 30.29 |  | 30.52 | 803 | 15 | 19.61 | 78 | 31 | 38.823 |  | 1.18 | 0.25 | 1.56
| 1 | 3065 | 103 | 5 | 5 | 1 | 14.486 | 11.465 | 99.429 | 7.38 |  | 2.395 | 1.56 | 49.73 | 51.3 | 99.72 | 458.55 | 0.74 | 339.429 | 24.02 | 0.164 | 31.93 | 38.532 | 125.705 | 56.17 | 2.21 | 20.01 | 19.99 | 840.6 | 61.72 | 25.08 | 24.42 |  | 46 | 65.345 | 45 | 80.04 | 120.16 | 28.91 | 30.29 |  | 30.52 | 830.25 | 16 | 19.61 | 78 | 31 | 38.039 |  | 1.18 | 0.08 | 4.69
| 1 | 3066 | 103 | 6 | 6 | 1 | 14.26 | 11.461 | 99.428 | 7.01 |  | 2.406 | 1.53 | 49.73 | 51.27 | 99.67 | 455.43 | 0.79 | 339.5 | 24.02 | 0.188 | 31.91 | 37.911 | 127.751 | 55.71 | 2.24 | 20.02 | 20 | 854.9 | 61.77 | 25 | 24.4 |  | 46 | 65.319 | 45 | 80.18 | 120.21 | 28.89 | 30.29 |  | 30.53 | 850 | 17 | 19.22 | 78 | 31 | 36.862 |  | 1.18 | 0.82 | 0.78
| 1 | 3067 | 103 | 7 | 7 | 1 | 14.228 | 11.457 | 99.428 | 6.74 |  | 2.387 | 1.58 | 49.69 | 51.27 | 99.63 | 452.49 | 0.82 | 339.475 | 24.01 | 0.213 | 31.92 | 35.848 | 129.073 | 54.95 | 2.13 | 20.03 | 20 | 820.5 | 61.77 | 24.75 | 24.4 |  | 46 | 65.32 | 45 | 79.98 | 120.03 | 28.89 | 30.31 |  | 30.53 | 838.25 | 17 | 19.22 | 78 | 31 | 33.725 |  | 0.78 | 0.86 | -1.56
| 12 | 3068 | 103 | 8 | 1 | 12 | 14.262 | 11.459 | 99.428 | 7.03 |  | 2.358 | 1.55 | 49.63 | 51.18 | 99.58 | 449.62 | 0.75 | 339.429 | 24.01 | 0.273 | 31.9 | 35.576 | 129.527 | 53.99 | 2.06 | 20.03 | 20 | 789.2 | 61.78 | 24.9 | 24.37 |  | 46 | 65.31 | 45 | 79.89 | 120.27 | 28.89 | 30.31 |  | 30.54 | 802.25 | 14.5 | 19.22 | 78 | 31 | 34.509 |  | 0.78 | 0.74 | -4.69
| 12 | 3069 | 103 | 9 | 2 | 12 | 15.162 | 11.461 | 99.428 | 7.59 |  | 2.45 | 1.5 | 49.59 | 51.09 | 102.19 | 446.69 | 0.73 | 338.236 | 24 | 0.337 | 31.9 | 65.681 | 132.338 | 53.05 | 2.92 | 20.04 | 20 | 1053.6 | 61.8 | 26.51 | 24.36 |  | 46 | 65.278 | 45 | 80.02 | 120.23 | 28.88 | 30.31 |  | 30.56 | 903.75 | -10 | 30.98 | 78 | 31 | 85.097 |  | 12.55 | 0.02 | 0
| 12 | 3070 | 103 | 10 | 3 | 12 | 14.818 | 11.464 | 99.429 | 9.11 |  | 2.682 | 1.49 | 49.54 | 51.03 | 104.86 | 447.56 | 1.97 | 337.432 | 24 | 0.338 | 31.91 | 81.773 | 159.67 | 52.16 | 4.62 | 20.05 | 20.01 | 1720.1 | 61.83 | 25.67 | 24.35 |  | 46 | 65.259 | 45 | 79.96 | 120.13 | 28.88 | 30.3 |  | 30.61 | 1400.75 | 7 | 31.76 | 78 | 31 | 90.195 |  | 13.33 | 0.02 | 3.91
| 12 | 3071 | 103 | 11 | 4 | 12 | 14.136 | 11.462 | 99.428 | 10.22 |  | 2.882 | 1.73 | 49.49 | 51.22 | 103.59 | 453.83 | 3.27 | 337.623 | 23.99 | 0.38 | 31.93 | 74.99 | 223.537 | 50.96 | 5.95 | 20.04 | 20.02 | 2269.9 | 61.83 | 25.02 | 24.34 |  | 46 | 65.273 | 45 | 79.9 | 119.83 | 28.91 | 30.29 |  | 30.66 | 2108.5 | 23.5 | 27.06 | 78 | 31 | 67.45 |  | 9.02 | 0.78 | 1.56
| 12 | 3072 | 103 | 12 | 5 | 12 | 14.118 | 11.462 | 99.429 | 11.09 |  | 2.98 | 2 | 49.44 | 51.44 | 104.52 | 459.44 | 4 | 337.129 | 23.98 | 0.346 | 31.94 | 65.483 | 277.876 | 49.78 | 7.07 | 20.03 | 20.01 | 2688.7 | 61.84 | 25.12 | 24.33 |  | 46 | 65.299 | 45 | 79.89 | 119.92 | 28.94 | 30.31 |  | 30.7 | 2542 | 27 | 28.24 | 78 | 31 | 60.391 |  | 9.8 | 0.88 | 5.47
| 12 | 3073 | 103 | 13 | 6 | 12 | 14.153 | 11.458 | 99.429 | 12.46 |  | 3.025 | 2.22 | 49.39 | 51.61 | 106.14 | 465.05 | 4.34 | 336.759 | 23.98 | 0.304 | 31.96 | 61.629 | 303.32 | 50.01 | 8.15 | 20.05 | 20.02 | 3117.8 | 61.85 | 24.96 | 24.32 |  | 46 | 65.333 | 45 | 79.94 | 120.35 | 28.96 | 30.36 |  | 30.73 | 2947.5 | 29 | 29.41 | 78 | 31 | 59.215 |  | 10.98 | 0.84 | -0.78
| 12 | 3074 | 103 | 14 | 7 | 12 | 14.037 | 11.461 | 99.429 | 12.55 |  | 3.037 | 2.22 | 49.39 | 51.61 | 109.35 | 465.05 | 4.84 | 336.046 | 23.98 | 0.217 | 31.96 | 63.012 | 315.443 | 50.01 | 9.19 | 20.05 | 20.02 | 3502.8 | 61.85 | 25.06 | 24.32 |  | 46 | 65.34 | 45 | 79.92 | 120.25 | 28.98 | 30.4 |  | 30.77 | 3344.5 | 28.5 | 31.37 | 78 | 31 | 62.744 |  | 13.33 | 0.88 | -3.13
| 12 | 3075 | 103 | 15 | 8 | 12 | 14.318 | 11.463 | 99.429 | 13.02 |  | 3.079 | 2.48 | 49.38 | 51.85 | 111.08 | 472.24 | 5.78 | 335.553 | 23.98 | 0.203 | 31.98 | 65.001 | 325.343 | 51.1 | 10.32 | 20.06 | 20.03 | 3921.8 | 61.82 | 25.12 | 24.33 |  | 46 | 65.352 | 45 | 79.89 | 120.05 | 29 | 30.44 |  | 30.81 | 3787.5 | 30 | 32.16 | 78 | 31 | 65.097 |  | 13.73 | 0.16 | -3.91
| 2 | 3076 | 103 | 16 | 1 | 2 | 14.342 | 11.46 | 99.429 | 13.42 |  | 3.065 | 2.64 | 49.36 | 52 | 111.11 | 481.92 | 6.47 | 335.309 | 23.98 | 0.188 | 32 | 63.27 | 332.43 | 51.97 | 11.13 | 20.06 | 20.04 | 4232.1 | 61.54 | 25.11 | 24.33 |  | 46 | 65.417 | 45 | 80.19 | 119.79 | 29.05 | 30.48 |  | 30.86 | 4129.5 | 30 | 32.16 | 78 | 31 | 60.391 |  | 13.73 | 0.14 | -7.03
| 2 | 3077 | 103 | 17 | 2 | 2 | 13.975 | 11.462 | 99.428 | 12.98 |  | 2.976 | 2.9 | 49.34 | 52.24 | 104.41 | 493.05 | 6.64 | 336.661 | 23.98 | 0.357 | 32.01 | 55.102 | 336.577 | 52.58 | 11.4 | 20.07 | 20.04 | 4358.9 | 61.07 | 24.97 | 24.33 |  | 46 | 65.45 | 45 | 80.06 | 120.36 | 29.09 | 30.52 |  | 30.89 | 4360 | 37 | 27.84 | 78 | 31 | 49.019 |  | 9.41 | 0.88 | -17.19
| 2 | 3078 | 103 | 18 | 3 | 2 | 14.224 | 11.464 | 99.429 | 10.71 |  | 2.761 | 3.19 | 49.32 | 52.52 | 103.46 | 503.86 | 5.86 | 337.291 | 23.98 | 0.361 | 32 | 45.933 | 337.803 | 53.05 | 11.3 | 20.06 | 20.04 | 4315.9 | 60.63 | 24.99 | 24.3 |  | 46 | 65.498 | 45 | 79.94 | 120.17 | 29.13 | 30.56 |  | 30.9 | 4329.5 | 37 | 27.45 | 78 | 31 | 39.999 |  | 9.02 | 0.39 | -12.5
| 2 | 3079 | 103 | 19 | 4 | 2 | 14.101 | 11.466 | 99.429 | 8.68 |  | 2.593 | 3.36 | 49.35 | 52.7 | 104.25 | 510.62 | 4.62 | 337.333 | 23.99 | 0.336 | 32.01 | 43.233 | 337.318 | 53.54 | 11.2 | 20.07 | 20.05 | 4280.9 | 60.49 | 24.98 | 24.29 |  | 46 | 65.515 | 45 | 79.9 | 120.07 | 29.16 | 30.59 |  | 30.9 | 4295.25 | 36 | 27.84 | 78 | 31 | 40.391 |  | 9.41 | 0.41 | -13.28
| 2 | 3080 | 103 | 20 | 5 | 2 | 14.257 | 11.462 | 99.429 | 7.81 |  | 2.538 | 3.35 | 49.33 | 52.69 | 105.15 | 515.67 | 4.33 | 337.055 | 23.99 | 0.332 | 32.03 | 44.512 | 336.346 | 54.03 | 11.29 | 20.07 | 20.05 | 4306.7 | 60.51 | 25.04 | 24.28 |  | 46 | 65.543 | 45 | 79.81 | 120.07 | 29.18 | 30.62 |  | 30.87 | 4304.5 | 35.5 | 28.24 | 78 | 31 | 44.705 |  | 9.8 | 0.1 | -11.72
| 2 | 3081 | 103 | 21 | 6 | 2 | 14.103 | 11.461 | 99.43 | 7.43 |  | 2.52 | 3.4 | 49.32 | 52.72 | 105.02 | 520.56 | 4.63 | 337.067 | 23.99 | 0.342 | 32.05 | 44.971 | 335.814 | 54.46 | 11.39 | 20.07 | 20.06 | 4332.5 | 60.59 | 25.1 | 24.28 |  | 46 | 65.572 | 45 | 79.82 | 120.16 | 29.19 | 30.62 |  | 30.83 | 4329.5 | 36.5 | 27.84 | 78 | 31 | 44.313 |  | 9.41 | 0.88 | -16.41
| 2 | 3082 | 103 | 22 | 7 | 2 | 14.184 | 11.462 | 99.429 | 7.11 |  | 2.494 | 3.35 | 49.35 | 52.71 | 104.1 | 525.61 | 4.69 | 337.211 | 24 | 0.355 | 32.05 | 42.903 | 335.419 | 54.86 | 11.26 | 20.07 | 20.05 | 4304.6 | 60.64 | 24.98 | 24.27 |  | 46 | 65.6 | 45 | 79.81 | 120.15 | 29.2 | 30.61 |  | 30.8 | 4314.75 | 37 | 27.45 | 78 | 31 | 40.784 |  | 9.02 | 0.57 | -12.5
| 21 | 3083 | 103 | 23 | 1 | 21 | 14.107 | 11.461 | 99.429 | 6.85 |  | 2.463 | 3.36 | 49.37 | 52.74 | 104.01 | 530.12 | 4.39 | 337.335 | 24 | 0.354 | 32.04 | 42.193 | 334.807 | 55.23 | 11.21 | 20.08 | 20.06 | 4276.3 | 60.68 | 25.04 | 24.27 |  | 46 | 65.629 | 45 | 79.96 | 120.3 | 29.2 | 30.6 |  | 30.76 | 4285 | 41 | 27.45 | 78 | 31 | 40.784 |  | 9.02 | 0.66 | -18.75
| 21 | 3084 | 103 | 24 | 2 | 21 | 13.474 | 11.459 | 99.429 | 6.67 |  | 2.42 | 3.37 | 49.42 | 52.8 | 99.41 | 533.91 | 4.18 | 339.191 | 24 | 0.512 | 32.05 | 27.93 | 333.481 | 55.55 | 10.13 | 20.08 | 20.07 | 3898.9 | 60.75 | 24.8 | 24.26 |  | 46 | 65.635 | 45 | 80.08 | 120.33 | 29.2 | 30.57 |  | 30.73 | 4075.75 | 31.5 | 18.82 | 78 | 31 | 17.255 |  | 0.39 | 0.49 | 0
| 21 | 3085 | 103 | 25 | 3 | 21 | 22.397 | 11.458 | 99.429 | 4.35 |  | 2.235 | 3.35 | 49.49 | 52.83 | 98.72 | 535.38 | 2.4 | 339.527 | 24.01 | 0.323 | 32.08 | 18.067 | 327.756 | 55.85 | 8.78 | 20.08 | 20.07 | 3375 | 60.86 | 24.84 | 24.3 |  | 46 | 65.629 | 45 | 80.08 | 120.16 | 29.2 | 30.54 |  | 30.69 | 3560.75 | 29.5 | 18.04 | 78 | 31 | 12.157 |  | 0 | 0 | 0
| 21 | 3086 | 103 | 26 | 4 | 21 | 22.493 | 11.458 | 99.429 | 4.28 |  | 2.182 | 3.18 | 49.55 | 52.73 | 99.4 | 525.61 | 0.59 | 339.624 | 24.02 | 0.183 | 32.08 | 15.537 | 319.653 | 56.14 | 7.43 | 20.09 | 20.08 | 2861.7 | 60.95 | 24.8 | 24.32 |  | 46 | 65.622 | 45 | 79.85 | 120.3 | 29.18 | 30.51 |  | 30.66 | 3035.75 | 27 | 18.82 | 78 | 31 | 13.333 |  | 0.39 | 0 | 0
| 21 | 3087 | 103 | 27 | 5 | 21 | 22.495 | 11.455 | 99.43 | 7.53 |  | 2.192 | 2.84 | 49.61 | 52.45 | 99.4 | 512.73 | 0.08 | 339.724 | 24.01 | 0.162 | 32.06 | 15.036 | 309.958 | 56.4 | 6.12 | 20.08 | 20.07 | 2362.2 | 60.99 | 24.74 | 24.33 |  | 46 | 65.608 | 45 | 79.86 | 119.79 | 29.14 | 30.48 |  | 30.63 | 2536.5 | 24 | 18.82 | 78 | 31 | 13.333 |  | 0.39 | 0 | 0
| 21 | 3088 | 103 | 28 | 6 | 21 | 22.392 | 11.458 | 99.429 | 8.26 |  | 2.234 | 2.57 | 49.63 | 52.2 | 99.42 | 500.4 | 0.02 | 339.586 | 24.02 | 0.172 | 32.04 | 15.945 | 289.666 | 56.6 | 4.97 | 20.09 | 20.08 | 1918.3 | 60.96 | 24.76 | 24.34 |  | 46 | 65.569 | 45 | 79.88 | 119.78 | 29.09 | 30.43 |  | 30.6 | 2072.5 | 21.5 | 18.82 | 78 | 31 | 15.294 |  | 0.39 | 0 | 0
| 21 | 3089 | 103 | 29 | 7 | 21 | 15.095 | 11.464 | 99.43 | 5.19 |  | 2.19 | 2.34 | 49.68 | 52.02 | 99.69 | 489.84 | 0.38 | 339.528 | 24.02 | 0.159 | 32.02 | 17.727 | 251.866 | 56.75 | 3.9 | 20.09 | 20.08 | 1516.5 | 61.02 | 24.58 | 24.33 |  | 46 | 65.53 | 45 | 79.77 | 120.01 | 29.04 | 30.39 |  | 30.57 | 1650.75 | 20.5 | 18.82 | 78 | 31 | 18.039 |  | 0.78 | 0.39 | 3.91
| 21 | 3090 | 103 | 30 | 8 | 21 | 15.082 | 11.464 | 99.43 | 2.57 |  | 2.128 | 2.09 | 49.74 | 51.83 | 99.89 | 481.91 | 0.6 | 339.518 | 24.03 | 0.171 | 32.01 | 19.797 | 205.035 | 56.88 | 2.99 | 20.09 | 20.08 | 1163 | 61.17 | 24.54 | 24.33 |  | 46 | 65.513 | 45 | 79.8 | 120.35 | 29 | 30.35 |  | 30.55 | 1279.5 | 20.5 | 18.82 | 78 | 31 | 19.215 |  | 0.39 | 0.02 | 6.25
| 1 | 3091 | 104 | 1 | 1 | 1 | 14.347 | 11.464 | 99.43 | 2.19 |  | 2.109 | 2.02 | 49.74 | 51.76 | 99.62 | 475.9 | 0.57 | 339.588 | 24.02 | 0.19 | 31.99 | 22.589 | 163.287 | 56.91 | 2.37 | 20.09 | 20.08 | 923.8 | 61.32 | 24.48 | 24.32 |  | 46 | 65.462 | 45 | 79.77 | 120.52 | 28.97 | 30.32 |  | 30.52 | 1009.25 | 16.5 | 18.43 | 78 | 31 | 23.137 |  | 0 | 0.92 | 3.13
| 1 | 3092 | 104 | 2 | 2 | 1 | 13.837 | 11.461 | 99.43 | 3.66 |  | 2.143 | 1.91 | 49.76 | 51.67 | 99.49 | 470.94 | 0.61 | 339.468 | 24.03 | 0.167 | 31.98 | 25.855 | 139.781 | 56.88 | 1.91 | 20.1 | 20.08 | 741.8 | 61.39 | 24.61 | 24.32 |  | 46 | 65.411 | 45 | 80.1 | 120.21 | 28.94 | 30.29 |  | 30.5 | 797.5 | 17.5 | 18.82 | 78 | 31 | 26.274 |  | 0.39 | 0.92 | 0.78
| 1 | 3093 | 104 | 3 | 3 | 1 | 14.038 | 11.459 | 99.43 | 6.72 |  | 2.236 | 1.79 | 49.76 | 51.55 | 99.71 | 466.49 | 0.6 | 339.331 | 24.02 | 0.142 | 31.96 | 33.395 | 127.933 | 56.75 | 1.87 | 20.1 | 20.09 | 709.4 | 61.49 | 25.23 | 24.32 |  | 46 | 65.387 | 45 | 79.85 | 120.24 | 28.92 | 30.27 |  | 30.49 | 710.75 | 14 | 19.22 | 78 | 31 | 36.862 |  | 1.18 | 0.84 | -2.34
| 1 | 3094 | 104 | 4 | 4 | 1 | 14.577 | 11.459 | 99.43 | 8.51 |  | 2.35 | 1.7 | 49.74 | 51.45 | 99.58 | 462.67 | 0.63 | 339.236 | 24.01 | 0.154 | 31.95 | 38.854 | 123.603 | 56.6 | 1.99 | 20.1 | 20.08 | 752.7 | 61.59 | 25.28 | 24.31 |  | 46 | 65.345 | 45 | 79.93 | 119.69 | 28.9 | 30.25 |  | 30.49 | 736.5 | 13.5 | 19.61 | 78 | 31 | 41.176 |  | 1.18 | 0.35 | 1.56
| 1 | 3095 | 104 | 5 | 5 | 1 | 14.553 | 11.463 | 99.43 | 8.82 |  | 2.406 | 1.6 | 49.75 | 51.35 | 99.65 | 459.07 | 0.72 | 339.327 | 24 | 0.169 | 31.93 | 39.819 | 124.906 | 56.39 | 2.11 | 20.1 | 20.08 | 799.4 | 61.68 | 25.15 | 24.31 |  | 46 | 65.328 | 45 | 79.73 | 119.75 | 28.89 | 30.25 |  | 30.5 | 787.5 | 14.5 | 19.61 | 78 | 31 | 39.215 |  | 1.18 | 0.08 | 4.69
| 1 | 3096 | 104 | 6 | 6 | 1 | 14.257 | 11.462 | 99.43 | 8.31 |  | 2.408 | 1.53 | 49.75 | 51.27 | 99.64 | 455.66 | 0.79 | 339.48 | 24 | 0.19 | 31.93 | 38.296 | 126.554 | 56.08 | 2.12 | 20.1 | 20.08 | 812.4 | 61.75 | 24.95 | 24.32 |  | 46 | 65.282 | 45 | 79.95 | 120.01 | 28.88 | 30.3 |  | 30.51 | 814 | 16 | 19.22 | 78 | 31 | 36.862 |  | 0.78 | 0.9 | 1.56
| 1 | 3097 | 104 | 7 | 7 | 1 | 14.179 | 11.463 | 99.43 | 7.88 |  | 2.363 | 1.54 | 49.7 | 51.24 | 99.6 | 452.45 | 0.84 | 339.543 | 24 | 0.209 | 31.92 | 36.672 | 126.777 | 55.58 | 2.07 | 20.11 | 20.09 | 794.2 | 61.77 | 24.87 | 24.34 |  | 46 | 65.253 | 45 | 79.73 | 119.65 | 28.87 | 30.35 |  | 30.53 | 802.25 | 16 | 19.22 | 78 | 31 | 34.901 |  | 0.78 | 0.86 | -1.56
| 12 | 3098 | 104 | 8 | 1 | 12 | 14.283 | 11.467 | 99.43 | 7.99 |  | 2.314 | 1.48 | 49.67 | 51.15 | 99.6 | 449.38 | 0.81 | 339.294 | 23.99 | 0.228 | 31.9 | 36.542 | 128.571 | 54.68 | 2.04 | 20.11 | 20.09 | 777.4 | 61.74 | 25.01 | 24.33 |  | 46 | 65.274 | 45 | 79.95 | 120.27 | 28.87 | 30.39 |  | 30.55 | 779.5 | 16 | 19.22 | 78 | 31 | 35.294 |  | 0.78 | 0.72 | -3.91
| 12 | 3099 | 104 | 9 | 2 | 12 | 15.066 | 11.468 | 99.429 | 8.14 |  | 2.427 | 1.52 | 49.6 | 51.11 | 102.19 | 446.45 | 0.73 | 338.196 | 23.99 | 0.344 | 31.89 | 66.293 | 132.733 | 53.66 | 2.93 | 20.12 | 20.09 | 1059 | 61.71 | 26.38 | 24.33 |  | 46 | 65.236 | 45 | 80.06 | 120.26 | 28.86 | 30.42 |  | 30.57 | 901.5 | -9 | 30.59 | 78 | 31 | 85.489 |  | 12.16 | 0.02 | 0
| 12 | 3100 | 104 | 10 | 3 | 12 | 14.951 | 11.464 | 99.429 | 9.26 |  | 2.669 | 1.43 | 49.57 | 51.01 | 104.71 | 444.59 | 1.8 | 337.112 | 23.99 | 0.35 | 31.9 | 82.241 | 160.272 | 52.68 | 4.41 | 20.13 | 20.11 | 1638.9 | 61.72 | 25.7 | 24.34 |  | 46 | 65.231 | 45 | 79.89 | 120.02 | 28.87 | 30.44 |  | 30.61 | 1389.75 | 6.5 | 31.76 | 78 | 31 | 91.371 |  | 13.33 | 0.02 | 3.13
| 12 | 3101 | 104 | 11 | 4 | 12 | 14.25 | 11.457 | 99.429 | 10.53 |  | 2.914 | 1.57 | 49.5 | 51.06 | 107.3 | 449.08 | 3.19 | 336.34 | 23.99 | 0.287 | 31.91 | 81.231 | 236.771 | 51.42 | 6.38 | 20.12 | 20.09 | 2408.3 | 61.7 | 25.31 | 24.33 |  | 46 | 65.223 | 45 | 79.89 | 120.46 | 28.89 | 30.46 |  | 30.65 | 2133.5 | 24 | 32.16 | 78 | 31 | 82.352 |  | 13.73 | 0.78 | 5.47
| 12 | 3102 | 104 | 12 | 5 | 12 | 14.171 | 11.46 | 99.429 | 12.01 |  | 3.061 | 1.91 | 49.44 | 51.35 | 103.36 | 457.09 | 4.53 | 336.681 | 23.97 | 0.361 | 31.91 | 63.338 | 286.359 | 50.11 | 7.37 | 20.11 | 20.09 | 2805.3 | 61.69 | 25.09 | 24.32 |  | 46 | 65.215 | 45 | 79.77 | 120.49 | 28.93 | 30.49 |  | 30.7 | 2683.5 | 29 | 27.06 | 78 | 31 | 53.332 |  | 8.63 | 0.82 | -0.78
| 12 | 3103 | 104 | 13 | 6 | 12 | 14.468 | 11.458 | 99.43 | 12.69 |  | 3.051 | 2.28 | 49.37 | 51.65 | 107.95 | 463.51 | 4.59 | 335.82 | 23.99 | 0.234 | 31.97 | 62.874 | 306.037 | 49.52 | 8.25 | 20.13 | 20.1 | 3145.2 | 61.71 | 25.04 | 24.32 |  | 46 | 65.224 | 45 | 80 | 119.96 | 28.96 | 30.53 |  | 30.74 | 2971 | 28 | 30.98 | 78 | 31 | 58.43 |  | 12.94 | 0.33 | 5.47
| 12 | 3104 | 104 | 14 | 7 | 12 | 14.184 | 11.457 | 99.43 | 13.2 |  | 3.085 | 2.45 | 49.35 | 51.8 | 110.55 | 469.79 | 5.4 | 335.287 | 23.98 | 0.22 | 31.98 | 65.746 | 319.41 | 50.55 | 9.54 | 20.13 | 20.1 | 3637.6 | 61.69 | 25.05 | 24.3 |  | 46 | 65.217 | 45 | 80 | 119.73 | 28.99 | 30.57 |  | 30.79 | 3478 | 29.5 | 32.16 | 78 | 31 | 66.666 |  | 13.73 | 0.84 | -6.25
| 12 | 3105 | 104 | 15 | 8 | 12 | 14.138 | 11.457 | 99.43 | 13.39 |  | 3.088 | 2.63 | 49.34 | 51.97 | 109.85 | 479.61 | 6.32 | 335.378 | 23.98 | 0.209 | 32 | 63.375 | 328.452 | 51.62 | 10.58 | 20.13 | 20.11 | 4021.6 | 61.46 | 25.11 | 24.29 |  | 46 | 65.243 | 45 | 79.85 | 119.95 | 29.02 | 30.6 |  | 30.84 | 3873.25 | 30 | 31.37 | 78 | 31 | 61.568 |  | 12.94 | 0.88 | -9.38
| 2 | 3106 | 104 | 16 | 1 | 2 | 14.06 | 11.457 | 99.429 | 13.42 |  | 3.043 | 2.92 | 49.31 | 52.23 | 109.58 | 490.38 | 6.49 | 335.318 | 23.98 | 0.264 | 32.01 | 62.037 | 333.946 | 52.34 | 11.28 | 20.14 | 20.11 | 4291.8 | 61.05 | 25.1 | 24.28 |  | 46 | 65.275 | 45 | 80.04 | 119.66 | 29.06 | 30.63 |  | 30.87 | 4203.75 | 33 | 31.37 | 78 | 31 | 63.528 |  | 12.94 | 0.86 | -12.5
| 2 | 3107 | 104 | 17 | 2 | 2 | 14.177 | 11.454 | 99.429 | 12.19 |  | 2.882 | 3.11 | 49.3 | 52.41 | 103.83 | 501.6 | 6.54 | 336.731 | 23.98 | 0.367 | 32.03 | 50.356 | 337.362 | 52.87 | 11.35 | 20.13 | 20.11 | 4340 | 60.65 | 24.97 | 24.28 |  | 46 | 65.337 | 45 | 80.19 | 119.95 | 29.11 | 30.66 |  | 30.9 | 4350 | 37 | 27.45 | 78 | 31 | 44.705 |  | 9.02 | 0.76 | -19.53
| 2 | 3108 | 104 | 18 | 3 | 2 | 14.276 | 11.451 | 99.429 | 9.79 |  | 2.677 | 3.31 | 49.31 | 52.61 | 104.02 | 509.34 | 5.21 | 337.16 | 23.98 | 0.357 | 32.05 | 44.305 | 337.576 | 53.34 | 11.33 | 20.14 | 20.12 | 4293.1 | 60.48 | 25.2 | 24.29 |  | 46 | 65.357 | 45 | 79.94 | 120.05 | 29.14 | 30.69 |  | 30.92 | 4314.75 | 37 | 27.45 | 78 | 31 | 40.391 |  | 9.02 | 0.61 | -19.53
| 2 | 3109 | 104 | 19 | 4 | 2 | 14.268 | 11.461 | 99.428 | 8.31 |  | 2.558 | 3.34 | 49.29 | 52.63 | 105.43 | 514.67 | 4.47 | 336.887 | 23.98 | 0.334 | 32.06 | 43.909 | 336.92 | 53.81 | 11.1 | 20.13 | 20.12 | 4282.3 | 60.47 | 24.75 | 24.28 |  | 46 | 65.407 | 45 | 80.04 | 119.85 | 29.17 | 30.71 |  | 30.93 | 4280.25 | 35.5 | 28.24 | 78 | 31 | 41.568 |  | 9.8 | 0.06 | -11.72
| 2 | 3110 | 104 | 20 | 5 | 2 | 14.209 | 11.458 | 99.429 | 7.66 |  | 2.523 | 3.42 | 49.3 | 52.72 | 105.67 | 519.57 | 4.45 | 336.854 | 23.99 | 0.317 | 32.06 | 45.316 | 336.391 | 54.24 | 11.23 | 20.13 | 20.12 | 4321 | 60.56 | 24.81 | 24.27 |  | 46 | 65.45 | 45 | 80.23 | 119.39 | 29.19 | 30.72 |  | 30.93 | 4310 | 35.5 | 28.24 | 78 | 31 | 45.489 |  | 10.2 | 0.14 | -10.94
| 2 | 3111 | 104 | 21 | 6 | 2 | 14.176 | 11.456 | 99.429 | 7.26 |  | 2.5 | 3.4 | 49.28 | 52.68 | 104.35 | 524.85 | 4.75 | 336.53 | 23.99 | 0.357 | 32.06 | 43.49 | 336.22 | 54.65 | 11.45 | 20.12 | 20.12 | 4312.8 | 60.64 | 25.35 | 24.28 |  | 46 | 65.489 | 45 | 80.02 | 120.17 | 29.2 | 30.71 |  | 30.91 | 4329.5 | 36.5 | 27.45 | 78 | 31 | 42.352 |  | 9.02 | 0.14 | -13.28
| 2 | 3112 | 104 | 22 | 7 | 2 | 14.12 | 11.455 | 99.429 | 6.97 |  | 2.471 | 3.38 | 49.32 | 52.71 | 104.19 | 529.39 | 4.53 | 336.615 | 24 | 0.357 | 32.08 | 42.4 | 335.712 | 55.01 | 10.99 | 20.12 | 20.12 | 4286.6 | 60.68 | 24.49 | 24.27 |  | 46 | 65.54 | 45 | 80.23 | 120.36 | 29.21 | 30.69 |  | 30.89 | 4300 | 37 | 27.45 | 78 | 31 | 40.784 |  | 9.02 | 0.82 | -17.97
| 21 | 3113 | 104 | 23 | 1 | 21 | 14.422 | 11.454 | 99.429 | 6.75 |  | 2.448 | 3.37 | 49.35 | 52.72 | 105.12 | 533.24 | 4.3 | 336.317 | 24 | 0.377 | 32.09 | 43.276 | 334.831 | 55.36 | 11.25 | 20.12 | 20.11 | 4281.7 | 60.76 | 25.08 | 24.26 |  | 46 | 65.557 | 45 | 80.13 | 120.19 | 29.21 | 30.67 |  | 30.85 | 4280.25 | 39 | 28.24 | 78 | 31 | 42.352 |  | 9.8 | 0.04 | -11.72
| 21 | 3114 | 104 | 24 | 2 | 21 | 13.428 | 11.456 | 99.429 | 6.49 |  | 2.402 | 3.36 | 49.39 | 52.75 | 99.87 | 536.93 | 4.27 | 338.151 | 24 | 0.519 | 32.09 | 26.932 | 333.239 | 55.69 | 10.28 | 20.12 | 20.11 | 3934.5 | 60.83 | 24.95 | 24.26 |  | 46 | 65.549 | 45 | 80.14 | 120.02 | 29.21 | 30.63 |  | 30.81 | 4111.5 | 31.5 | 18.82 | 78 | 31 | 17.647 |  | 0.39 | 0.74 | 0
| 21 | 3115 | 104 | 25 | 3 | 21 | 19.433 | 11.453 | 99.43 | 4.34 |  | 2.241 | 3.33 | 49.45 | 52.78 | 98.83 | 532.4 | 2.48 | 338.812 | 24.02 | 0.311 | 32.09 | 18.3 | 327.935 | 55.99 | 8.76 | 20.12 | 20.1 | 3413.2 | 60.9 | 24.5 | 24.27 |  | 46 | 65.562 | 45 | 79.85 | 120.24 | 29.21 | 30.61 |  | 30.78 | 3601.5 | 30 | 18.43 | 78 | 31 | 12.157 |  | 0 | 0 | 0
| 21 | 3116 | 104 | 26 | 4 | 21 | 22.491 | 11.454 | 99.43 | 4.32 |  | 2.183 | 3.08 | 49.49 | 52.58 | 99.34 | 519.98 | 0.66 | 339.072 | 24.02 | 0.178 | 32.08 | 15.248 | 319.162 | 56.26 | 7.55 | 20.11 | 20.11 | 2899 | 60.93 | 24.86 | 24.29 |  | 46 | 65.569 | 45 | 79.95 | 119.91 | 29.19 | 30.57 |  | 30.74 | 3078 | 27 | 18.82 | 78 | 31 | 12.549 |  | 0.39 | 0 | 0
| 21 | 3117 | 104 | 27 | 5 | 21 | 22.495 | 11.46 | 99.43 | 7.75 |  | 2.185 | 2.73 | 49.55 | 52.28 | 99.32 | 507.08 | 0.09 | 339.197 | 24.01 | 0.189 | 32.06 | 15.021 | 309.244 | 56.49 | 6.21 | 20.11 | 20.1 | 2398.5 | 60.98 | 24.74 | 24.32 |  | 46 | 65.529 | 45 | 79.77 | 120.27 | 29.15 | 30.53 |  | 30.72 | 2573.25 | 24.5 | 18.43 | 78 | 31 | 14.51 |  | 0 | 0 | 0
| 21 | 3118 | 104 | 28 | 6 | 21 | 22.496 | 11.463 | 99.43 | 8.39 |  | 2.204 | 2.42 | 49.61 | 52.03 | 99.72 | 495.17 | 0.01 | 338.932 | 24.02 | 0.165 | 32.04 | 15.918 | 292.535 | 56.68 | 5.06 | 20.1 | 20.09 | 1956 | 60.98 | 24.72 | 24.35 |  | 46 | 65.496 | 45 | 80 | 120.23 | 29.1 | 30.49 |  | 30.71 | 2103.75 | 21.5 | 18.82 | 78 | 31 | 15.686 |  | 0.78 | 0 | 0
| 21 | 3119 | 104 | 29 | 7 | 21 | 15.311 | 11.464 | 99.429 | 5.34 |  | 2.189 | 2.15 | 49.66 | 51.81 | 99.8 | 486.1 | 0.32 | 338.846 | 24.02 | 0.172 | 32.04 | 17.605 | 254.411 | 56.81 | 4.01 | 20.11 | 20.1 | 1553.5 | 61.06 | 24.64 | 24.41 |  | 46 | 65.451 | 45 | 80.08 | 120.09 | 29.05 | 30.45 |  | 30.68 | 1693.75 | 20.5 | 18.82 | 78 | 31 | 17.647 |  | 0.39 | 0.2 | 2.34
| 21 | 3120 | 104 | 30 | 8 | 21 | 14.95 | 11.465 | 99.429 | 2.45 |  | 2.119 | 2.02 | 49.71 | 51.73 | 99.68 | 479.13 | 0.58 | 338.867 | 24.03 | 0.188 | 32.01 | 19.849 | 206.813 | 56.9 | 3.06 | 20.1 | 20.1 | 1191.2 | 61.24 | 24.5 | 24.42 |  | 46 | 65.438 | 45 | 80.12 | 120.58 | 29.01 | 30.4 |  | 30.64 | 1313.25 | 18.5 | 18.43 | 78 | 31 | 20.392 |  | 0 | 0.02 | 5.47
| 1 | 3121 | 105 | 1 | 1 | 1 | 14.738 | 11.471 | 99.43 | 1.8 |  | 2.078 | 1.95 | 49.7 | 51.66 | 99.66 | 473.79 | 0.63 | 338.937 | 24.02 | 0.173 | 32.01 | 22.39 | 167.108 | 56.91 | 2.39 | 20.1 | 20.09 | 924.8 | 61.42 | 24.65 | 24.41 |  | 46 | 65.402 | 45 | 80.11 | 120.44 | 28.98 | 30.37 |  | 30.61 | 999 | 19 | 18.82 | 78 | 31 | 23.137 |  | 0.39 | 0.9 | 3.13
| 1 | 3122 | 105 | 2 | 2 | 1 | 13.898 | 11.469 | 99.43 | 3.31 |  | 2.111 | 1.86 | 49.7 | 51.56 | 99.59 | 469.25 | 0.56 | 338.898 | 24.02 | 0.163 | 31.99 | 27.447 | 139.841 | 56.83 | 2.08 | 20.09 | 20.08 | 798.6 | 61.56 | 24.83 | 24.4 |  | 46 | 65.336 | 45 | 80.08 | 120.23 | 28.95 | 30.34 |  | 30.59 | 836.5 | 17 | 18.82 | 78 | 31 | 28.627 |  | 0.78 | 0.92 | 0
| 1 | 3123 | 105 | 3 | 3 | 1 | 14.103 | 11.467 | 99.43 | 5.91 |  | 2.224 | 1.75 | 49.68 | 51.44 | 99.56 | 465.41 | 0.6 | 338.872 | 24.01 | 0.146 | 31.97 | 33.76 | 129.972 | 56.69 | 2.04 | 20.09 | 20.07 | 771.5 | 61.68 | 25.19 | 24.39 |  | 46 | 65.301 | 45 | 80.07 | 120.15 | 28.92 | 30.31 |  | 30.59 | 771 | 14.5 | 19.22 | 78 | 31 | 36.078 |  | 1.18 | 0.84 | -2.34
| 1 | 3124 | 105 | 4 | 4 | 1 | 14.464 | 11.466 | 99.429 | 7.26 |  | 2.31 | 1.64 | 49.68 | 51.33 | 99.61 | 462.06 | 0.7 | 338.842 | 24.02 | 0.155 | 31.97 | 37.226 | 127.247 | 56.47 | 2.07 | 20.09 | 20.08 | 786.8 | 61.75 | 25.08 | 24.38 |  | 46 | 65.288 | 45 | 80.11 | 120.21 | 28.9 | 30.28 |  | 30.59 | 776.5 | 14.5 | 19.61 | 78 | 31 | 38.431 |  | 1.18 | 0.59 | -5.47
| 1 | 3125 | 105 | 5 | 5 | 1 | 14.577 | 11.466 | 99.429 | 7.74 |  | 2.364 | 1.62 | 49.66 | 51.28 | 99.65 | 458.78 | 0.77 | 338.743 | 24 | 0.171 | 31.94 | 38.37 | 126.207 | 56.11 | 2.13 | 20.09 | 20.07 | 809.5 | 61.74 | 25.11 | 24.36 |  | 46 | 65.252 | 45 | 80.11 | 120.01 | 28.89 | 30.26 |  | 30.59 | 800.75 | 15 | 19.61 | 78 | 31 | 38.039 |  | 1.18 | 0.08 | 3.13
| 1 | 3126 | 105 | 6 | 6 | 1 | 14.306 | 11.467 | 99.429 | 7.57 |  | 2.383 | 1.59 | 49.62 | 51.2 | 99.67 | 455.57 | 0.8 | 338.752 | 24 | 0.185 | 31.93 | 38.154 | 126.097 | 55.62 | 2.17 | 20.08 | 20.07 | 826.9 | 61.69 | 25.05 | 24.35 |  | 46 | 65.231 | 45 | 79.88 | 120.36 | 28.88 | 30.26 |  | 30.6 | 823.25 | 16 | 19.61 | 78 | 31 | 37.254 |  | 1.18 | 0.78 | 0
| 1 | 3127 | 105 | 7 | 7 | 1 | 14.355 | 11.461 | 99.429 | 7.21 |  | 2.371 | 1.55 | 49.58 | 51.13 | 99.69 | 452.49 | 0.79 | 338.842 | 24 | 0.198 | 31.93 | 37.758 | 127.226 | 54.99 | 2.17 | 20.08 | 20.07 | 829.6 | 61.64 | 25.01 | 24.34 |  | 46 | 65.228 | 45 | 79.91 | 120.34 | 28.88 | 30.28 |  | 30.61 | 832 | 16 | 19.61 | 78 | 31 | 36.47 |  | 1.18 | 0.45 | 3.13
| 12 | 3128 | 105 | 8 | 1 | 12 | 14.342 | 11.459 | 99.429 | 7 |  | 2.359 | 1.55 | 49.58 | 51.13 | 99.68 | 452.49 | 0.77 | 338.813 | 24 | 0.281 | 31.93 | 37.327 | 128.781 | 54.99 | 2.2 | 20.08 | 20.07 | 835.2 | 61.64 | 25.1 | 24.34 |  | 46 | 65.202 | 45 | 80.08 | 120.24 | 28.88 | 30.3 |  | 30.63 | 835 | 16 | 19.22 | 78 | 31 | 36.47 |  | 0.78 | 0.55 | 1.56
| 12 | 3129 | 105 | 9 | 2 | 12 | 15.158 | 11.462 | 99.429 | 6.99 |  | 2.439 | 1.49 | 49.57 | 51.05 | 102.08 | 449.52 | 0.81 | 337.991 | 24 | 0.365 | 31.93 | 62.564 | 132.589 | 54.09 | 2.88 | 20.09 | 20.06 | 1057.6 | 61.59 | 26.02 | 24.33 |  | 46 | 65.172 | 45 | 79.92 | 120.26 | 28.88 | 30.31 |  | 30.67 | 950.75 | -10 | 29.41 | 78 | 31 | 79.999 |  | 11.37 | 0 | 0
| 12 | 3130 | 105 | 10 | 3 | 12 | 15.039 | 11.463 | 99.429 | 8.45 |  | 2.654 | 1.49 | 49.52 | 51.01 | 104.72 | 446.59 | 1.72 | 337.163 | 24 | 0.341 | 31.92 | 80.082 | 153.732 | 53.08 | 4.3 | 20.09 | 20.07 | 1599.8 | 61.52 | 25.64 | 24.32 |  | 46 | 65.173 | 45 | 80.08 | 120.34 | 28.88 | 30.31 |  | 30.7 | 1380.25 | 6 | 31.76 | 78 | 31 | 90.195 |  | 13.33 | 0.02 | 3.13
| 12 | 3131 | 105 | 11 | 4 | 12 | 14.142 | 11.465 | 99.428 | 10.01 |  | 2.853 | 1.51 | 49.45 | 50.95 | 104.07 | 447.61 | 3.22 | 337.163 | 23.99 | 0.364 | 31.92 | 76.099 | 218.384 | 52.02 | 5.9 | 20.07 | 20.06 | 2244.5 | 61.47 | 25.09 | 24.3 |  | 46 | 65.157 | 45 | 80.04 | 120.26 | 28.9 | 30.3 |  | 30.73 | 2064.75 | 23 | 27.84 | 78 | 31 | 71.763 |  | 9.41 | 0.68 | 1.56
| 12 | 3132 | 105 | 12 | 5 | 12 | 14.053 | 11.461 | 99.429 | 11.05 |  | 3.025 | 1.73 | 49.41 | 51.13 | 105.31 | 454.04 | 4.04 | 336.541 | 23.99 | 0.339 | 31.96 | 68.069 | 276.255 | 50.87 | 7.18 | 20.08 | 20.06 | 2733.6 | 61.45 | 25.08 | 24.3 |  | 46 | 65.154 | 45 | 79.89 | 120.58 | 28.94 | 30.32 |  | 30.78 | 2569.5 | 27 | 28.63 | 78 | 31 | 63.528 |  | 10.2 | 0.88 | 4.69
| 12 | 3133 | 105 | 13 | 6 | 12 | 14.115 | 11.462 | 99.429 | 12.38 |  | 3.069 | 2.04 | 49.35 | 51.39 | 105.29 | 459.9 | 4.54 | 336.351 | 23.99 | 0.33 | 31.97 | 61.307 | 301.35 | 49.8 | 8.09 | 20.08 | 20.06 | 3089.5 | 61.44 | 24.99 | 24.3 |  | 46 | 65.153 | 45 | 80 | 120.03 | 28.97 | 30.36 |  | 30.8 | 2980.25 | 29.5 | 28.63 | 78 | 31 | 56.077 |  | 10.2 | 0.84 | -1.56
| 12 | 3134 | 105 | 14 | 7 | 12 | 13.994 | 11.469 | 99.429 | 12.4 |  | 3.048 | 2.32 | 49.31 | 51.63 | 109.38 | 465.98 | 4.84 | 335.431 | 23.98 | 0.222 | 31.98 | 62.356 | 315.236 | 50.14 | 9.16 | 20.07 | 20.06 | 3494.5 | 61.49 | 25.04 | 24.29 |  | 46 | 65.147 | 45 | 80.04 | 120.14 | 28.99 | 30.39 |  | 30.83 | 3335.75 | 28.5 | 31.37 | 78 | 31 | 64.705 |  | 12.94 | 0.88 | -2.34
| 12 | 3135 | 105 | 15 | 8 | 12 | 14.317 | 11.468 | 99.429 | 12.86 |  | 3.081 | 2.51 | 49.29 | 51.8 | 111.09 | 472.88 | 5.65 | 334.921 | 23.98 | 0.187 | 31.99 | 64.546 | 325.183 | 51.23 | 10.26 | 20.08 | 20.06 | 3910.4 | 61.46 | 25.06 | 24.3 |  | 46 | 65.183 | 45 | 79.96 | 120.52 | 29.02 | 30.44 |  | 30.89 | 3771.75 | 30 | 32.16 | 78 | 31 | 64.313 |  | 13.73 | 0.18 | -3.13
| 2 | 3136 | 105 | 16 | 1 | 2 | 14.238 | 11.466 | 99.429 | 13.37 |  | 3.071 | 2.71 | 49.28 | 51.99 | 110.85 | 482.61 | 6.42 | 334.857 | 23.98 | 0.192 | 32.01 | 63.151 | 331.735 | 52.06 | 11.07 | 20.07 | 20.05 | 4223.9 | 61.25 | 25.04 | 24.29 |  | 46 | 65.214 | 45 | 80.15 | 120.58 | 29.06 | 30.49 |  | 30.93 | 4125 | 30.5 | 31.76 | 78 | 31 | 60.783 |  | 13.73 | 0.57 | -14.06
| 2 | 3137 | 105 | 17 | 2 | 2 | 13.917 | 11.465 | 99.429 | 13 |  | 2.977 | 3 | 49.25 | 52.25 | 104.7 | 493.73 | 6.63 | 335.921 | 23.99 | 0.356 | 32.04 | 55.426 | 336.063 | 52.64 | 11.39 | 20.08 | 20.06 | 4358.7 | 60.94 | 24.95 | 24.29 |  | 46 | 65.245 | 45 | 80 | 120.13 | 29.11 | 30.52 |  | 30.97 | 4350 | 37 | 27.84 | 78 | 31 | 48.627 |  | 9.41 | 0.88 | -16.41
| 2 | 3138 | 105 | 18 | 3 | 2 | 14.323 | 11.464 | 99.429 | 10.68 |  | 2.759 | 3.23 | 49.25 | 52.48 | 103.39 | 504.41 | 5.87 | 336.608 | 23.99 | 0.369 | 32.04 | 45.847 | 337.423 | 53.13 | 11.2 | 20.07 | 20.06 | 4312.6 | 60.54 | 24.8 | 24.3 |  | 46 | 65.268 | 45 | 79.84 | 120.23 | 29.15 | 30.54 |  | 30.99 | 4335 | 37.5 | 27.06 | 78 | 31 | 39.607 |  | 9.02 | 0.1 | -13.28
| 2 | 3139 | 105 | 19 | 4 | 2 | 14.248 | 11.463 | 99.429 | 8.63 |  | 2.6 | 3.33 | 49.25 | 52.57 | 104.58 | 511.03 | 4.63 | 336.468 | 23.98 | 0.329 | 32.03 | 43.517 | 336.911 | 53.57 | 11.24 | 20.07 | 20.05 | 4283.6 | 60.36 | 25.06 | 24.29 |  | 46 | 65.286 | 45 | 80.08 | 120.33 | 29.18 | 30.57 |  | 30.99 | 4289.75 | 35.5 | 27.84 | 78 | 31 | 41.176 |  | 9.41 | 0.08 | -10.94
| 2 | 3140 | 105 | 20 | 5 | 2 | 14.154 | 11.462 | 99.43 | 7.76 |  | 2.541 | 3.4 | 49.24 | 52.64 | 105.43 | 515.97 | 4.36 | 336.295 | 23.99 | 0.323 | 32.04 | 45.121 | 336.148 | 53.98 | 11.32 | 20.05 | 20.04 | 4323.9 | 60.38 | 25 | 24.28 |  | 46 | 65.353 | 45 | 80.27 | 120.15 | 29.2 | 30.59 |  | 30.97 | 4310 | 35.5 | 28.24 | 78 | 31 | 45.097 |  | 10.2 | 0.8 | -16.41
| 2 | 3141 | 105 | 21 | 6 | 2 | 14.204 | 11.463 | 99.43 | 7.35 |  | 2.514 | 3.32 | 49.26 | 52.58 | 104.3 | 521.1 | 4.65 | 336.602 | 23.99 | 0.357 | 32.07 | 43.871 | 335.76 | 54.43 | 11.29 | 20.05 | 20.05 | 4316.8 | 60.45 | 24.98 | 24.29 |  | 46 | 65.377 | 45 | 80.25 | 119.75 | 29.2 | 30.59 |  | 30.95 | 4329.5 | 37 | 27.45 | 78 | 31 | 42.352 |  | 9.02 | 0.29 | -14.06
| 2 | 3142 | 105 | 22 | 7 | 2 | 14.18 | 11.462 | 99.429 | 7 |  | 2.478 | 3.42 | 49.26 | 52.69 | 104.14 | 526.15 | 4.59 | 336.668 | 24 | 0.357 | 32.08 | 42.456 | 334.926 | 54.86 | 11.22 | 20.06 | 20.05 | 4288.7 | 60.52 | 24.98 | 24.28 |  | 46 | 65.401 | 45 | 80.15 | 120.09 | 29.22 | 30.58 |  | 30.92 | 4295.25 | 36.5 | 27.45 | 78 | 31 | 41.176 |  | 9.02 | 0.74 | -16.41
| 21 | 3143 | 105 | 23 | 1 | 21 | 14.24 | 11.466 | 99.429 | 6.76 |  | 2.46 | 3.4 | 49.28 | 52.68 | 104.57 | 530.3 | 4.33 | 336.659 | 24.01 | 0.401 | 32.08 | 42.886 | 334.222 | 55.24 | 11.23 | 20.04 | 20.05 | 4277.4 | 60.57 | 25.06 | 24.29 |  | 46 | 65.4 | 45 | 80.04 | 120.1 | 29.23 | 30.56 |  | 30.88 | 4280.25 | 41.5 | 28.24 | 78 | 31 | 42.352 |  | 9.8 | 0.29 | -12.5
| 21 | 3144 | 105 | 24 | 2 | 21 | 13.347 | 11.469 | 99.429 | 6.55 |  | 2.415 | 3.39 | 49.33 | 52.73 | 99.37 | 534.09 | 4.3 | 338.649 | 24.01 | 0.509 | 32.06 | 28.093 | 333.148 | 55.57 | 10.13 | 20.04 | 20.03 | 3902.5 | 60.64 | 24.79 | 24.28 |  | 46 | 65.427 | 45 | 80.19 | 120.1 | 29.22 | 30.54 |  | 30.84 | 4084.25 | 31.5 | 18.82 | 78 | 31 | 17.647 |  | 0.39 | 0.72 | 0
| 21 | 3145 | 105 | 25 | 3 | 21 | 22.034 | 11.47 | 99.429 | 4.16 |  | 2.24 | 3.41 | 49.39 | 52.8 | 98.74 | 534.77 | 2.51 | 339.114 | 24.01 | 0.318 | 32.08 | 18.223 | 327.583 | 55.84 | 8.77 | 20.03 | 20.03 | 3378.4 | 60.76 | 24.79 | 24.28 |  | 46 | 65.468 | 45 | 79.89 | 119.83 | 29.22 | 30.51 |  | 30.8 | 3553.75 | 29.5 | 18.43 | 78 | 31 | 12.157 |  | 0 | 0 | 0
| 21 | 3146 | 105 | 26 | 4 | 21 | 22.493 | 11.464 | 99.43 | 4.38 |  | 2.184 | 3.2 | 49.44 | 52.64 | 99.42 | 524.1 | 0.56 | 339.333 | 24.01 | 0.198 | 32.08 | 15.352 | 318.899 | 56.14 | 7.3 | 20.02 | 20.03 | 2814.1 | 60.85 | 24.78 | 24.28 |  | 46 | 65.462 | 45 | 80 | 119.86 | 29.2 | 30.48 |  | 30.76 | 3040.5 | 27 | 18.82 | 78 | 31 | 12.941 |  | 0.39 | 0 | 0
| 21 | 3147 | 105 | 27 | 5 | 21 | 22.495 | 11.463 | 99.429 | 7.51 |  | 2.198 | 2.86 | 49.51 | 52.38 | 99.41 | 511.12 | 0.09 | 339.43 | 24.03 | 0.165 | 32.08 | 15.043 | 310.158 | 56.41 | 6.12 | 20.03 | 20.03 | 2365 | 60.87 | 24.72 | 24.3 |  | 46 | 65.438 | 45 | 80 | 119.57 | 29.17 | 30.45 |  | 30.73 | 2538.25 | 24.5 | 18.82 | 78 | 31 | 13.333 |  | 0.78 | 0 | 0
| 21 | 3148 | 105 | 28 | 6 | 21 | 22.038 | 11.465 | 99.43 | 8.2 |  | 2.2 | 2.55 | 49.58 | 52.13 | 99.27 | 498.83 | 0.02 | 339.296 | 24.03 | 0.16 | 32.06 | 16.342 | 290.138 | 56.61 | 4.98 | 20.02 | 20.02 | 1925.9 | 60.85 | 24.71 | 24.3 |  | 46 | 65.395 | 45 | 80.11 | 119.82 | 29.12 | 30.41 |  | 30.7 | 2073.25 | 21.5 | 18.82 | 78 | 31 | 16.078 |  | 0.78 | 0.02 | 0
| 21 | 3149 | 105 | 29 | 7 | 21 | 15.039 | 11.468 | 99.43 | 4.88 |  | 2.166 | 2.25 | 49.63 | 51.87 | 99.84 | 488.58 | 0.44 | 339.212 | 24.02 | 0.162 | 32.04 | 18.213 | 248.256 | 56.75 | 3.83 | 20.03 | 20.01 | 1484.8 | 60.94 | 24.63 | 24.31 |  | 46 | 65.37 | 45 | 79.92 | 119.65 | 29.06 | 30.37 |  | 30.67 | 1661.5 | 21 | 18.82 | 78 | 31 | 18.039 |  | 0.78 | 0.06 | 2.34
| 21 | 3150 | 105 | 30 | 8 | 21 | 15.172 | 11.47 | 99.43 | 2.57 |  | 2.124 | 2.08 | 49.67 | 51.75 | 99.88 | 481.17 | 0.62 | 339.235 | 24.03 | 0.17 | 32.03 | 20.12 | 205.76 | 56.87 | 3.03 | 20.01 | 20.01 | 1175.3 | 61.13 | 24.6 | 24.31 |  | 46 | 65.354 | 45 | 80.07 | 119.92 | 29.02 | 30.33 |  | 30.65 | 1279.5 | 20 | 18.82 | 78 | 31 | 18.431 |  | 0.39 | 0.02 | 5.47
| 1 | 3151 | 106 | 1 | 1 | 1 | 14.396 | 11.466 | 99.429 | 2.08 |  | 2.106 | 2 | 49.69 | 51.69 | 99.59 | 475.24 | 0.69 | 339.232 | 24.03 | 0.188 | 32.01 | 22.532 | 164.18 | 56.92 | 2.38 | 20.01 | 20 | 928.1 | 61.29 | 24.53 | 24.31 |  | 46 | 65.301 | 45 | 79.88 | 119.83 | 28.99 | 30.3 |  | 30.62 | 1013.25 | 17 | 18.43 | 78 | 31 | 22.353 |  | 0 | 0.9 | 1.56
| 1 | 3152 | 106 | 2 | 2 | 1 | 13.909 | 11.467 | 99.429 | 3.77 |  | 2.128 | 1.88 | 49.7 | 51.58 | 99.57 | 470.42 | 0.67 | 339.198 | 24.03 | 0.166 | 32 | 26.48 | 138.372 | 56.89 | 1.92 | 20.01 | 20 | 741.2 | 61.43 | 24.68 | 24.33 |  | 46 | 65.293 | 45 | 80.07 | 120 | 28.96 | 30.28 |  | 30.59 | 809.25 | 17.5 | 18.43 | 78 | 31 | 27.058 |  | 0.39 | 0.92 | -0.78
| 1 | 3153 | 106 | 3 | 3 | 1 | 14.08 | 11.467 | 99.43 | 6.58 |  | 2.218 | 1.83 | 49.7 | 51.53 | 99.72 | 466.08 | 0.62 | 339.153 | 24.02 | 0.149 | 31.98 | 33.208 | 129.233 | 56.78 | 1.88 | 20 | 19.99 | 713.5 | 61.56 | 25.21 | 24.33 |  | 46 | 65.215 | 45 | 80.15 | 119.16 | 28.94 | 30.26 |  | 30.57 | 716.25 | 14 | 19.22 | 78 | 31 | 36.47 |  | 1.18 | 0.82 | -3.13
| 1 | 3154 | 106 | 4 | 4 | 1 | 14.638 | 11.468 | 99.429 | 8.51 |  | 2.33 | 1.65 | 49.7 | 51.35 | 99.64 | 462.38 | 0.61 | 339.127 | 24.03 | 0.157 | 31.97 | 38.669 | 126.734 | 56.62 | 1.99 | 20 | 19.98 | 751.7 | 61.66 | 25.25 | 24.34 |  | 46 | 65.175 | 45 | 80.07 | 118.86 | 28.92 | 30.24 |  | 30.55 | 732.75 | 13.5 | 19.61 | 78 | 31 | 41.176 |  | 1.18 | 0.25 | 0.78
| 1 | 3155 | 106 | 5 | 5 | 1 | 14.523 | 11.472 | 99.43 | 8.79 |  | 2.414 | 1.57 | 49.69 | 51.26 | 99.64 | 458.83 | 0.75 | 339.094 | 24.03 | 0.172 | 31.96 | 39.455 | 126.396 | 56.39 | 2.1 | 20 | 19.99 | 795.8 | 61.73 | 25.19 | 24.35 |  | 46 | 65.164 | 45 | 79.73 | 119.53 | 28.91 | 30.23 |  | 30.55 | 781.25 | 14.5 | 19.61 | 78 | 31 | 39.215 |  | 1.18 | 0.06 | 3.91
| 1 | 3156 | 106 | 6 | 6 | 1 | 14.252 | 11.472 | 99.43 | 8.3 |  | 2.412 | 1.52 | 49.68 | 51.2 | 99.63 | 455.44 | 0.83 | 339.166 | 24.01 | 0.201 | 31.94 | 38.163 | 126.596 | 56.1 | 2.13 | 19.99 | 19.98 | 811.8 | 61.75 | 25.01 | 24.33 |  | 46 | 65.145 | 45 | 79.83 | 120.06 | 28.9 | 30.26 |  | 30.55 | 812.5 | 16 | 19.22 | 78 | 31 | 37.254 |  | 0.78 | 0.86 | 0.78
| 1 | 3157 | 106 | 7 | 7 | 1 | 14.208 | 11.471 | 99.429 | 7.97 |  | 2.369 | 1.5 | 49.67 | 51.18 | 99.6 | 452.23 | 0.79 | 339.295 | 24.02 | 0.214 | 31.94 | 36.635 | 126.92 | 55.63 | 2.06 | 19.98 | 19.97 | 790.2 | 61.78 | 24.85 | 24.32 |  | 46 | 65.129 | 45 | 80.01 | 120.27 | 28.89 | 30.32 |  | 30.58 | 799 | 16 | 19.22 | 78 | 31 | 34.901 |  | 0.78 | 0.82 | -2.34
| 12 | 3158 | 106 | 8 | 1 | 12 | 14.398 | 11.474 | 99.429 | 8.19 |  | 2.351 | 1.45 | 49.65 | 51.1 | 99.59 | 449.2 | 0.72 | 339.319 | 24.02 | 0.229 | 31.93 | 37.161 | 128.203 | 54.74 | 2.01 | 19.99 | 19.97 | 769 | 61.75 | 24.95 | 24.32 |  | 46 | 65.119 | 45 | 80.08 | 119.85 | 28.89 | 30.37 |  | 30.62 | 775 | 11.5 | 19.22 | 78 | 31 | 35.686 |  | 0.78 | 0.47 | 0.78
| 12 | 3159 | 106 | 9 | 2 | 12 | 14.997 | 11.474 | 99.43 | 8.34 |  | 2.464 | 1.46 | 49.59 | 51.05 | 102.31 | 446.27 | 0.77 | 338.416 | 24.01 | 0.364 | 31.91 | 66.208 | 131.941 | 53.8 | 2.9 | 19.98 | 19.96 | 1052.8 | 61.72 | 26.28 | 24.31 |  | 46 | 65.108 | 45 | 80.08 | 119.83 | 28.89 | 30.4 |  | 30.65 | 913.25 | -10 | 30.2 | 78 | 31 | 83.92 |  | 11.76 | 0 | 0
| 12 | 3160 | 106 | 10 | 3 | 12 | 14.846 | 11.475 | 99.43 | 9.51 |  | 2.695 | 1.5 | 49.49 | 50.99 | 104.7 | 444.76 | 1.94 | 337.576 | 24.01 | 0.343 | 31.92 | 82.22 | 158.764 | 52.85 | 4.34 | 19.98 | 19.96 | 1614.7 | 61.71 | 25.66 | 24.3 |  | 46 | 65.076 | 45 | 80.04 | 120.26 | 28.89 | 30.43 |  | 30.69 | 1380.25 | 6 | 31.37 | 78 | 31 | 91.371 |  | 13.33 | 0.02 | 3.13
| 12 | 3161 | 106 | 11 | 4 | 12 | 14.19 | 11.477 | 99.43 | 10.66 |  | 2.958 | 1.58 | 49.44 | 51.02 | 107.32 | 449.52 | 3.37 | 336.797 | 24.01 | 0.342 | 31.93 | 81.62 | 233.832 | 51.55 | 6.32 | 19.98 | 19.97 | 2384.6 | 61.7 | 25.3 | 24.29 |  | 46 | 65.074 | 45 | 80.3 | 119.79 | 28.92 | 30.46 |  | 30.73 | 2107.75 | 23.5 | 32.16 | 78 | 31 | 82.744 |  | 13.73 | 0.59 | 10.16
| 12 | 3162 | 106 | 12 | 5 | 12 | 14.184 | 11.474 | 99.43 | 12.03 |  | 3.128 | 1.95 | 49.38 | 51.32 | 105.42 | 457.83 | 4.66 | 336.683 | 24 | 0.331 | 31.95 | 69.817 | 282.551 | 50.23 | 7.56 | 19.98 | 19.96 | 2878.9 | 61.71 | 25.08 | 24.27 |  | 46 | 65.089 | 45 | 79.96 | 119.52 | 28.96 | 30.49 |  | 30.78 | 2728.75 | 28 | 29.02 | 78 | 31 | 63.92 |  | 10.59 | 0.82 | 0
| 12 | 3163 | 106 | 13 | 6 | 12 | 14.16 | 11.47 | 99.43 | 12.69 |  | 3.131 | 2.28 | 49.33 | 51.61 | 105.41 | 465.24 | 5.16 | 336.672 | 23.99 | 0.325 | 31.96 | 60.955 | 307.367 | 49.65 | 8.42 | 19.97 | 19.95 | 3211.5 | 61.72 | 25.03 | 24.24 |  | 46 | 65.079 | 45 | 79.96 | 120.12 | 28.98 | 30.54 |  | 30.81 | 3106.25 | 30.5 | 28.63 | 78 | 31 | 56.077 |  | 10.2 | 0.78 | -1.56
| 12 | 3164 | 106 | 14 | 7 | 12 | 14.146 | 11.465 | 99.43 | 12.29 |  | 3.047 | 2.47 | 49.33 | 51.8 | 108.81 | 472.34 | 5.07 | 335.742 | 24.01 | 0.208 | 32 | 60.258 | 318.772 | 50.7 | 9.31 | 19.98 | 19.97 | 3545.1 | 61.67 | 25.07 | 24.24 |  | 46 | 65.083 | 45 | 79.96 | 120.29 | 29.02 | 30.59 |  | 30.84 | 3402.25 | 28.5 | 30.98 | 78 | 31 | 58.038 |  | 12.94 | 0.9 | -1.56
| 12 | 3165 | 106 | 15 | 8 | 12 | 14.178 | 11.463 | 99.43 | 12.64 |  | 3.053 | 2.65 | 49.3 | 51.94 | 110.21 | 480.41 | 5.49 | 335.42 | 24.01 | 0.201 | 32.01 | 62.655 | 326.511 | 51.73 | 10.34 | 19.98 | 19.96 | 3938.3 | 61.34 | 25.06 | 24.23 |  | 46 | 65.116 | 45 | 79.97 | 120.08 | 29.05 | 30.62 |  | 30.88 | 3814.75 | 29.5 | 31.76 | 78 | 31 | 62.744 |  | 13.33 | 0.72 | -9.38
| 2 | 3166 | 106 | 16 | 1 | 2 | 14.085 | 11.464 | 99.43 | 13.14 |  | 3.04 | 2.81 | 49.28 | 52.1 | 110.43 | 490.74 | 6.29 | 335.276 | 24 | 0.241 | 32 | 62.523 | 332.873 | 52.43 | 11.18 | 19.96 | 19.96 | 4254.4 | 61.03 | 25.1 | 24.21 |  | 46 | 65.164 | 45 | 79.86 | 120.28 | 29.09 | 30.65 |  | 30.91 | 4161.5 | 32.5 | 31.37 | 78 | 31 | 63.136 |  | 12.94 | 0.84 | -12.5
| 2 | 3167 | 106 | 17 | 2 | 2 | 14.223 | 11.468 | 99.43 | 12.36 |  | 2.911 | 3.1 | 49.27 | 52.37 | 104.32 | 501.85 | 6.6 | 336.642 | 24 | 0.354 | 32.01 | 51.963 | 336.679 | 52.92 | 11.25 | 19.97 | 19.96 | 4316.3 | 60.65 | 24.88 | 24.21 |  | 46 | 65.187 | 45 | 80 | 119.93 | 29.13 | 30.68 |  | 30.94 | 4319.5 | 36.5 | 27.45 | 78 | 31 | 45.882 |  | 9.02 | 0.59 | -19.53
| 2 | 3168 | 106 | 18 | 3 | 2 | 14.387 | 11.47 | 99.43 | 10.29 |  | 2.723 | 3.25 | 49.27 | 52.53 | 103.93 | 509.44 | 5.53 | 337.001 | 24 | 0.363 | 32.02 | 45.667 | 337.224 | 53.37 | 11.16 | 19.96 | 19.95 | 4287.3 | 60.44 | 24.86 | 24.21 |  | 46 | 65.231 | 45 | 79.92 | 119.94 | 29.16 | 30.7 |  | 30.96 | 4300 | 36.5 | 27.45 | 78 | 31 | 40.784 |  | 9.02 | 0.06 | -12.5
| 2 | 3169 | 106 | 19 | 4 | 2 | 14.167 | 11.469 | 99.43 | 8.6 |  | 2.59 | 3.33 | 49.27 | 52.6 | 105.3 | 514.77 | 4.6 | 336.868 | 24.01 | 0.328 | 32.03 | 44.413 | 336.758 | 53.8 | 11.22 | 19.97 | 19.96 | 4287.8 | 60.45 | 25 | 24.2 |  | 46 | 65.282 | 45 | 80.23 | 119.74 | 29.19 | 30.71 |  | 30.97 | 4280.25 | 35.5 | 28.63 | 78 | 31 | 42.352 |  | 10.2 | 0.7 | -15.63
| 2 | 3170 | 106 | 20 | 5 | 2 | 14.153 | 11.466 | 99.43 | 7.86 |  | 2.545 | 3.33 | 49.28 | 52.61 | 105.53 | 519.71 | 4.48 | 336.84 | 24.01 | 0.351 | 32.03 | 45.575 | 336.62 | 54.23 | 11.39 | 19.95 | 19.94 | 4326 | 60.52 | 25.14 | 24.21 |  | 46 | 65.308 | 45 | 80.35 | 120.07 | 29.2 | 30.72 |  | 30.98 | 4319.5 | 36 | 28.24 | 78 | 31 | 45.882 |  | 9.8 | 0.7 | -17.97
| 2 | 3171 | 106 | 21 | 6 | 2 | 14.339 | 11.468 | 99.43 | 7.42 |  | 2.514 | 3.41 | 49.3 | 52.71 | 104.46 | 524.91 | 4.7 | 337.093 | 24.02 | 0.355 | 32.03 | 43.69 | 336.427 | 54.64 | 11.26 | 19.95 | 19.94 | 4308.3 | 60.62 | 24.95 | 24.22 |  | 46 | 65.393 | 45 | 79.99 | 120.4 | 29.21 | 30.71 |  | 30.97 | 4314.75 | 36.5 | 27.45 | 78 | 31 | 41.568 |  | 9.41 | 0.1 | -12.5
| 2 | 3172 | 106 | 22 | 7 | 2 | 14.103 | 11.469 | 99.43 | 7.04 |  | 2.482 | 3.45 | 49.34 | 52.79 | 104.42 | 529.24 | 4.5 | 337.151 | 24.03 | 0.347 | 32.04 | 42.882 | 335.674 | 55.04 | 11.19 | 19.95 | 19.94 | 4291 | 60.72 | 24.9 | 24.23 |  | 46 | 65.43 | 45 | 80.17 | 119.57 | 29.23 | 30.7 |  | 30.94 | 4300 | 36.5 | 27.45 | 78 | 31 | 41.568 |  | 9.41 | 0.86 | -17.19
| 21 | 3173 | 106 | 23 | 1 | 21 | 14.253 | 11.473 | 99.431 | 6.8 |  | 2.458 | 3.39 | 49.35 | 52.75 | 104.75 | 533.18 | 4.38 | 337.095 | 24.02 | 0.323 | 32.04 | 43.067 | 334.915 | 55.37 | 11.21 | 19.93 | 19.93 | 4281.3 | 60.76 | 25 | 24.24 |  | 46 | 65.436 | 45 | 80.11 | 119.62 | 29.23 | 30.67 |  | 30.9 | 4280.25 | 39 | 27.84 | 78 | 31 | 41.96 |  | 9.8 | 0.04 | -12.5
| 21 | 3174 | 106 | 24 | 2 | 21 | 13.256 | 11.475 | 99.43 | 6.71 |  | 2.435 | 3.37 | 49.42 | 52.79 | 99.66 | 536.78 | 4.3 | 338.629 | 24.04 | 0.515 | 32.06 | 29.901 | 333.885 | 55.68 | 10.2 | 19.94 | 19.93 | 3932 | 60.87 | 24.78 | 24.26 |  | 46 | 65.455 | 45 | 79.77 | 119.87 | 29.23 | 30.64 |  | 30.84 | 4102.25 | 31.5 | 19.22 | 78 | 31 | 18.823 |  | 0.78 | 0.74 | -18.75
| 21 | 3175 | 106 | 25 | 3 | 21 | 17.605 | 11.475 | 99.43 | 4.63 |  | 2.264 | 3.4 | 49.46 | 52.86 | 98.66 | 531.67 | 2.74 | 339.393 | 24.03 | 0.338 | 32.05 | 18.908 | 328.634 | 55.95 | 8.87 | 19.94 | 19.93 | 3413 | 60.95 | 24.82 | 24.25 |  | 46 | 65.446 | 45 | 80.06 | 119.96 | 29.23 | 30.61 |  | 30.79 | 3601.5 | 30 | 18.43 | 78 | 31 | 12.157 |  | 0.39 | 0 | 0
| 21 | 3176 | 106 | 26 | 4 | 21 | 22.491 | 11.471 | 99.43 | 4.2 |  | 2.183 | 3.09 | 49.52 | 52.61 | 99.21 | 519.16 | 0.87 | 339.698 | 24.05 | 0.196 | 32.05 | 15.325 | 320.219 | 56.21 | 7.55 | 19.93 | 19.93 | 2898.7 | 61 | 24.87 | 24.26 |  | 46 | 65.452 | 45 | 80.26 | 120.14 | 29.21 | 30.58 |  | 30.75 | 3083.5 | 27 | 18.43 | 78 | 31 | 12.157 |  | 0 | 0 | 0
| 21 | 3177 | 106 | 27 | 5 | 21 | 22.494 | 11.469 | 99.43 | 7.19 |  | 2.201 | 2.71 | 49.59 | 52.3 | 99.34 | 506.3 | 0.16 | 339.57 | 24.05 | 0.185 | 32.02 | 15.09 | 310.767 | 56.43 | 6.34 | 19.92 | 19.92 | 2447.9 | 60.98 | 24.75 | 24.26 |  | 46 | 65.408 | 45 | 79.86 | 120.1 | 29.18 | 30.55 |  | 30.72 | 2571.75 | 27 | 18.43 | 78 | 31 | 14.51 |  | 0 | 0 | 0
| 21 | 3178 | 106 | 28 | 6 | 21 | 20.02 | 11.466 | 99.43 | 7.94 |  | 2.194 | 2.41 | 49.66 | 52.07 | 99.66 | 494.57 | 0.03 | 339.428 | 24.04 | 0.161 | 32.01 | 16.23 | 287.782 | 56.61 | 4.96 | 19.92 | 19.92 | 1915 | 60.98 | 24.71 | 24.27 |  | 46 | 65.368 | 45 | 79.85 | 119.82 | 29.12 | 30.5 |  | 30.69 | 2106.25 | 21.5 | 18.82 | 78 | 31 | 15.686 |  | 0.78 | 0 | 0
| 21 | 3179 | 106 | 29 | 7 | 21 | 15.124 | 11.468 | 99.43 | 4.93 |  | 2.181 | 2.16 | 49.69 | 51.85 | 99.38 | 485.68 | 0.39 | 339.349 | 24.05 | 0.163 | 32 | 17.443 | 250.755 | 56.76 | 4.01 | 19.91 | 19.91 | 1552.4 | 61.06 | 24.66 | 24.28 |  | 46 | 65.339 | 45 | 80 | 119.87 | 29.07 | 30.46 |  | 30.67 | 1691.25 | 21 | 18.82 | 78 | 31 | 16.862 |  | 0.39 | 0.45 | -1.56
| 21 | 3180 | 106 | 30 | 8 | 21 | 15.272 | 11.469 | 99.43 | 2.42 |  | 2.119 | 2.02 | 49.73 | 51.75 | 99.85 | 478.66 | 0.59 | 339.405 | 24.05 | 0.187 | 31.98 | 19.659 | 203.044 | 56.84 | 3.05 | 19.92 | 19.91 | 1189.7 | 61.21 | 24.45 | 24.29 |  | 46 | 65.311 | 45 | 79.97 | 119.87 | 29.03 | 30.42 |  | 30.64 | 1313.25 | 18.5 | 18.43 | 78 | 31 | 19.608 |  | 0 | 0 | 5.47
| 1 | 3181 | 107 | 1 | 1 | 1 | 14.451 | 11.469 | 99.43 | 2.18 |  | 2.108 | 1.94 | 49.75 | 51.69 | 99.57 | 473.07 | 0.56 | 339.45 | 24.05 | 0.181 | 31.97 | 23.097 | 160.691 | 56.86 | 2.35 | 19.91 | 19.9 | 909.5 | 61.38 | 24.69 | 24.29 |  | 46 | 65.243 | 45 | 79.99 | 120.18 | 29 | 30.38 |  | 30.61 | 998.25 | 18.5 | 18.43 | 78 | 31 | 22.745 |  | 0.39 | 0.9 | 3.13
| 1 | 3182 | 107 | 2 | 2 | 1 | 13.883 | 11.468 | 99.429 | 3.76 |  | 2.153 | 1.82 | 49.76 | 51.58 | 99.6 | 468.55 | 0.56 | 339.419 | 24.05 | 0.156 | 31.96 | 27.905 | 138.939 | 56.79 | 2.06 | 19.91 | 19.91 | 792.3 | 61.54 | 24.8 | 24.3 |  | 46 | 65.213 | 45 | 80.04 | 119.8 | 28.97 | 30.35 |  | 30.59 | 825.75 | 16.5 | 18.82 | 78 | 31 | 28.235 |  | 0.78 | 0.92 | 0
| 1 | 3183 | 107 | 3 | 3 | 1 | 14.149 | 11.47 | 99.429 | 6.34 |  | 2.26 | 1.72 | 49.76 | 51.48 | 99.6 | 464.7 | 0.59 | 339.443 | 24.04 | 0.141 | 31.93 | 34.617 | 129.691 | 56.66 | 2.04 | 19.9 | 19.89 | 775.1 | 61.64 | 25.16 | 24.29 |  | 46 | 65.182 | 45 | 79.91 | 119.4 | 28.95 | 30.33 |  | 30.58 | 773.25 | 14.5 | 19.22 | 78 | 31 | 37.254 |  | 1.18 | 0.84 | -2.34
| 1 | 3184 | 107 | 4 | 4 | 1 | 14.517 | 11.47 | 99.43 | 7.55 |  | 2.349 | 1.63 | 49.78 | 51.41 | 99.61 | 461.34 | 0.68 | 339.362 | 24.03 | 0.157 | 31.92 | 37.687 | 126.91 | 56.49 | 2.09 | 19.9 | 19.9 | 795.5 | 61.69 | 25.08 | 24.31 |  | 46 | 65.159 | 45 | 79.96 | 119.96 | 28.93 | 30.31 |  | 30.57 | 783.5 | 14.5 | 19.61 | 78 | 31 | 38.823 |  | 1.18 | 0.55 | -5.47
| 1 | 3185 | 107 | 5 | 5 | 1 | 14.535 | 11.472 | 99.43 | 7.82 |  | 2.39 | 1.63 | 49.78 | 51.41 | 99.68 | 461.34 | 0.75 | 339.326 | 24.03 | 0.167 | 31.92 | 38.63 | 125.813 | 56.49 | 2.15 | 19.9 | 19.9 | 817.5 | 61.69 | 25.12 | 24.31 |  | 46 | 65.141 | 45 | 79.92 | 119.89 | 28.91 | 30.29 |  | 30.56 | 807 | 15 | 19.61 | 78 | 31 | 38.039 |  | 1.18 | 0.06 | 3.13
| 1 | 3186 | 107 | 6 | 6 | 1 | 14.392 | 11.468 | 99.431 | 7.49 |  | 2.41 | 1.55 | 49.75 | 51.3 | 99.7 | 458.05 | 0.82 | 339.3 | 24.03 | 0.179 | 31.92 | 38.559 | 127.323 | 56.21 | 2.22 | 19.91 | 19.89 | 843.5 | 61.72 | 25.11 | 24.31 |  | 46 | 65.125 | 45 | 80 | 120.1 | 28.9 | 30.29 |  | 30.55 | 835 | 16 | 19.61 | 78 | 31 | 37.646 |  | 1.18 | 0.1 | 6.25
| 1 | 3187 | 107 | 7 | 7 | 1 | 14.253 | 11.469 | 99.431 | 7.03 |  | 2.403 | 1.54 | 49.64 | 51.18 | 99.65 | 451.86 | 0.85 | 339.306 | 24.02 | 0.218 | 31.89 | 36.936 | 128.546 | 54.99 | 2.2 | 19.9 | 19.89 | 843.9 | 61.66 | 24.9 | 24.31 |  | 46 | 65.118 | 45 | 80.04 | 120.27 | 28.9 | 30.31 |  | 30.56 | 852.25 | 17.5 | 19.22 | 78 | 31 | 36.078 |  | 0.78 | 0.84 | 0.78
| 12 | 3188 | 107 | 8 | 1 | 12 | 14.214 | 11.468 | 99.43 | 6.87 |  | 2.38 | 1.54 | 49.64 | 51.18 | 99.61 | 451.86 | 0.83 | 339.31 | 24.02 | 0.249 | 31.89 | 35.913 | 128.941 | 54.99 | 2.12 | 19.9 | 19.89 | 811.6 | 61.66 | 24.9 | 24.31 |  | 46 | 65.104 | 45 | 80 | 120.36 | 28.9 | 30.33 |  | 30.58 | 825 | 13 | 19.22 | 78 | 31 | 33.725 |  | 0.78 | 0.82 | -2.34
| 12 | 3189 | 107 | 9 | 2 | 12 | 15.216 | 11.464 | 99.431 | 7.28 |  | 2.48 | 1.5 | 49.61 | 51.11 | 102.51 | 449.01 | 0.82 | 338.117 | 24.02 | 0.363 | 31.89 | 67.431 | 132.717 | 54.01 | 2.96 | 19.91 | 19.89 | 1070.4 | 61.61 | 26.37 | 24.32 |  | 46 | 65.077 | 45 | 80 | 119.91 | 28.89 | 30.33 |  | 30.63 | 917 | -9 | 30.98 | 78 | 31 | 82.744 |  | 12.55 | 0 | 0
| 12 | 3190 | 107 | 10 | 3 | 12 | 14.779 | 11.469 | 99.43 | 9.04 |  | 2.709 | 1.49 | 49.55 | 51.04 | 105.26 | 446.16 | 2.11 | 337.207 | 24.02 | 0.319 | 31.88 | 82.235 | 164.773 | 53 | 4.64 | 19.91 | 19.89 | 1720.9 | 61.56 | 25.76 | 24.32 |  | 46 | 65.056 | 45 | 80.02 | 120.4 | 28.9 | 30.32 |  | 30.71 | 1391.25 | 7.5 | 32.16 | 78 | 31 | 90.587 |  | 13.73 | 0.02 | 3.13
| 12 | 3191 | 107 | 11 | 4 | 12 | 14.679 | 11.471 | 99.43 | 10.11 |  | 2.901 | 1.47 | 49.5 | 50.98 | 105.45 | 448.21 | 3.37 | 336.988 | 24.01 | 0.316 | 31.88 | 77.153 | 229.816 | 52 | 6.11 | 19.9 | 19.9 | 2316.8 | 61.55 | 25.19 | 24.31 |  | 46 | 65.062 | 45 | 79.9 | 120.1 | 28.92 | 30.31 |  | 30.75 | 2106.25 | 22 | 29.41 | 78 | 31 | 70.587 |  | 11.37 | 0.02 | 8.59
| 12 | 3192 | 107 | 12 | 5 | 12 | 13.878 | 11.469 | 99.431 | 11.6 |  | 3.076 | 1.75 | 49.47 | 51.22 | 104.37 | 454.74 | 4.33 | 336.852 | 24.01 | 0.37 | 31.91 | 67.659 | 283.156 | 50.93 | 7.46 | 19.91 | 19.88 | 2841.2 | 61.55 | 25.06 | 24.31 |  | 46 | 65.093 | 45 | 80.19 | 119.99 | 28.97 | 30.32 |  | 30.78 | 2699 | 29 | 27.45 | 78 | 31 | 67.058 |  | 9.02 | 0.92 | 3.13
| 12 | 3193 | 107 | 13 | 6 | 12 | 14.596 | 11.468 | 99.43 | 12.32 |  | 3.038 | 2.08 | 49.41 | 51.49 | 106.81 | 461.68 | 4.92 | 336.169 | 24.01 | 0.268 | 31.94 | 60.496 | 306.396 | 49.83 | 8.21 | 19.91 | 19.89 | 3112.1 | 61.57 | 25.19 | 24.31 |  | 46 | 65.116 | 45 | 79.89 | 120.16 | 28.99 | 30.37 |  | 30.81 | 3000 | 28 | 29.41 | 78 | 31 | 49.019 |  | 11.76 | 0.16 | 3.13
| 12 | 3194 | 107 | 14 | 7 | 12 | 14.063 | 11.469 | 99.43 | 12.62 |  | 3.053 | 2.27 | 49.39 | 51.66 | 109.89 | 467.6 | 4.88 | 335.427 | 24.01 | 0.218 | 31.96 | 63.943 | 317.915 | 50.32 | 9.42 | 19.92 | 19.91 | 3579 | 61.58 | 25.13 | 24.31 |  | 46 | 65.13 | 45 | 79.95 | 120 | 29.02 | 30.41 |  | 30.84 | 3421 | 29 | 31.76 | 78 | 31 | 66.273 |  | 13.33 | 0.88 | -3.91
| 12 | 3195 | 107 | 15 | 8 | 12 | 14.255 | 11.471 | 99.43 | 13.18 |  | 3.092 | 2.58 | 49.35 | 51.93 | 110.26 | 475.12 | 5.95 | 335.117 | 24 | 0.216 | 31.96 | 64.363 | 327.382 | 51.39 | 10.46 | 19.92 | 19.9 | 3977.1 | 61.38 | 25.11 | 24.3 |  | 46 | 65.152 | 45 | 80.1 | 119.87 | 29.04 | 30.46 |  | 30.88 | 3853.75 | 30 | 31.37 | 78 | 31 | 64.705 |  | 12.94 | 0.33 | -4.69
| 2 | 3196 | 107 | 16 | 1 | 2 | 14.095 | 11.469 | 99.43 | 13.37 |  | 3.055 | 2.74 | 49.34 | 52.08 | 111.29 | 485.45 | 6.55 | 334.682 | 24 | 0.193 | 31.98 | 63.161 | 334.022 | 52.17 | 11.23 | 19.92 | 19.9 | 4278.9 | 61.04 | 25.06 | 24.3 |  | 46 | 65.177 | 45 | 80.19 | 119.65 | 29.09 | 30.51 |  | 30.92 | 4171 | 30.5 | 32.16 | 78 | 31 | 60.783 |  | 13.73 | 0.82 | -6.25
| 2 | 3197 | 107 | 17 | 2 | 2 | 14.031 | 11.468 | 99.431 | 12.64 |  | 2.935 | 2.94 | 49.34 | 52.28 | 103.73 | 496.59 | 6.64 | 336.198 | 24.01 | 0.372 | 32.01 | 53.111 | 337.491 | 52.72 | 11.49 | 19.92 | 19.91 | 4382 | 60.67 | 25.03 | 24.3 |  | 46 | 65.206 | 45 | 80.21 | 119.82 | 29.13 | 30.54 |  | 30.94 | 4390.5 | 37.5 | 27.84 | 78 | 31 | 48.234 |  | 9.02 | 0.86 | -17.97
| 2 | 3198 | 107 | 18 | 3 | 2 | 14.11 | 11.467 | 99.43 | 10.11 |  | 2.718 | 3.24 | 49.34 | 52.58 | 103.48 | 506.84 | 5.64 | 336.939 | 24 | 0.375 | 32.03 | 44.576 | 338.167 | 53.18 | 11.27 | 19.92 | 19.91 | 4324.5 | 60.4 | 24.88 | 24.29 |  | 46 | 65.237 | 45 | 80.02 | 120.03 | 29.17 | 30.58 |  | 30.96 | 4344.5 | 37.5 | 27.06 | 78 | 31 | 39.215 |  | 8.63 | 0.84 | -17.97
| 2 | 3199 | 107 | 19 | 4 | 2 | 14.22 | 11.467 | 99.43 | 8.21 |  | 2.577 | 3.29 | 49.34 | 52.63 | 104.92 | 512.88 | 4.47 | 336.795 | 24.01 | 0.333 | 32.03 | 43.557 | 337.135 | 53.68 | 11.23 | 19.92 | 19.91 | 4294.1 | 60.35 | 24.98 | 24.3 |  | 46 | 65.283 | 45 | 80.11 | 120.46 | 29.2 | 30.61 |  | 30.96 | 4300 | 36 | 28.24 | 78 | 31 | 40.784 |  | 9.8 | 0.31 | -12.5
| 2 | 3200 | 107 | 20 | 5 | 2 | 14.167 | 11.468 | 99.431 | 7.52 |  | 2.529 | 3.41 | 49.3 | 52.71 | 105.26 | 517.53 | 4.38 | 336.707 | 24 | 0.323 | 32.02 | 44.617 | 336.464 | 54.12 | 11.31 | 19.92 | 19.9 | 4318 | 60.42 | 25.01 | 24.29 |  | 46 | 65.294 | 45 | 80.11 | 119.99 | 29.2 | 30.63 |  | 30.94 | 4310 | 35.5 | 28.24 | 78 | 31 | 44.705 |  | 9.8 | 0.27 | -10.94
| 2 | 3201 | 107 | 21 | 6 | 2 | 13.984 | 11.469 | 99.43 | 7.23 |  | 2.518 | 3.34 | 49.33 | 52.67 | 104.36 | 522.5 | 4.66 | 337.027 | 24.02 | 0.364 | 32.05 | 44.091 | 336.069 | 54.55 | 11.35 | 19.93 | 19.92 | 4327.8 | 60.47 | 25.05 | 24.3 |  | 46 | 65.337 | 45 | 80.03 | 119.77 | 29.21 | 30.63 |  | 30.91 | 4335 | 37 | 27.45 | 78 | 31 | 44.313 |  | 9.41 | 0.88 | -17.19
| 2 | 3202 | 107 | 22 | 7 | 2 | 14.112 | 11.467 | 99.43 | 6.95 |  | 2.486 | 3.35 | 49.38 | 52.72 | 104.08 | 527.5 | 4.61 | 337.259 | 24.02 | 0.355 | 32.06 | 42.518 | 335.765 | 54.92 | 11.23 | 19.92 | 19.91 | 4295.6 | 60.54 | 24.97 | 24.29 |  | 46 | 65.334 | 45 | 80.3 | 120.19 | 29.22 | 30.61 |  | 30.86 | 4310 | 37 | 27.45 | 78 | 31 | 40.784 |  | 9.02 | 0.82 | -18.75
| 21 | 3203 | 107 | 23 | 1 | 21 | 14.377 | 11.465 | 99.43 | 6.74 |  | 2.461 | 3.39 | 49.38 | 52.77 | 104.24 | 531.62 | 4.38 | 337.125 | 24.03 | 0.394 | 32.08 | 42.099 | 334.879 | 55.27 | 11.14 | 19.93 | 19.91 | 4270.5 | 60.63 | 24.92 | 24.29 |  | 46 | 65.345 | 45 | 80.11 | 120.49 | 29.23 | 30.59 |  | 30.81 | 4280.25 | 40.5 | 27.84 | 78 | 31 | 41.176 |  | 9.41 | 0.06 | -12.5
| 21 | 3204 | 107 | 24 | 2 | 21 | 13.672 | 11.468 | 99.43 | 6.34 |  | 2.399 | 3.38 | 49.41 | 52.79 | 99.41 | 535.3 | 4.12 | 338.965 | 24.02 | 0.499 | 32.06 | 26.515 | 333.016 | 55.57 | 10.09 | 19.92 | 19.9 | 3898.8 | 60.71 | 24.72 | 24.29 |  | 46 | 65.392 | 45 | 80 | 120 | 29.23 | 30.56 |  | 30.77 | 4080.25 | 31.5 | 18.43 | 78 | 31 | 16.862 |  | 0 | 0.7 | 0
| 21 | 3205 | 107 | 25 | 3 | 21 | 21.524 | 11.469 | 99.43 | 3.87 |  | 2.218 | 3.41 | 49.45 | 52.86 | 98.89 | 535.08 | 2.29 | 339.406 | 24.03 | 0.297 | 32.06 | 17.504 | 326.976 | 55.86 | 8.78 | 19.92 | 19.91 | 3376.3 | 60.82 | 24.84 | 24.31 |  | 46 | 65.396 | 45 | 80.07 | 120.17 | 29.22 | 30.54 |  | 30.72 | 3560.75 | 29.5 | 18.04 | 78 | 31 | 12.157 |  | 0 | 0 | 0
| 21 | 3206 | 107 | 26 | 4 | 21 | 22.492 | 11.468 | 99.43 | 4.31 |  | 2.173 | 3.19 | 49.52 | 52.7 | 99.39 | 524.03 | 0.6 | 339.569 | 24.04 | 0.184 | 32.07 | 15.346 | 319.003 | 56.17 | 7.44 | 19.93 | 19.92 | 2863.2 | 60.93 | 24.81 | 24.32 |  | 46 | 65.402 | 45 | 80.23 | 120.34 | 29.2 | 30.51 |  | 30.7 | 3043.75 | 27 | 18.43 | 78 | 31 | 13.333 |  | 0 | 0 | 0
| 21 | 3207 | 107 | 27 | 5 | 21 | 22.495 | 11.465 | 99.43 | 7.72 |  | 2.182 | 2.88 | 49.58 | 52.47 | 99.46 | 511.06 | 0.08 | 339.6 | 24.04 | 0.176 | 32.06 | 15.173 | 309.128 | 56.41 | 6.12 | 19.93 | 19.92 | 2363.4 | 60.94 | 24.73 | 24.37 |  | 46 | 65.376 | 45 | 80.19 | 119.96 | 29.16 | 30.47 |  | 30.68 | 2536.5 | 24.5 | 18.82 | 78 | 31 | 13.725 |  | 0.39 | 0 | 0
| 21 | 3208 | 107 | 28 | 6 | 21 | 21.653 | 11.465 | 99.43 | 7.96 |  | 2.2 | 2.51 | 49.64 | 52.15 | 99.53 | 498.83 | 0.03 | 339.604 | 24.05 | 0.165 | 32.05 | 15.934 | 286.951 | 56.61 | 4.96 | 19.92 | 19.92 | 1915.2 | 60.86 | 24.74 | 24.43 |  | 46 | 65.336 | 45 | 80.15 | 119.93 | 29.11 | 30.43 |  | 30.66 | 2075 | 21.5 | 18.82 | 78 | 31 | 15.294 |  | 0.39 | 0.02 | 0
| 21 | 3209 | 107 | 29 | 7 | 21 | 14.803 | 11.465 | 99.43 | 4.65 |  | 2.162 | 2.21 | 49.69 | 51.9 | 99.8 | 488.69 | 0.38 | 339.562 | 24.04 | 0.159 | 32.03 | 18.163 | 247.836 | 56.75 | 3.93 | 19.93 | 19.92 | 1524 | 60.9 | 24.65 | 24.45 |  | 46 | 65.305 | 45 | 80.08 | 120.07 | 29.06 | 30.39 |  | 30.64 | 1657.75 | 21 | 19.22 | 78 | 31 | 18.039 |  | 0.78 | 0.33 | 2.34
| 21 | 3210 | 107 | 30 | 8 | 21 | 15.264 | 11.463 | 99.429 | 2.22 |  | 2.121 | 2.08 | 49.72 | 51.8 | 99.86 | 481.31 | 0.56 | 339.475 | 24.05 | 0.182 | 32.02 | 20.431 | 201.08 | 56.84 | 3.03 | 19.93 | 19.92 | 1173.8 | 61.07 | 24.62 | 24.46 |  | 46 | 65.264 | 45 | 80.16 | 120.1 | 29.02 | 30.35 |  | 30.6 | 1282 | 19.5 | 18.82 | 78 | 31 | 19.608 |  | 0.39 | 0.02 | 5.47
| 1 | 3211 | 108 | 1 | 1 | 1 | 14.272 | 11.464 | 99.43 | 2.23 |  | 2.117 | 1.99 | 49.74 | 51.73 | 99.54 | 475.62 | 0.59 | 339.541 | 24.04 | 0.189 | 31.99 | 22.834 | 160.597 | 56.87 | 2.38 | 19.93 | 19.91 | 927 | 61.21 | 24.53 | 24.46 |  | 46 | 65.223 | 45 | 80.15 | 119.93 | 28.99 | 30.32 |  | 30.56 | 1006.25 | 17.5 | 18.43 | 78 | 31 | 22.353 |  | 0 | 0.9 | 1.56
| 1 | 3212 | 108 | 2 | 2 | 1 | 13.888 | 11.462 | 99.43 | 3.86 |  | 2.145 | 1.84 | 49.76 | 51.59 | 99.56 | 471.04 | 0.57 | 339.632 | 24.04 | 0.165 | 31.98 | 26.577 | 138.36 | 56.84 | 1.95 | 19.93 | 19.92 | 755.4 | 61.38 | 24.65 | 24.48 |  | 46 | 65.208 | 45 | 80.19 | 119.74 | 28.97 | 30.3 |  | 30.53 | 807.75 | 17 | 18.82 | 78 | 31 | 26.666 |  | 0.39 | 0.92 | -0.78
| 1 | 3213 | 108 | 3 | 3 | 1 | 14.106 | 11.459 | 99.43 | 6.85 |  | 2.252 | 1.75 | 49.76 | 51.51 | 99.75 | 466.71 | 0.57 | 339.561 | 24.04 | 0.148 | 31.98 | 33.901 | 128.876 | 56.72 | 1.89 | 19.94 | 19.93 | 715.8 | 61.55 | 25.21 | 24.49 |  | 46 | 65.121 | 45 | 80.23 | 120.12 | 28.95 | 30.28 |  | 30.51 | 712.5 | 14 | 19.22 | 78 | 31 | 35.686 |  | 1.18 | 0.84 | -3.13
| 1 | 3214 | 108 | 4 | 4 | 1 | 14.643 | 11.46 | 99.43 | 8.63 |  | 2.38 | 1.66 | 49.77 | 51.42 | 99.58 | 463.02 | 0.63 | 339.369 | 24.04 | 0.159 | 31.96 | 38.599 | 126.609 | 56.52 | 1.98 | 19.94 | 19.92 | 748.6 | 61.67 | 25.22 | 24.49 |  | 46 | 65.091 | 45 | 80.21 | 120.24 | 28.93 | 30.26 |  | 30.51 | 736.5 | 14 | 19.22 | 78 | 31 | 40.391 |  | 1.18 | 0.29 | 0.78
| 1 | 3215 | 108 | 5 | 5 | 1 | 14.533 | 11.465 | 99.431 | 8.98 |  | 2.431 | 1.57 | 49.76 | 51.32 | 99.59 | 459.5 | 0.7 | 339.168 | 24.03 | 0.174 | 31.94 | 39.537 | 125.939 | 56.27 | 2.08 | 19.94 | 19.92 | 788.8 | 61.77 | 25.17 | 24.48 |  | 46 | 65.062 | 45 | 80.19 | 120.11 | 28.92 | 30.26 |  | 30.52 | 777.25 | 14 | 19.61 | 78 | 31 | 39.607 |  | 1.18 | 0.08 | 3.91
| 1 | 3216 | 108 | 6 | 6 | 1 | 14.255 | 11.47 | 99.431 | 8.5 |  | 2.439 | 1.56 | 49.73 | 51.28 | 99.64 | 456.15 | 0.77 | 339.197 | 24.03 | 0.198 | 31.94 | 38.53 | 126.3 | 55.97 | 2.13 | 19.95 | 19.93 | 813.6 | 61.84 | 25.04 | 24.47 |  | 46 | 65.023 | 45 | 80.11 | 119.82 | 28.92 | 30.3 |  | 30.54 | 808.5 | 16 | 19.22 | 78 | 31 | 37.646 |  | 0.78 | 0.84 | 0
| 1 | 3217 | 108 | 7 | 7 | 1 | 14.225 | 11.464 | 99.431 | 8.09 |  | 2.39 | 1.51 | 49.69 | 51.19 | 99.57 | 452.9 | 0.8 | 339.203 | 24.02 | 0.224 | 31.92 | 35.973 | 126.951 | 55.44 | 2.02 | 19.95 | 19.92 | 780.2 | 61.82 | 24.75 | 24.47 |  | 46 | 64.998 | 45 | 79.81 | 120.53 | 28.91 | 30.37 |  | 30.56 | 797.5 | 16.5 | 18.82 | 78 | 31 | 33.725 |  | 0.78 | 0.84 | -2.34
| 12 | 3218 | 108 | 8 | 1 | 12 | 14.326 | 11.458 | 99.431 | 8.46 |  | 2.35 | 1.5 | 49.64 | 51.14 | 99.54 | 449.84 | 0.73 | 339.293 | 24.01 | 0.22 | 31.91 | 35.783 | 127.827 | 54.53 | 1.92 | 19.96 | 19.93 | 736.7 | 61.79 | 24.87 | 24.47 |  | 46 | 64.972 | 45 | 79.98 | 120.23 | 28.91 | 30.43 |  | 30.58 | 750.75 | 12 | 18.82 | 78 | 31 | 34.509 |  | 0.78 | 0.63 | -5.47
| 12 | 3219 | 108 | 9 | 2 | 12 | 14.763 | 11.462 | 99.431 | 8.89 |  | 2.485 | 1.47 | 49.59 | 51.07 | 102.5 | 446.87 | 0.75 | 338.313 | 24 | 0.352 | 31.91 | 67.288 | 131.858 | 53.61 | 3.02 | 19.96 | 19.94 | 1101.8 | 61.78 | 26.17 | 24.46 |  | 46 | 64.951 | 45 | 79.86 | 119.48 | 28.91 | 30.47 |  | 30.62 | 915.5 | -9.5 | 30.59 | 78 | 31 | 88.234 |  | 12.16 | 0.02 | 0
| 12 | 3220 | 108 | 10 | 3 | 12 | 14.907 | 11.458 | 99.431 | 9.76 |  | 2.702 | 1.48 | 49.52 | 51 | 104.83 | 445.76 | 1.79 | 337.439 | 24 | 0.331 | 31.9 | 82.218 | 154.451 | 52.59 | 4.4 | 19.96 | 19.93 | 1632.5 | 61.74 | 25.71 | 24.45 |  | 46 | 64.953 | 45 | 80.04 | 119.79 | 28.91 | 30.51 |  | 30.66 | 1386.5 | 6.5 | 31.37 | 78 | 31 | 91.371 |  | 13.33 | 0.02 | 3.13
| 12 | 3221 | 108 | 11 | 4 | 12 | 14.233 | 11.463 | 99.431 | 10.75 |  | 2.934 | 1.6 | 49.48 | 51.08 | 107.37 | 450.94 | 3.22 | 336.648 | 24 | 0.29 | 31.94 | 82.331 | 227.915 | 51.36 | 6.38 | 19.96 | 19.94 | 2406.8 | 61.71 | 25.32 | 24.45 |  | 46 | 64.956 | 45 | 79.96 | 120.17 | 28.93 | 30.55 |  | 30.71 | 2137.5 | 23.5 | 31.76 | 78 | 31 | 82.352 |  | 13.73 | 0.82 | 5.47
| 12 | 3222 | 108 | 12 | 5 | 12 | 14.157 | 11.461 | 99.43 | 12.07 |  | 3.081 | 1.89 | 49.45 | 51.35 | 103.42 | 459.17 | 4.66 | 336.987 | 24 | 0.381 | 31.96 | 64.823 | 282.726 | 50 | 7.38 | 19.97 | 19.95 | 2807.6 | 61.69 | 25.1 | 24.46 |  | 46 | 64.95 | 45 | 79.96 | 119.79 | 28.97 | 30.6 |  | 30.76 | 2683.5 | 29 | 27.06 | 78 | 31 | 54.117 |  | 8.63 | 0.84 | -0.78
| 12 | 3223 | 108 | 13 | 6 | 12 | 14.461 | 11.459 | 99.431 | 12.72 |  | 3.063 | 2.28 | 49.39 | 51.67 | 108.03 | 465.08 | 4.43 | 336.151 | 23.99 | 0.237 | 31.97 | 62.291 | 304.241 | 49.6 | 8.31 | 19.97 | 19.95 | 3147.6 | 61.71 | 25.22 | 24.46 |  | 46 | 64.983 | 45 | 79.92 | 120 | 29 | 30.64 |  | 30.79 | 2971 | 28 | 30.98 | 78 | 31 | 58.43 |  | 12.94 | 0.35 | 5.47
| 12 | 3224 | 108 | 14 | 7 | 12 | 14.156 | 11.459 | 99.431 | 13.22 |  | 3.082 | 2.46 | 49.34 | 51.8 | 110.38 | 471.78 | 4.88 | 335.448 | 24 | 0.208 | 32 | 65.505 | 318.306 | 50.72 | 9.53 | 19.98 | 19.96 | 3632.8 | 61.64 | 25.05 | 24.45 |  | 46 | 65.02 | 45 | 80.05 | 120.09 | 29.02 | 30.68 |  | 30.81 | 3475 | 29 | 32.16 | 78 | 31 | 66.666 |  | 13.73 | 0.82 | -6.25
| 12 | 3225 | 108 | 15 | 8 | 12 | 14.065 | 11.456 | 99.431 | 13.42 |  | 3.087 | 2.68 | 49.31 | 52 | 109.94 | 481.85 | 6.15 | 335.45 | 24 | 0.214 | 32.02 | 63.676 | 327.755 | 51.73 | 10.58 | 19.99 | 19.96 | 4026.3 | 61.36 | 25.1 | 24.44 |  | 46 | 65.061 | 45 | 80.15 | 119.68 | 29.05 | 30.71 |  | 30.83 | 3881.25 | 30 | 31.37 | 78 | 31 | 61.568 |  | 12.94 | 0.88 | -8.59
| 2 | 3226 | 108 | 16 | 1 | 2 | 13.975 | 11.452 | 99.431 | 13.48 |  | 3.057 | 2.93 | 49.29 | 52.22 | 110.37 | 492.63 | 6.48 | 335.282 | 23.98 | 0.262 | 32.04 | 62.67 | 333.489 | 52.43 | 11.32 | 19.99 | 19.97 | 4296.6 | 61.02 | 25.16 | 24.42 |  | 46 | 65.107 | 45 | 80.12 | 119.88 | 29.09 | 30.74 |  | 30.85 | 4213.25 | 33 | 31.37 | 78 | 31 | 62.744 |  | 12.94 | 0.88 | -12.5
| 2 | 3227 | 108 | 17 | 2 | 2 | 14.147 | 11.451 | 99.43 | 12.47 |  | 2.916 | 3.11 | 49.3 | 52.41 | 104.1 | 503.6 | 6.63 | 336.596 | 23.99 | 0.361 | 32.04 | 51.523 | 337.395 | 52.94 | 11.32 | 19.98 | 19.97 | 4344.7 | 60.73 | 24.88 | 24.4 |  | 46 | 65.122 | 45 | 79.89 | 119.88 | 29.13 | 30.77 |  | 30.88 | 4354.5 | 37 | 27.45 | 78 | 31 | 44.705 |  | 9.02 | 0.8 | -19.53
| 2 | 3228 | 108 | 18 | 3 | 2 | 14.24 | 11.45 | 99.43 | 10.03 |  | 2.702 | 3.39 | 49.29 | 52.68 | 103.81 | 510.69 | 5.33 | 337.242 | 23.99 | 0.37 | 32.05 | 44.692 | 337.877 | 53.43 | 11.25 | 20 | 19.97 | 4297.8 | 60.61 | 24.99 | 24.4 |  | 46 | 65.18 | 45 | 79.93 | 119.51 | 29.16 | 30.79 |  | 30.9 | 4319.5 | 37 | 27.45 | 78 | 31 | 40.391 |  | 9.02 | 0.35 | -14.06
| 2 | 3229 | 108 | 19 | 4 | 2 | 14.37 | 11.451 | 99.43 | 8.46 |  | 2.58 | 3.4 | 49.27 | 52.67 | 105.1 | 515.75 | 4.46 | 336.974 | 24 | 0.323 | 32.07 | 43.69 | 337.297 | 53.86 | 11.27 | 19.99 | 19.98 | 4285.9 | 60.62 | 25.11 | 24.38 |  | 46 | 65.206 | 45 | 80.08 | 119.82 | 29.18 | 30.81 |  | 30.91 | 4285 | 35.5 | 28.24 | 78 | 31 | 41.96 |  | 9.8 | 0.04 | -11.72
| 2 | 3230 | 108 | 20 | 5 | 2 | 14.091 | 11.451 | 99.431 | 7.79 |  | 2.539 | 3.4 | 49.28 | 52.67 | 105.7 | 520.57 | 4.39 | 336.745 | 24.01 | 0.315 | 32.08 | 45.29 | 336.637 | 54.31 | 11.32 | 20.01 | 19.99 | 4325.2 | 60.65 | 25 | 24.37 |  | 46 | 65.22 | 45 | 79.82 | 120.25 | 29.2 | 30.81 |  | 30.9 | 4310 | 35.5 | 28.63 | 78 | 31 | 45.489 |  | 10.2 | 0.86 | -16.41
| 2 | 3231 | 108 | 21 | 6 | 2 | 14.11 | 11.451 | 99.431 | 7.41 |  | 2.522 | 3.41 | 49.28 | 52.69 | 104.25 | 525.76 | 4.7 | 337.223 | 24 | 0.355 | 32.08 | 43.581 | 336.335 | 54.72 | 11.31 | 20 | 19.98 | 4315.2 | 60.69 | 25.03 | 24.36 |  | 46 | 65.244 | 45 | 80.03 | 120.22 | 29.21 | 30.8 |  | 30.84 | 4329.5 | 36.5 | 27.45 | 78 | 31 | 41.568 |  | 9.02 | 0.7 | -19.53
| 2 | 3232 | 108 | 22 | 7 | 2 | 14.384 | 11.451 | 99.431 | 7.09 |  | 2.486 | 3.41 | 49.31 | 52.72 | 104.24 | 530.04 | 4.54 | 337.247 | 24 | 0.35 | 32.08 | 42.447 | 335.689 | 55.09 | 11.21 | 20 | 19.99 | 4286.6 | 60.74 | 24.97 | 24.36 |  | 46 | 65.277 | 45 | 79.92 | 119.97 | 29.22 | 30.78 |  | 30.78 | 4300 | 36.5 | 27.45 | 78 | 31 | 40.784 |  | 9.02 | 0.06 | -12.5
| 21 | 3233 | 108 | 23 | 1 | 21 | 14.149 | 11.452 | 99.431 | 6.85 |  | 2.466 | 3.4 | 49.34 | 52.74 | 105.04 | 533.81 | 4.32 | 336.979 | 24.01 | 0.313 | 32.09 | 43.37 | 334.826 | 55.44 | 11.25 | 20.01 | 19.99 | 4286.7 | 60.77 | 25.06 | 24.34 |  | 46 | 65.278 | 45 | 80.13 | 119.65 | 29.22 | 30.75 |  | 30.73 | 4275.75 | 39 | 28.24 | 78 | 31 | 43.921 |  | 9.8 | 0.86 | -15.63
| 21 | 3234 | 108 | 24 | 2 | 21 | 13.369 | 11.455 | 99.431 | 6.77 |  | 2.434 | 3.4 | 49.39 | 52.79 | 99.62 | 537.32 | 4.32 | 338.612 | 24.02 | 0.516 | 32.11 | 28.383 | 333.77 | 55.75 | 10.19 | 20 | 19.99 | 3928.1 | 60.78 | 24.78 | 24.32 |  | 46 | 65.309 | 45 | 80 | 119.26 | 29.22 | 30.72 |  | 30.68 | 4115.5 | 31.5 | 19.22 | 78 | 31 | 17.255 |  | 0.78 | 0.74 | 0
| 21 | 3235 | 108 | 25 | 3 | 21 | 18.221 | 11.456 | 99.431 | 4.64 |  | 2.267 | 3.31 | 49.47 | 52.77 | 98.7 | 530.94 | 2.68 | 339.42 | 24.02 | 0.328 | 32.12 | 18.895 | 328.515 | 56.05 | 8.84 | 20.01 | 20 | 3406.8 | 60.83 | 24.79 | 24.32 |  | 46 | 65.285 | 45 | 80.04 | 119.65 | 29.21 | 30.68 |  | 30.66 | 3598.25 | 30 | 18.82 | 78 | 31 | 11.765 |  | 0.39 | 0 | 0
| 21 | 3236 | 108 | 26 | 4 | 21 | 22.491 | 11.453 | 99.431 | 4.36 |  | 2.205 | 3.03 | 49.51 | 52.54 | 99.22 | 518.2 | 0.8 | 339.771 | 24.03 | 0.178 | 32.11 | 15.327 | 319.989 | 56.33 | 7.52 | 20.01 | 20.01 | 2892.6 | 60.89 | 24.82 | 24.29 |  | 46 | 65.288 | 45 | 79.96 | 120.1 | 29.2 | 30.64 |  | 30.63 | 3071 | 27 | 18.82 | 78 | 31 | 12.157 |  | 0.39 | 0 | 0
| 21 | 3237 | 108 | 27 | 5 | 21 | 22.495 | 11.456 | 99.431 | 7.73 |  | 2.228 | 2.69 | 49.57 | 52.26 | 99.31 | 505.37 | 0.11 | 339.817 | 24.03 | 0.187 | 32.09 | 15.015 | 310.22 | 56.53 | 6.19 | 20 | 20 | 2392.3 | 60.93 | 24.73 | 24.29 |  | 46 | 65.261 | 45 | 80.17 | 120.16 | 29.17 | 30.61 |  | 30.6 | 2567.75 | 24.5 | 18.43 | 78 | 31 | 14.117 |  | 0 | 0 | 0
| 21 | 3238 | 108 | 28 | 6 | 21 | 22.493 | 11.459 | 99.431 | 8.68 |  | 2.258 | 2.43 | 49.6 | 52.03 | 99.71 | 493.77 | 0.01 | 339.606 | 24.03 | 0.159 | 32.06 | 15.887 | 292.989 | 56.69 | 5.03 | 20.01 | 20.01 | 1945.6 | 60.95 | 24.71 | 24.28 |  | 46 | 65.234 | 45 | 80.13 | 120.14 | 29.12 | 30.56 |  | 30.55 | 2098.25 | 21.5 | 18.82 | 78 | 31 | 15.686 |  | 0.78 | 0 | 0
| 21 | 3239 | 108 | 29 | 7 | 21 | 15.206 | 11.458 | 99.43 | 5.56 |  | 2.21 | 2.14 | 49.67 | 51.81 | 99.88 | 485.15 | 0.3 | 339.587 | 24.02 | 0.168 | 32.05 | 17.766 | 251.796 | 56.81 | 3.98 | 20.02 | 20 | 1545.1 | 61.03 | 24.6 | 24.28 |  | 46 | 65.189 | 45 | 80.19 | 119.99 | 29.07 | 30.52 |  | 30.5 | 1684.25 | 21 | 18.82 | 78 | 31 | 18.039 |  | 0.39 | 0.14 | 2.34
| 21 | 3240 | 108 | 30 | 8 | 21 | 15.021 | 11.457 | 99.43 | 2.83 |  | 2.133 | 2.14 | 49.67 | 51.81 | 99.78 | 485.15 | 0.62 | 339.734 | 24.02 | 0.187 | 32.05 | 19.828 | 202.845 | 56.81 | 3.03 | 20.02 | 20 | 1180.9 | 61.03 | 24.51 | 24.28 |  | 46 | 65.155 | 45 | 80.11 | 120.01 | 29.03 | 30.47 |  | 30.48 | 1308.5 | 18.5 | 18.43 | 78 | 31 | 20 |  | 0 | 0.02 | 4.69
| 1 | 3241 | 109 | 1 | 1 | 1 | 14.643 | 11.457 | 99.43 | 2.45 |  | 2.127 | 2.09 | 49.66 | 51.75 | 99.6 | 478.7 | 0.64 | 339.714 | 24.02 | 0.184 | 32.04 | 22.891 | 163.27 | 56.89 | 2.39 | 20.02 | 20 | 926.3 | 61.18 | 24.66 | 24.28 |  | 46 | 65.108 | 45 | 80.08 | 119.96 | 29.01 | 30.43 |  | 30.47 | 997.5 | 18 | 18.43 | 78 | 31 | 23.529 |  | 0 | 0.9 | 2.34
| 1 | 3242 | 109 | 2 | 2 | 1 | 13.881 | 11.457 | 99.43 | 4.02 |  | 2.196 | 1.95 | 49.67 | 51.62 | 99.58 | 473.29 | 0.57 | 339.558 | 24.03 | 0.149 | 32.02 | 28.268 | 138.201 | 56.89 | 2.06 | 20.02 | 20 | 791.3 | 61.35 | 24.92 | 24.27 |  | 46 | 65.085 | 45 | 80.01 | 119.87 | 28.98 | 30.4 |  | 30.47 | 822.5 | 16 | 19.22 | 78 | 31 | 28.627 |  | 0.78 | 0.92 | 0
| 1 | 3243 | 109 | 3 | 3 | 1 | 14.214 | 11.456 | 99.43 | 6.44 |  | 2.291 | 1.88 | 49.67 | 51.55 | 99.63 | 468.7 | 0.59 | 339.547 | 24.02 | 0.139 | 32.01 | 35.532 | 130.302 | 56.81 | 2.09 | 20.03 | 20.01 | 791.8 | 61.5 | 25.22 | 24.28 |  | 46 | 65.057 | 45 | 79.89 | 119.77 | 28.96 | 30.38 |  | 30.45 | 781.25 | 14 | 19.61 | 78 | 31 | 38.039 |  | 1.18 | 0.8 | -3.13
| 1 | 3244 | 109 | 4 | 4 | 1 | 14.618 | 11.46 | 99.43 | 7.34 |  | 2.364 | 1.73 | 49.67 | 51.4 | 99.67 | 464.9 | 0.7 | 339.485 | 24.02 | 0.153 | 31.99 | 38.069 | 126.586 | 56.67 | 2.15 | 20.04 | 20.02 | 817.8 | 61.63 | 25.13 | 24.27 |  | 46 | 65.004 | 45 | 79.89 | 119.75 | 28.95 | 30.36 |  | 30.42 | 807.75 | 15 | 19.61 | 78 | 31 | 38.823 |  | 1.18 | 0.18 | 2.34
| 1 | 3245 | 109 | 5 | 5 | 1 | 14.432 | 11.463 | 99.431 | 7.32 |  | 2.403 | 1.64 | 49.67 | 51.31 | 99.69 | 461.46 | 0.8 | 339.484 | 24.01 | 0.168 | 31.97 | 38.421 | 126.279 | 56.41 | 2.22 | 20.03 | 20.02 | 843.7 | 61.76 | 25.08 | 24.28 |  | 46 | 64.98 | 45 | 80.04 | 120.44 | 28.93 | 30.34 |  | 30.41 | 835 | 16 | 19.61 | 78 | 31 | 37.646 |  | 1.18 | 0.08 | 4.69
| 1 | 3246 | 109 | 6 | 6 | 1 | 14.241 | 11.46 | 99.431 | 6.94 |  | 2.4 | 1.58 | 49.66 | 51.24 | 99.66 | 458.17 | 0.83 | 339.469 | 24.01 | 0.211 | 31.96 | 37.253 | 127.978 | 56.09 | 2.22 | 20.03 | 20.02 | 850.1 | 61.83 | 24.94 | 24.28 |  | 46 | 64.941 | 45 | 80.03 | 119.82 | 28.91 | 30.35 |  | 30.43 | 854.5 | 17.5 | 19.22 | 78 | 31 | 36.078 |  | 1.18 | 0.86 | 0.78
| 1 | 3247 | 109 | 7 | 7 | 1 | 14.205 | 11.456 | 99.43 | 6.81 |  | 2.381 | 1.51 | 49.66 | 51.17 | 99.59 | 455.08 | 0.81 | 339.736 | 24.01 | 0.225 | 31.96 | 35.341 | 128.254 | 55.58 | 2.09 | 20.05 | 20.03 | 806.7 | 61.86 | 24.8 | 24.29 |  | 46 | 64.914 | 45 | 80.16 | 120.03 | 28.91 | 30.36 |  | 30.47 | 825.75 | 16.5 | 19.22 | 78 | 31 | 32.941 |  | 0.78 | 0.84 | -2.34
| 12 | 3248 | 109 | 8 | 1 | 12 | 14.309 | 11.456 | 99.43 | 7.46 |  | 2.349 | 1.54 | 49.61 | 51.15 | 99.55 | 452.16 | 0.73 | 339.807 | 24 | 0.23 | 31.94 | 36.044 | 128.751 | 54.78 | 2.01 | 20.06 | 20.04 | 768.6 | 61.83 | 24.94 | 24.29 |  | 46 | 64.902 | 45 | 80.34 | 119.48 | 28.91 | 30.36 |  | 30.5 | 779.5 | 14.5 | 19.22 | 78 | 31 | 34.509 |  | 0.78 | 0.74 | -4.69
| 12 | 3249 | 109 | 9 | 2 | 12 | 14.929 | 11.458 | 99.43 | 8.13 |  | 2.488 | 1.47 | 49.58 | 51.05 | 102.58 | 449.27 | 0.76 | 338.526 | 23.99 | 0.365 | 31.93 | 69.213 | 132.403 | 53.84 | 2.95 | 20.06 | 20.04 | 1061.6 | 61.8 | 26.58 | 24.29 |  | 46 | 64.881 | 45 | 79.81 | 119.73 | 28.9 | 30.35 |  | 30.55 | 899 | -10 | 31.37 | 78 | 31 | 87.449 |  | 13.33 | 0.02 | 0
| 12 | 3250 | 109 | 10 | 3 | 12 | 14.81 | 11.462 | 99.43 | 9.48 |  | 2.706 | 1.46 | 49.49 | 50.95 | 105 | 446.51 | 1.93 | 337.103 | 23.98 | 0.32 | 31.92 | 82.25 | 160.439 | 53.01 | 4.5 | 20.05 | 20.02 | 1667.9 | 61.77 | 25.74 | 24.28 |  | 46 | 64.898 | 45 | 79.96 | 119.88 | 28.89 | 30.35 |  | 30.58 | 1421 | 7 | 31.76 | 78 | 31 | 90.587 |  | 13.73 | 0.02 | 3.13
| 12 | 3251 | 109 | 11 | 4 | 12 | 14.623 | 11.461 | 99.431 | 10.41 |  | 2.914 | 1.56 | 49.42 | 50.99 | 105.49 | 449.19 | 3.42 | 336.622 | 23.98 | 0.313 | 31.94 | 77.228 | 231.791 | 52.07 | 6.17 | 20.06 | 20.03 | 2341.8 | 61.79 | 25.17 | 24.29 |  | 46 | 64.855 | 45 | 79.88 | 119.92 | 28.92 | 30.36 |  | 30.62 | 2131.25 | 22.5 | 29.41 | 78 | 31 | 71.371 |  | 10.98 | 0.02 | 8.59
| 12 | 3252 | 109 | 12 | 5 | 12 | 13.892 | 11.461 | 99.431 | 11.82 |  | 3.095 | 1.82 | 49.37 | 51.18 | 104.37 | 455.88 | 4.41 | 336.388 | 23.99 | 0.352 | 31.96 | 67.31 | 283.953 | 50.85 | 7.46 | 20.07 | 20.05 | 2848.2 | 61.81 | 25.02 | 24.3 |  | 46 | 64.857 | 45 | 80.07 | 119.64 | 28.96 | 30.41 |  | 30.66 | 2709.25 | 29 | 27.45 | 78 | 31 | 66.273 |  | 9.02 | 0.9 | 3.13
| 12 | 3253 | 109 | 13 | 6 | 12 | 14.578 | 11.462 | 99.431 | 12.44 |  | 3.061 | 2.08 | 49.35 | 51.43 | 106.31 | 462.8 | 4.72 | 335.953 | 23.98 | 0.233 | 31.98 | 59.992 | 305.318 | 49.71 | 8.23 | 20.07 | 20.04 | 3118.9 | 61.81 | 25.21 | 24.28 |  | 46 | 64.866 | 45 | 80.12 | 119.9 | 28.98 | 30.46 |  | 30.69 | 3009.25 | 28 | 29.41 | 78 | 31 | 49.019 |  | 10.98 | 0.18 | 3.13
| 12 | 3254 | 109 | 14 | 7 | 12 | 14.029 | 11.461 | 99.431 | 12.68 |  | 3.07 | 2.39 | 49.32 | 51.72 | 109.87 | 468.53 | 4.91 | 335.138 | 23.99 | 0.217 | 32.02 | 63.984 | 318.029 | 50.34 | 9.47 | 20.08 | 20.05 | 3591.2 | 61.81 | 25.18 | 24.29 |  | 46 | 64.904 | 45 | 79.9 | 119.69 | 29 | 30.51 |  | 30.72 | 3436.5 | 29 | 31.37 | 78 | 31 | 65.489 |  | 13.33 | 0.88 | -3.91
| 12 | 3255 | 109 | 15 | 8 | 12 | 14.284 | 11.463 | 99.431 | 13.18 |  | 3.091 | 2.52 | 49.28 | 51.8 | 110.29 | 476.27 | 5.98 | 334.74 | 23.98 | 0.21 | 32.01 | 64.106 | 327.312 | 51.42 | 10.38 | 20.08 | 20.06 | 3976.8 | 61.63 | 24.92 | 24.29 |  | 46 | 64.947 | 45 | 79.9 | 119.66 | 29.03 | 30.56 |  | 30.76 | 3853.75 | 30 | 31.37 | 78 | 31 | 64.705 |  | 12.94 | 0.35 | -5.47
| 2 | 3256 | 109 | 16 | 1 | 2 | 14.135 | 11.464 | 99.431 | 13.38 |  | 3.046 | 2.77 | 49.27 | 52.04 | 111.35 | 486.69 | 6.44 | 334.317 | 23.98 | 0.183 | 32.02 | 63.053 | 333.254 | 52.2 | 11.16 | 20.09 | 20.06 | 4247 | 61.29 | 25.1 | 24.3 |  | 46 | 65.016 | 45 | 79.95 | 120.1 | 29.07 | 30.6 |  | 30.8 | 4171 | 30 | 32.16 | 78 | 31 | 61.175 |  | 13.73 | 0.9 | -11.72
| 2 | 3257 | 109 | 17 | 2 | 2 | 14.077 | 11.463 | 99.43 | 12.46 |  | 2.912 | 3.01 | 49.26 | 52.27 | 103.58 | 497.76 | 6.62 | 335.924 | 23.98 | 0.366 | 32.03 | 52.154 | 337.393 | 52.77 | 11.4 | 20.09 | 20.07 | 4379.6 | 60.83 | 24.85 | 24.3 |  | 46 | 65.056 | 45 | 80.08 | 120.28 | 29.11 | 30.65 |  | 30.83 | 4390.5 | 37.5 | 27.45 | 78 | 31 | 47.842 |  | 9.41 | 0.86 | -18.75
| 2 | 3258 | 109 | 18 | 3 | 2 | 14.102 | 11.463 | 99.431 | 10.18 |  | 2.722 | 3.27 | 49.24 | 52.52 | 103.69 | 507.91 | 5.64 | 336.506 | 23.98 | 0.365 | 32.05 | 45.247 | 337.788 | 53.24 | 11.31 | 20.09 | 20.08 | 4336.6 | 60.48 | 24.91 | 24.3 |  | 46 | 65.101 | 45 | 80.24 | 119.93 | 29.14 | 30.68 |  | 30.83 | 4354.5 | 37 | 27.45 | 78 | 31 | 39.999 |  | 9.02 | 0.82 | -18.75
| 2 | 3259 | 109 | 19 | 4 | 2 | 14.401 | 11.459 | 99.43 | 8.33 |  | 2.576 | 3.44 | 49.24 | 52.69 | 104.02 | 513.97 | 4.56 | 336.596 | 23.97 | 0.364 | 32.06 | 42.54 | 336.778 | 53.69 | 11.31 | 20.08 | 20.07 | 4296.9 | 60.41 | 25.13 | 24.3 |  | 46 | 65.146 | 45 | 80.05 | 120.41 | 29.17 | 30.71 |  | 30.81 | 4310 | 37 | 27.45 | 78 | 31 | 40.391 |  | 9.02 | 0.04 | -13.28
| 2 | 3260 | 109 | 20 | 5 | 2 | 14.097 | 11.458 | 99.43 | 7.42 |  | 2.508 | 3.37 | 49.26 | 52.63 | 105.19 | 518.64 | 4.25 | 336.329 | 23.98 | 0.33 | 32.06 | 43.658 | 335.7 | 54.16 | 11.23 | 20.09 | 20.08 | 4295.9 | 60.48 | 24.97 | 24.3 |  | 46 | 65.198 | 45 | 80.18 | 120.35 | 29.18 | 30.72 |  | 30.79 | 4285 | 35.5 | 28.24 | 78 | 31 | 42.744 |  | 9.8 | 0.14 | -10.16
| 2 | 3261 | 109 | 21 | 6 | 2 | 14.156 | 11.462 | 99.43 | 7.16 |  | 2.508 | 3.39 | 49.25 | 52.64 | 105.42 | 522.98 | 4.46 | 336.227 | 23.99 | 0.316 | 32.06 | 44.973 | 335.2 | 54.6 | 11.33 | 20.11 | 20.09 | 4325.7 | 60.55 | 25.01 | 24.3 |  | 46 | 65.218 | 45 | 80.15 | 120.29 | 29.2 | 30.71 |  | 30.77 | 4314.75 | 35.5 | 28.24 | 78 | 31 | 44.705 |  | 10.2 | 0.8 | -17.19
| 2 | 3262 | 109 | 22 | 7 | 2 | 14.249 | 11.455 | 99.43 | 6.98 |  | 2.502 | 3.37 | 49.27 | 52.64 | 104.22 | 527.63 | 4.75 | 336.542 | 24 | 0.351 | 32.07 | 43.102 | 335.009 | 54.98 | 11.25 | 20.11 | 20.08 | 4310.7 | 60.66 | 24.92 | 24.29 |  | 46 | 65.245 | 45 | 79.85 | 119.48 | 29.2 | 30.69 |  | 30.74 | 4325 | 36.5 | 27.45 | 78 | 31 | 41.176 |  | 9.02 | 0.29 | -14.06
| 21 | 3263 | 109 | 23 | 1 | 21 | 14.114 | 11.459 | 99.43 | 6.81 |  | 2.474 | 3.49 | 49.29 | 52.78 | 103.15 | 532 | 4.47 | 336.811 | 24 | 0.448 | 32.08 | 41.012 | 334.309 | 55.32 | 11.25 | 20.1 | 20.09 | 4273.8 | 60.74 | 25.14 | 24.27 |  | 46 | 65.236 | 45 | 80.14 | 119.91 | 29.2 | 30.67 |  | 30.71 | 4295.25 | 41.5 | 27.45 | 78 | 31 | 40.784 |  | 9.02 | 0.31 | -11.72
| 21 | 3264 | 109 | 24 | 2 | 21 | 13.903 | 11.458 | 99.43 | 6.4 |  | 2.4 | 3.46 | 49.33 | 52.79 | 99.35 | 535.72 | 4.12 | 338.493 | 24 | 0.502 | 32.07 | 26.218 | 332.59 | 55.61 | 10.12 | 20.09 | 20.09 | 3892.3 | 60.82 | 24.82 | 24.26 |  | 46 | 65.262 | 45 | 80.15 | 119.83 | 29.2 | 30.64 |  | 30.67 | 4062.5 | 31.5 | 18.43 | 78 | 31 | 15.686 |  | 0 | 0.72 | 0
| 21 | 3265 | 109 | 25 | 3 | 21 | 22.436 | 11.463 | 99.43 | 3.93 |  | 2.216 | 3.35 | 49.4 | 52.74 | 98.92 | 534.32 | 2.18 | 339.033 | 24.01 | 0.304 | 32.07 | 17.345 | 326.709 | 55.93 | 8.77 | 20.1 | 20.1 | 3368.5 | 60.92 | 24.87 | 24.28 |  | 46 | 65.225 | 45 | 79.96 | 119.81 | 29.2 | 30.61 |  | 30.63 | 3553.75 | 29.5 | 18.04 | 78 | 31 | 12.157 |  | 0 | 0 | 0
| 21 | 3266 | 109 | 26 | 4 | 21 | 22.493 | 11.462 | 99.431 | 4.65 |  | 2.173 | 3.11 | 49.48 | 52.59 | 99.45 | 522.89 | 0.41 | 339.246 | 24.01 | 0.186 | 32.06 | 15.019 | 317.66 | 56.22 | 7.28 | 20.11 | 20.1 | 2804.6 | 61.01 | 24.78 | 24.28 |  | 46 | 65.178 | 45 | 79.94 | 119.7 | 29.18 | 30.58 |  | 30.59 | 3028.75 | 27 | 18.43 | 78 | 31 | 12.941 |  | 0 | 0 | 0
| 21 | 3267 | 109 | 27 | 5 | 21 | 22.495 | 11.463 | 99.431 | 7.82 |  | 2.2 | 2.77 | 49.53 | 52.3 | 99.47 | 509.98 | 0.06 | 339.366 | 24.01 | 0.166 | 32.05 | 15.17 | 308.739 | 56.46 | 6.1 | 20.11 | 20.09 | 2355.7 | 61.05 | 24.73 | 24.29 |  | 46 | 65.155 | 45 | 80.11 | 119.77 | 29.14 | 30.54 |  | 30.56 | 2532 | 24.5 | 18.82 | 78 | 31 | 14.117 |  | 0.39 | 0 | 0
| 21 | 3268 | 109 | 28 | 6 | 21 | 22.36 | 11.464 | 99.431 | 8.08 |  | 2.215 | 2.48 | 49.58 | 52.06 | 99.25 | 497.89 | 0.01 | 339.212 | 24.01 | 0.174 | 32.03 | 15.868 | 286.908 | 56.65 | 4.94 | 20.11 | 20.09 | 1909.6 | 61.04 | 24.69 | 24.3 |  | 46 | 65.136 | 45 | 80.17 | 119.92 | 29.09 | 30.49 |  | 30.52 | 2063.25 | 21.5 | 18.82 | 78 | 31 | 15.294 |  | 0.39 | 0 | 0
| 21 | 3269 | 109 | 29 | 7 | 21 | 14.936 | 11.465 | 99.431 | 4.72 |  | 2.194 | 2.23 | 49.65 | 51.88 | 99.83 | 487.94 | 0.39 | 339.118 | 24.01 | 0.154 | 32.02 | 18.454 | 246.338 | 56.79 | 3.83 | 20.11 | 20.11 | 1484.5 | 61.09 | 24.65 | 24.31 |  | 46 | 65.126 | 45 | 79.9 | 119.95 | 29.04 | 30.44 |  | 30.49 | 1657.75 | 21 | 19.22 | 78 | 31 | 18.823 |  | 0.78 | 0.04 | 2.34
| 21 | 3270 | 109 | 30 | 8 | 21 | 15.153 | 11.462 | 99.431 | 2.38 |  | 2.131 | 2.02 | 49.69 | 51.72 | 99.83 | 480.78 | 0.61 | 339.152 | 24.02 | 0.168 | 32.01 | 20.205 | 205.032 | 56.88 | 2.99 | 20.11 | 20.1 | 1165.2 | 61.24 | 24.53 | 24.32 |  | 46 | 65.109 | 45 | 79.85 | 120.02 | 29.01 | 30.41 |  | 30.46 | 1282 | 20.5 | 18.82 | 78 | 31 | 19.215 |  | 0.39 | 0.02 | 5.47
| 1 | 3271 | 110 | 1 | 1 | 1 | 14.457 | 11.46 | 99.431 | 2.01 |  | 2.109 | 1.99 | 49.71 | 51.7 | 99.57 | 475.52 | 0.66 | 339.179 | 24.02 | 0.192 | 31.98 | 22.68 | 163.676 | 56.9 | 2.38 | 20.11 | 20.1 | 929.8 | 61.4 | 24.49 | 24.33 |  | 46 | 65.06 | 45 | 79.96 | 120.25 | 28.98 | 30.37 |  | 30.44 | 1013.25 | 17 | 18.43 | 78 | 31 | 23.137 |  | 0 | 0.92 | 1.56
| 1 | 3272 | 110 | 2 | 2 | 1 | 13.889 | 11.46 | 99.431 | 3.7 |  | 2.113 | 1.91 | 49.7 | 51.61 | 99.57 | 470.78 | 0.6 | 339.152 | 24.01 | 0.175 | 31.97 | 26.384 | 138.104 | 56.85 | 1.94 | 20.11 | 20.1 | 748 | 61.57 | 24.76 | 24.34 |  | 46 | 65.039 | 45 | 80.08 | 119.96 | 28.95 | 30.35 |  | 30.41 | 800.75 | 17 | 18.82 | 78 | 31 | 26.274 |  | 0.39 | 0.92 | -0.78
| 1 | 3273 | 110 | 3 | 3 | 1 | 14.081 | 11.459 | 99.431 | 6.61 |  | 2.203 | 1.75 | 49.72 | 51.48 | 99.78 | 466.43 | 0.53 | 339.063 | 24 | 0.148 | 31.96 | 33.281 | 128.656 | 56.71 | 1.88 | 20.11 | 20.1 | 711.4 | 61.62 | 25.19 | 24.35 |  | 46 | 65.002 | 45 | 80 | 120.07 | 28.93 | 30.33 |  | 30.39 | 709.25 | 14 | 19.22 | 78 | 31 | 36.47 |  | 1.18 | 0.82 | -3.13
| 1 | 3274 | 110 | 4 | 4 | 1 | 14.684 | 11.455 | 99.431 | 8.62 |  | 2.327 | 1.69 | 49.68 | 51.37 | 99.67 | 462.74 | 0.61 | 338.932 | 24.01 | 0.16 | 31.95 | 38.671 | 125.776 | 56.54 | 1.97 | 20.11 | 20.1 | 747.1 | 61.64 | 25.24 | 24.36 |  | 46 | 64.983 | 45 | 80.03 | 120.05 | 28.91 | 30.31 |  | 30.37 | 725.75 | 13.5 | 19.61 | 78 | 31 | 40.391 |  | 1.18 | 0.21 | 1.56
| 1 | 3275 | 110 | 5 | 5 | 1 | 14.579 | 11.455 | 99.431 | 9 |  | 2.392 | 1.58 | 49.69 | 51.27 | 99.62 | 459.15 | 0.73 | 338.792 | 23.99 | 0.172 | 31.94 | 39.738 | 126.874 | 56.29 | 2.09 | 20.12 | 20.1 | 792.5 | 61.67 | 25.13 | 24.35 |  | 46 | 64.957 | 45 | 79.89 | 119.62 | 28.9 | 30.32 |  | 30.37 | 778.75 | 14.5 | 19.61 | 78 | 31 | 39.607 |  | 1.18 | 0.06 | 3.91
| 1 | 3276 | 110 | 6 | 6 | 1 | 14.251 | 11.455 | 99.431 | 8.53 |  | 2.404 | 1.5 | 49.67 | 51.16 | 99.65 | 455.79 | 0.82 | 338.853 | 23.99 | 0.197 | 31.92 | 38.826 | 126.644 | 55.93 | 2.14 | 20.12 | 20.1 | 815 | 61.7 | 25.04 | 24.35 |  | 46 | 64.932 | 45 | 79.92 | 119.83 | 28.89 | 30.37 |  | 30.39 | 811.5 | 16 | 19.22 | 78 | 31 | 37.646 |  | 0.78 | 0.82 | 0
| 1 | 3277 | 110 | 7 | 7 | 1 | 14.246 | 11.455 | 99.431 | 8 |  | 2.379 | 1.52 | 49.64 | 51.16 | 99.56 | 452.59 | 0.82 | 338.937 | 23.99 | 0.218 | 31.91 | 36.445 | 126.712 | 55.25 | 2.04 | 20.12 | 20.09 | 786.7 | 61.7 | 24.79 | 24.33 |  | 46 | 64.897 | 45 | 79.92 | 119.55 | 28.88 | 30.43 |  | 30.41 | 800 | 16 | 19.22 | 78 | 31 | 34.117 |  | 0.78 | 0.82 | -2.34
| 12 | 3278 | 110 | 8 | 1 | 12 | 14.306 | 11.451 | 99.431 | 8.28 |  | 2.354 | 1.55 | 49.58 | 51.13 | 99.57 | 449.57 | 0.77 | 338.97 | 23.98 | 0.248 | 31.91 | 36.801 | 127.879 | 54.37 | 1.96 | 20.12 | 20.1 | 754.1 | 61.69 | 24.86 | 24.33 |  | 46 | 64.892 | 45 | 80 | 119.85 | 28.87 | 30.48 |  | 30.46 | 764.75 | 12.5 | 19.22 | 78 | 31 | 34.901 |  | 0.78 | 0.68 | -4.69
| 12 | 3279 | 110 | 9 | 2 | 12 | 14.958 | 11.446 | 99.431 | 8.61 |  | 2.453 | 1.44 | 49.55 | 51 | 102.08 | 446.6 | 0.74 | 337.99 | 23.98 | 0.35 | 31.9 | 67.235 | 132.031 | 53.44 | 2.92 | 20.12 | 20.1 | 1054.7 | 61.64 | 26.45 | 24.33 |  | 46 | 64.858 | 45 | 79.73 | 119.67 | 28.87 | 30.51 |  | 30.51 | 912.5 | -9 | 30.98 | 78 | 31 | 88.626 |  | 12.55 | 0.02 | 0
| 12 | 3280 | 110 | 10 | 3 | 12 | 14.923 | 11.445 | 99.431 | 9.64 |  | 2.697 | 1.44 | 49.51 | 50.95 | 104.87 | 446.08 | 1.86 | 337.107 | 23.98 | 0.333 | 31.91 | 82.461 | 159.895 | 52.45 | 4.44 | 20.13 | 20.1 | 1648.4 | 61.6 | 25.7 | 24.34 |  | 46 | 64.826 | 45 | 79.88 | 119.7 | 28.88 | 30.53 |  | 30.55 | 1400.75 | 7 | 31.76 | 78 | 31 | 90.587 |  | 13.33 | 0.02 | 3.13
| 12 | 3281 | 110 | 11 | 4 | 12 | 14.161 | 11.445 | 99.431 | 10.63 |  | 2.965 | 1.66 | 49.42 | 51.08 | 107.37 | 451.62 | 3.44 | 336.114 | 23.97 | 0.346 | 31.94 | 81.422 | 236.506 | 51.18 | 6.4 | 20.13 | 20.11 | 2416.7 | 61.56 | 25.28 | 24.34 |  | 46 | 64.828 | 45 | 79.92 | 120.1 | 28.91 | 30.56 |  | 30.59 | 2147.5 | 23.5 | 32.16 | 78 | 31 | 81.567 |  | 13.73 | 0.82 | 5.47
| 12 | 3282 | 110 | 12 | 5 | 12 | 14.184 | 11.449 | 99.431 | 12.04 |  | 3.08 | 1.95 | 49.38 | 51.33 | 103.48 | 460.09 | 4.57 | 336.323 | 23.96 | 0.357 | 31.94 | 64.74 | 283.301 | 49.82 | 7.31 | 20.13 | 20.11 | 2787.5 | 61.55 | 25.04 | 24.34 |  | 46 | 64.84 | 45 | 80.15 | 120.01 | 28.94 | 30.59 |  | 30.63 | 2687.5 | 29 | 27.06 | 78 | 31 | 53.725 |  | 9.02 | 0.82 | -0.78
| 12 | 3283 | 110 | 13 | 6 | 12 | 14.156 | 11.448 | 99.431 | 12.74 |  | 3.069 | 2.3 | 49.33 | 51.63 | 108.74 | 465.77 | 4.57 | 335.402 | 23.96 | 0.238 | 31.95 | 63.293 | 305.914 | 49.65 | 8.33 | 20.12 | 20.1 | 3163.3 | 61.59 | 25.15 | 24.34 |  | 46 | 64.869 | 45 | 80.04 | 120.3 | 28.96 | 30.64 |  | 30.66 | 2978 | 28 | 31.37 | 78 | 31 | 60.783 |  | 12.94 | 0.7 | 5.47
| 12 | 3284 | 110 | 14 | 7 | 12 | 14.215 | 11.443 | 99.431 | 13.36 |  | 3.097 | 2.47 | 49.33 | 51.8 | 110.5 | 472.89 | 5.27 | 334.822 | 23.96 | 0.214 | 31.97 | 65.614 | 319.324 | 50.85 | 9.56 | 20.13 | 20.11 | 3643.5 | 61.54 | 25.06 | 24.35 |  | 46 | 64.883 | 45 | 79.93 | 119.93 | 28.99 | 30.67 |  | 30.69 | 3488.25 | 29 | 31.76 | 78 | 31 | 66.666 |  | 13.73 | 0.78 | -7.03
| 12 | 3285 | 110 | 15 | 8 | 12 | 14.15 | 11.44 | 99.431 | 13.48 |  | 3.097 | 2.7 | 49.3 | 52 | 109.71 | 483.07 | 6.18 | 334.795 | 23.96 | 0.214 | 31.99 | 63.14 | 327.594 | 51.83 | 10.48 | 20.13 | 20.11 | 3989.5 | 61.29 | 25.08 | 24.34 |  | 46 | 64.922 | 45 | 79.75 | 120 | 29.02 | 30.7 |  | 30.72 | 3881.25 | 30 | 31.37 | 78 | 31 | 60.783 |  | 12.94 | 0.84 | -10.16
| 2 | 3286 | 110 | 16 | 1 | 2 | 14.14 | 11.438 | 99.431 | 13.51 |  | 3.039 | 2.95 | 49.28 | 52.23 | 109.82 | 493.69 | 6.42 | 334.783 | 23.97 | 0.268 | 32.01 | 61.788 | 333.888 | 52.51 | 11.24 | 20.14 | 20.12 | 4288.5 | 60.94 | 25.04 | 24.35 |  | 46 | 64.948 | 45 | 79.9 | 119.44 | 29.06 | 30.74 |  | 30.77 | 4199 | 33 | 31.37 | 78 | 31 | 62.744 |  | 12.94 | 0.84 | -13.28
| 2 | 3287 | 110 | 17 | 2 | 2 | 14.181 | 11.439 | 99.431 | 12.41 |  | 2.891 | 3.22 | 49.27 | 52.5 | 103.84 | 504.34 | 6.49 | 336.227 | 23.96 | 0.36 | 32.01 | 50.636 | 337.204 | 53.03 | 11.33 | 20.13 | 20.11 | 4343.5 | 60.64 | 24.91 | 24.35 |  | 46 | 64.998 | 45 | 80.11 | 119.88 | 29.1 | 30.77 |  | 30.81 | 4350 | 37 | 27.45 | 78 | 31 | 45.097 |  | 9.02 | 0.78 | -20.31
| 2 | 3288 | 110 | 18 | 3 | 2 | 14.254 | 11.441 | 99.431 | 10.13 |  | 2.702 | 3.38 | 49.27 | 52.64 | 104.09 | 511.22 | 5.34 | 336.663 | 23.96 | 0.365 | 32 | 44.732 | 337.618 | 53.54 | 11.27 | 20.12 | 20.12 | 4299.8 | 60.52 | 25.02 | 24.34 |  | 46 | 65.028 | 45 | 80.21 | 120.35 | 29.13 | 30.79 |  | 30.83 | 4319.5 | 37 | 27.45 | 78 | 31 | 40.391 |  | 9.02 | 0.25 | -14.06
| 2 | 3289 | 110 | 19 | 4 | 2 | 14.223 | 11.444 | 99.431 | 8.39 |  | 2.572 | 3.37 | 49.26 | 52.63 | 105.52 | 516.29 | 4.45 | 336.261 | 23.97 | 0.318 | 32.02 | 44.021 | 337.1 | 53.99 | 11.19 | 20.13 | 20.13 | 4286.8 | 60.58 | 24.92 | 24.36 |  | 46 | 65.08 | 45 | 80 | 120.22 | 29.16 | 30.81 |  | 30.83 | 4285 | 35.5 | 28.24 | 78 | 31 | 41.96 |  | 9.8 | 0.06 | -10.94
| 2 | 3290 | 110 | 20 | 5 | 2 | 14.05 | 11.444 | 99.431 | 7.78 |  | 2.536 | 3.36 | 49.26 | 52.62 | 105.73 | 521.23 | 4.46 | 336.154 | 23.97 | 0.321 | 32.03 | 45.355 | 336.419 | 54.4 | 11.31 | 20.12 | 20.11 | 4325.5 | 60.63 | 24.97 | 24.34 |  | 46 | 65.088 | 45 | 80.31 | 119.73 | 29.18 | 30.82 |  | 30.82 | 4314.75 | 35.5 | 28.24 | 78 | 31 | 45.097 |  | 10.2 | 0.88 | -16.41
| 2 | 3291 | 110 | 21 | 6 | 2 | 14.215 | 11.442 | 99.431 | 7.38 |  | 2.505 | 3.36 | 49.27 | 52.64 | 104.4 | 526.34 | 4.73 | 336.489 | 23.98 | 0.353 | 32.05 | 43.52 | 336.086 | 54.82 | 11.24 | 20.12 | 20.11 | 4313.3 | 60.68 | 24.89 | 24.35 |  | 46 | 65.108 | 45 | 79.96 | 119.57 | 29.18 | 30.82 |  | 30.78 | 4329.5 | 37 | 27.45 | 78 | 31 | 41.568 |  | 9.02 | 0.66 | -19.53
| 2 | 3292 | 110 | 22 | 7 | 2 | 14.209 | 11.44 | 99.431 | 7.02 |  | 2.47 | 3.4 | 49.3 | 52.71 | 104.3 | 530.52 | 4.52 | 336.475 | 23.98 | 0.357 | 32.04 | 42.365 | 335.219 | 55.19 | 11.28 | 20.11 | 20.11 | 4285.3 | 60.73 | 25.14 | 24.35 |  | 46 | 65.123 | 45 | 79.89 | 119.9 | 29.19 | 30.8 |  | 30.75 | 4295.25 | 36.5 | 27.45 | 78 | 31 | 40.784 |  | 9.02 | 0.16 | -12.5
| 21 | 3293 | 110 | 23 | 1 | 21 | 14.161 | 11.441 | 99.43 | 6.83 |  | 2.454 | 3.41 | 49.33 | 52.74 | 105.3 | 534.3 | 4.34 | 336.044 | 23.99 | 0.383 | 32.04 | 43.659 | 334.495 | 55.5 | 11.2 | 20.11 | 20.11 | 4290.8 | 60.82 | 24.92 | 24.35 |  | 46 | 65.158 | 45 | 79.87 | 119.73 | 29.19 | 30.77 |  | 30.71 | 4280.25 | 40 | 28.24 | 78 | 31 | 43.137 |  | 10.2 | 0.59 | -10.16
| 21 | 3294 | 110 | 24 | 2 | 21 | 13.257 | 11.438 | 99.431 | 6.67 |  | 2.414 | 3.41 | 49.33 | 52.74 | 99.84 | 534.3 | 4.37 | 337.687 | 23.99 | 0.519 | 32.04 | 28.247 | 333.148 | 55.5 | 10.31 | 20.11 | 20.11 | 3977.9 | 60.82 | 24.75 | 24.35 |  | 46 | 65.152 | 45 | 79.96 | 120.06 | 29.19 | 30.74 |  | 30.68 | 4102.25 | 40 | 18.82 | 78 | 31 | 17.647 |  | 0.39 | 0.72 | 0
| 21 | 3295 | 110 | 25 | 3 | 21 | 19.885 | 11.438 | 99.43 | 4.18 |  | 2.241 | 3.33 | 49.44 | 52.77 | 98.9 | 530.03 | 2.45 | 338.593 | 24 | 0.312 | 32.07 | 18.325 | 327.544 | 56.09 | 8.84 | 20.09 | 20.09 | 3407.8 | 60.9 | 24.77 | 24.4 |  | 46 | 65.153 | 45 | 80.02 | 119.93 | 29.19 | 30.7 |  | 30.63 | 3588.25 | 29.5 | 18.43 | 78 | 31 | 12.157 |  | 0.39 | 0 | 0
| 21 | 3296 | 110 | 26 | 4 | 21 | 22.492 | 11.439 | 99.43 | 4.29 |  | 2.181 | 3.33 | 49.44 | 52.77 | 99.31 | 530.03 | 0.67 | 338.915 | 24 | 0.165 | 32.07 | 15.101 | 319.074 | 56.09 | 7.5 | 20.09 | 20.09 | 2893.7 | 60.9 | 24.74 | 24.4 |  | 46 | 65.13 | 45 | 80.04 | 120.17 | 29.18 | 30.67 |  | 30.58 | 3071 | 27 | 18.43 | 78 | 31 | 12.157 |  | 0.39 | 0 | 0
| 21 | 3297 | 110 | 27 | 5 | 21 | 22.495 | 11.441 | 99.431 | 7.83 |  | 2.209 | 3.01 | 49.51 | 52.52 | 99.31 | 517.07 | 0.09 | 338.985 | 24.01 | 0.189 | 32.06 | 14.896 | 309.097 | 56.37 | 6.2 | 20.1 | 20.09 | 2393.4 | 60.92 | 24.73 | 24.4 |  | 46 | 65.115 | 45 | 79.83 | 119.97 | 29.15 | 30.63 |  | 30.53 | 2567.75 | 24.5 | 18.43 | 78 | 31 | 14.117 |  | 0 | 0 | 0
| 21 | 3298 | 110 | 28 | 6 | 21 | 19.401 | 11.446 | 99.431 | 8.03 |  | 2.2 | 2.36 | 49.62 | 51.97 | 99.54 | 492.91 | 0.01 | 338.874 | 24.01 | 0.164 | 32.02 | 16.195 | 286.663 | 56.75 | 4.94 | 20.08 | 20.08 | 1908.7 | 60.85 | 24.72 | 24.39 |  | 46 | 65.091 | 45 | 80.02 | 119.94 | 29.09 | 30.58 |  | 30.48 | 2100.75 | 21.5 | 18.82 | 78 | 31 | 15.686 |  | 0.78 | 0 | 0
| 21 | 3299 | 110 | 29 | 7 | 21 | 15.202 | 11.444 | 99.431 | 4.77 |  | 2.162 | 2.36 | 49.62 | 51.97 | 99.8 | 492.91 | 0.34 | 338.804 | 24.01 | 0.171 | 32.02 | 17.594 | 249.476 | 56.75 | 3.99 | 20.08 | 20.08 | 1544.3 | 60.85 | 24.68 | 24.39 |  | 46 | 65.055 | 45 | 80.12 | 119.58 | 29.05 | 30.53 |  | 30.45 | 1684.25 | 20.5 | 18.82 | 78 | 31 | 17.255 |  | 0.39 | 0.33 | 2.34
| 21 | 3300 | 110 | 30 | 8 | 21 | 15.002 | 11.442 | 99.43 | 2.24 |  | 2.101 | 2.13 | 49.67 | 51.8 | 99.83 | 484.48 | 0.57 | 338.925 | 24.02 | 0.193 | 32.01 | 19.456 | 201.676 | 56.88 | 3.01 | 20.08 | 20.08 | 1175.4 | 60.94 | 24.47 | 24.39 |  | 46 | 65.036 | 45 | 80.08 | 119.89 | 29.01 | 30.49 |  | 30.42 | 1299 | 18 | 18.43 | 78 | 31 | 19.215 |  | 0 | 0.02 | 4.69
| 1 | 3301 | 111 | 1 | 1 | 1 | 14.368 | 11.443 | 99.431 | 1.95 |  | 2.073 | 2.04 | 49.68 | 51.72 | 99.61 | 477.76 | 0.51 | 338.929 | 24.01 | 0.179 | 31.99 | 23.218 | 159.574 | 56.93 | 2.35 | 20.07 | 20.08 | 909.5 | 61.08 | 24.68 | 24.38 |  | 46 | 65 | 45 | 79.89 | 120.03 | 28.97 | 30.44 |  | 30.41 | 997.5 | 18.5 | 18.43 | 78 | 31 | 23.529 |  | 0.39 | 0.92 | 2.34
| 1 | 3302 | 111 | 2 | 2 | 1 | 13.879 | 11.444 | 99.43 | 3.58 |  | 2.108 | 1.96 | 49.69 | 51.65 | 99.6 | 472.46 | 0.61 | 338.857 | 24.02 | 0.158 | 31.98 | 27.818 | 138.524 | 56.94 | 2.05 | 20.07 | 20.07 | 790.1 | 61.23 | 24.78 | 24.38 |  | 46 | 64.942 | 45 | 80.15 | 119.9 | 28.95 | 30.42 |  | 30.39 | 825.75 | 16.5 | 19.22 | 78 | 31 | 28.235 |  | 0.78 | 0.92 | 0
| 1 | 3303 | 111 | 3 | 3 | 1 | 14.169 | 11.444 | 99.431 | 6.27 |  | 2.219 | 1.9 | 49.67 | 51.57 | 99.58 | 467.98 | 0.65 | 338.82 | 24.01 | 0.14 | 31.96 | 34.753 | 129.895 | 56.84 | 2.03 | 20.07 | 20.06 | 769.4 | 61.39 | 25.19 | 24.38 |  | 46 | 64.931 | 45 | 79.92 | 119.65 | 28.92 | 30.39 |  | 30.37 | 767 | 14 | 19.61 | 78 | 31 | 36.862 |  | 1.18 | 0.82 | -3.13
| 1 | 3304 | 111 | 4 | 4 | 1 | 14.679 | 11.441 | 99.431 | 7.49 |  | 2.324 | 1.72 | 49.68 | 51.4 | 99.65 | 464.26 | 0.67 | 338.688 | 24 | 0.155 | 31.94 | 38.384 | 127.735 | 56.68 | 2.13 | 20.06 | 20.05 | 805.9 | 61.48 | 25.21 | 24.41 |  | 46 | 64.911 | 45 | 79.89 | 119.8 | 28.9 | 30.37 |  | 30.35 | 789 | 14 | 19.61 | 78 | 31 | 39.607 |  | 1.18 | 0.21 | 1.56
| 1 | 3305 | 111 | 5 | 5 | 1 | 14.521 | 11.439 | 99.431 | 7.55 |  | 2.38 | 1.62 | 49.68 | 51.3 | 99.7 | 460.9 | 0.73 | 338.626 | 24.01 | 0.167 | 31.93 | 38.832 | 127.787 | 56.47 | 2.19 | 20.06 | 20.05 | 833.2 | 61.55 | 25.13 | 24.44 |  | 46 | 64.884 | 45 | 79.9 | 119.86 | 28.88 | 30.35 |  | 30.36 | 822.5 | 15.5 | 19.61 | 78 | 31 | 38.431 |  | 1.18 | 0.06 | 4.69
| 1 | 3306 | 111 | 6 | 6 | 1 | 14.316 | 11.446 | 99.431 | 7.15 |  | 2.382 | 1.56 | 49.68 | 51.24 | 99.67 | 457.58 | 0.79 | 338.725 | 24.01 | 0.205 | 31.93 | 37.627 | 128.134 | 56.17 | 2.2 | 20.06 | 20.06 | 842.6 | 61.61 | 24.94 | 24.46 |  | 46 | 64.863 | 45 | 79.78 | 119.94 | 28.88 | 30.36 |  | 30.38 | 847.5 | 17.5 | 19.22 | 78 | 31 | 36.47 |  | 0.78 | 0.86 | 1.56
| 1 | 3307 | 111 | 7 | 7 | 1 | 14.164 | 11.442 | 99.431 | 6.93 |  | 2.358 | 1.53 | 49.65 | 51.17 | 99.63 | 454.46 | 0.8 | 338.665 | 24 | 0.221 | 31.92 | 35.917 | 128.31 | 55.64 | 2.1 | 20.06 | 20.05 | 806.8 | 61.68 | 24.86 | 24.46 |  | 46 | 64.829 | 45 | 80.04 | 120.06 | 28.88 | 30.38 |  | 30.41 | 823.25 | 16.5 | 19.22 | 78 | 31 | 33.725 |  | 0.78 | 0.86 | -0.78
| 12 | 3308 | 111 | 8 | 1 | 12 | 14.261 | 11.442 | 99.431 | 7.34 |  | 2.339 | 1.52 | 49.61 | 51.12 | 99.57 | 451.5 | 0.75 | 338.692 | 23.99 | 0.264 | 31.89 | 35.9 | 128.95 | 54.77 | 2.05 | 20.05 | 20.03 | 782.6 | 61.7 | 24.99 | 24.45 |  | 46 | 64.829 | 45 | 80.04 | 119.91 | 28.86 | 30.39 |  | 30.43 | 789.75 | 14.5 | 19.22 | 78 | 31 | 34.901 |  | 0.78 | 0.76 | -3.91
| 12 | 3309 | 111 | 9 | 2 | 12 | 15.182 | 11.441 | 99.43 | 7.81 |  | 2.447 | 1.49 | 49.59 | 51.08 | 102.12 | 448.57 | 0.72 | 337.658 | 23.99 | 0.344 | 31.89 | 65.693 | 131.833 | 53.78 | 2.92 | 20.05 | 20.04 | 1053.5 | 61.74 | 26.44 | 24.45 |  | 46 | 64.821 | 45 | 79.97 | 119.94 | 28.86 | 30.39 |  | 30.48 | 931.25 | -10.5 | 30.98 | 78 | 31 | 84.312 |  | 12.94 | 0.02 | 0
| 12 | 3310 | 111 | 10 | 3 | 12 | 14.944 | 11.439 | 99.43 | 9.25 |  | 2.716 | 1.47 | 49.51 | 50.98 | 104.96 | 445.94 | 1.8 | 336.883 | 23.98 | 0.319 | 31.89 | 81.962 | 161.999 | 52.9 | 4.42 | 20.05 | 20.04 | 1637.4 | 61.77 | 25.79 | 24.45 |  | 46 | 64.769 | 45 | 79.77 | 120.11 | 28.86 | 30.38 |  | 30.53 | 1391.25 | 6.5 | 32.16 | 78 | 31 | 90.587 |  | 13.73 | 0.02 | 3.13
| 12 | 3311 | 111 | 11 | 4 | 12 | 14.512 | 11.436 | 99.431 | 10.3 |  | 2.888 | 1.55 | 49.45 | 51 | 105.38 | 449.03 | 3.28 | 336.642 | 23.98 | 0.314 | 31.9 | 77.584 | 228.589 | 51.89 | 6.11 | 20.04 | 20.02 | 2314.5 | 61.78 | 25.22 | 24.44 |  | 46 | 64.781 | 45 | 79.68 | 119.63 | 28.89 | 30.38 |  | 30.57 | 2096 | 22 | 29.8 | 78 | 31 | 70.587 |  | 11.37 | 0.02 | 9.38
| 12 | 3312 | 111 | 12 | 5 | 12 | 13.927 | 11.434 | 99.431 | 11.52 |  | 3.084 | 1.81 | 49.41 | 51.22 | 104.78 | 455.85 | 4.31 | 336.37 | 23.98 | 0.375 | 31.91 | 67.845 | 282.935 | 50.68 | 7.46 | 20.04 | 20.03 | 2845.3 | 61.79 | 25.03 | 24.43 |  | 46 | 64.778 | 45 | 79.96 | 120.01 | 28.93 | 30.41 |  | 30.61 | 2709.25 | 29.5 | 27.45 | 78 | 31 | 68.234 |  | 9.02 | 0.92 | 3.13
| 12 | 3313 | 111 | 13 | 6 | 12 | 14.471 | 11.434 | 99.43 | 12.39 |  | 3.052 | 2.13 | 49.37 | 51.5 | 106.18 | 463.08 | 4.96 | 335.989 | 23.98 | 0.265 | 31.94 | 60.854 | 306.516 | 49.67 | 8.23 | 20.05 | 20.03 | 3124.2 | 61.8 | 25.16 | 24.42 |  | 46 | 64.795 | 45 | 79.88 | 120.14 | 28.96 | 30.46 |  | 30.65 | 3002.25 | 28 | 29.8 | 78 | 31 | 50.195 |  | 11.37 | 0.1 | 3.91
| 12 | 3314 | 111 | 14 | 7 | 12 | 14.034 | 11.434 | 99.431 | 12.69 |  | 3.054 | 2.4 | 49.34 | 51.74 | 109.67 | 468.74 | 4.88 | 335.304 | 23.98 | 0.211 | 31.96 | 63.686 | 318.298 | 50.39 | 9.43 | 20.04 | 20.03 | 3582.4 | 61.75 | 25.15 | 24.4 |  | 46 | 64.809 | 45 | 79.74 | 119.99 | 28.98 | 30.5 |  | 30.69 | 3430.25 | 29 | 31.37 | 78 | 31 | 64.313 |  | 13.33 | 0.86 | -3.91
| 12 | 3315 | 111 | 15 | 8 | 12 | 14.299 | 11.434 | 99.431 | 13.18 |  | 3.093 | 2.54 | 49.34 | 51.87 | 110.62 | 476.74 | 5.9 | 334.876 | 23.98 | 0.221 | 31.99 | 64.192 | 327.483 | 51.49 | 10.45 | 20.04 | 20.03 | 3976.7 | 61.57 | 25.1 | 24.41 |  | 46 | 64.817 | 45 | 79.87 | 120.25 | 29.01 | 30.55 |  | 30.72 | 3853.75 | 30 | 31.37 | 78 | 31 | 64.705 |  | 12.94 | 0.33 | -5.47
| 2 | 3316 | 111 | 16 | 1 | 2 | 13.982 | 11.433 | 99.431 | 13.53 |  | 3.068 | 2.82 | 49.31 | 52.13 | 111.43 | 487.25 | 6.5 | 334.475 | 23.98 | 0.2 | 31.99 | 63.276 | 333.807 | 52.26 | 11.14 | 20.04 | 20.03 | 4285.5 | 61.34 | 24.82 | 24.4 |  | 46 | 64.917 | 45 | 80.11 | 120.01 | 29.05 | 30.59 |  | 30.76 | 4180.25 | 31 | 32.16 | 78 | 31 | 62.352 |  | 13.73 | 0.88 | -11.72
| 2 | 3317 | 111 | 17 | 2 | 2 | 14.071 | 11.43 | 99.431 | 12.8 |  | 2.943 | 3.09 | 49.28 | 52.37 | 103.8 | 498.46 | 6.66 | 335.811 | 23.98 | 0.366 | 31.99 | 53.052 | 337.496 | 52.79 | 11.49 | 20.03 | 20.02 | 4381.7 | 60.91 | 25.04 | 24.39 |  | 46 | 64.954 | 45 | 80.13 | 119.84 | 29.09 | 30.64 |  | 30.78 | 4390.5 | 37.5 | 27.84 | 78 | 31 | 47.842 |  | 9.41 | 0.84 | -18.75
| 2 | 3318 | 111 | 18 | 3 | 2 | 14.149 | 11.43 | 99.431 | 10.29 |  | 2.722 | 3.22 | 49.3 | 52.51 | 103.63 | 508.18 | 5.6 | 336.49 | 23.98 | 0.361 | 32.02 | 44.859 | 338.191 | 53.27 | 11.26 | 20.03 | 20.02 | 4328.9 | 60.66 | 24.83 | 24.4 |  | 46 | 65.02 | 45 | 80.15 | 120.02 | 29.12 | 30.67 |  | 30.8 | 4350 | 37.5 | 27.06 | 78 | 31 | 39.607 |  | 9.02 | 0.8 | -19.53
| 2 | 3319 | 111 | 19 | 4 | 2 | 14.386 | 11.435 | 99.431 | 8.38 |  | 2.572 | 3.43 | 49.29 | 52.72 | 104.57 | 514.03 | 4.51 | 336.473 | 24 | 0.329 | 32.04 | 42.895 | 337.349 | 53.75 | 11.23 | 20.03 | 20.02 | 4287.9 | 60.62 | 25.02 | 24.41 |  | 46 | 65.074 | 45 | 80.15 | 119.57 | 29.15 | 30.71 |  | 30.82 | 4304.5 | 35.5 | 27.84 | 78 | 31 | 39.999 |  | 9.41 | 0.04 | -12.5
| 2 | 3320 | 111 | 20 | 5 | 2 | 14.264 | 11.428 | 99.431 | 7.68 |  | 2.527 | 3.35 | 49.28 | 52.63 | 105.66 | 518.75 | 4.29 | 336.162 | 23.99 | 0.312 | 32.05 | 45.014 | 336.848 | 54.19 | 11.31 | 20.02 | 20.02 | 4325.6 | 60.64 | 24.96 | 24.41 |  | 46 | 65.088 | 45 | 80.22 | 119.93 | 29.17 | 30.72 |  | 30.83 | 4314.75 | 35 | 28.63 | 78 | 31 | 45.489 |  | 10.2 | 0.16 | -11.72
| 2 | 3321 | 111 | 21 | 6 | 2 | 14.27 | 11.424 | 99.431 | 7.34 |  | 2.504 | 3.4 | 49.27 | 52.66 | 104.09 | 523.74 | 4.67 | 336.687 | 24 | 0.356 | 32.04 | 43.287 | 336.454 | 54.65 | 11.25 | 20.02 | 20 | 4315.8 | 60.67 | 24.89 | 24.39 |  | 46 | 65.107 | 45 | 80.1 | 120.44 | 29.18 | 30.72 |  | 30.8 | 4335 | 37 | 27.45 | 78 | 31 | 41.568 |  | 9.02 | 0.2 | -14.84
| 2 | 3322 | 111 | 22 | 7 | 2 | 14.14 | 11.422 | 99.431 | 6.99 |  | 2.464 | 3.36 | 49.3 | 52.66 | 104.06 | 528.47 | 4.52 | 336.752 | 24.01 | 0.35 | 32.05 | 41.939 | 335.748 | 55.03 | 11.29 | 20.01 | 20 | 4279.2 | 60.72 | 25.18 | 24.39 |  | 46 | 65.141 | 45 | 79.88 | 119.64 | 29.19 | 30.7 |  | 30.75 | 4295.25 | 36.5 | 27.45 | 78 | 31 | 40.391 |  | 9.02 | 0.49 | -12.5
| 21 | 3323 | 111 | 23 | 1 | 21 | 14.093 | 11.424 | 99.431 | 6.84 |  | 2.458 | 3.34 | 49.33 | 52.67 | 104.67 | 532.19 | 4.26 | 336.42 | 24.01 | 0.409 | 32.07 | 43.335 | 335.087 | 55.36 | 11.48 | 20.01 | 20 | 4293.9 | 60.8 | 25.54 | 24.38 |  | 46 | 65.161 | 45 | 80.05 | 119.36 | 29.19 | 30.67 |  | 30.7 | 4285 | 42 | 28.24 | 78 | 31 | 44.313 |  | 10.2 | 0.84 | -16.41
| 21 | 3324 | 111 | 24 | 2 | 21 | 13.934 | 11.425 | 99.431 | 6.49 |  | 2.402 | 3.37 | 49.38 | 52.75 | 99.31 | 536.16 | 4.28 | 338.435 | 24.02 | 0.494 | 32.08 | 26.572 | 333.443 | 55.67 | 10.11 | 20 | 19.99 | 3899.1 | 60.89 | 24.77 | 24.38 |  | 46 | 65.173 | 45 | 80.16 | 120.22 | 29.19 | 30.64 |  | 30.65 | 4097.5 | 31.5 | 18.82 | 78 | 31 | 16.078 |  | 0.39 | 0.63 | 0
| 21 | 3325 | 111 | 25 | 3 | 21 | 22.448 | 11.426 | 99.431 | 4.1 |  | 2.215 | 3.34 | 49.46 | 52.8 | 98.93 | 533.84 | 2.23 | 338.975 | 24.02 | 0.299 | 32.09 | 17.598 | 327.206 | 55.97 | 8.64 | 20.01 | 20 | 3375.3 | 60.96 | 24.44 | 24.39 |  | 46 | 65.174 | 45 | 79.96 | 119.76 | 29.19 | 30.61 |  | 30.59 | 3553.75 | 29.5 | 18.43 | 78 | 31 | 11.765 |  | 0 | 0 | 0
| 21 | 3326 | 111 | 26 | 4 | 21 | 22.493 | 11.427 | 99.431 | 4.45 |  | 2.165 | 3.13 | 49.5 | 52.63 | 99.36 | 522.03 | 0.49 | 339.183 | 24.03 | 0.185 | 32.07 | 15.326 | 319.014 | 56.23 | 7.39 | 19.99 | 19.99 | 2861.6 | 60.99 | 24.68 | 24.4 |  | 46 | 65.142 | 45 | 80.23 | 119.28 | 29.17 | 30.57 |  | 30.55 | 3038.25 | 27 | 18.43 | 78 | 31 | 12.941 |  | 0 | 0 | 0
| 21 | 3327 | 111 | 27 | 5 | 21 | 22.496 | 11.426 | 99.431 | 7.8 |  | 2.168 | 2.77 | 49.56 | 52.33 | 99.49 | 509.11 | 0.06 | 339.089 | 24.03 | 0.16 | 32.06 | 15.346 | 309.167 | 56.47 | 6.11 | 19.98 | 19.99 | 2361.5 | 60.97 | 24.71 | 24.39 |  | 46 | 65.13 | 45 | 80.27 | 119.81 | 29.13 | 30.53 |  | 30.52 | 2535 | 24.5 | 18.82 | 78 | 31 | 14.117 |  | 0.78 | 0 | 0
| 21 | 3328 | 111 | 28 | 6 | 21 | 21.906 | 11.43 | 99.431 | 8.01 |  | 2.192 | 2.44 | 49.62 | 52.06 | 99.21 | 497.05 | 0.03 | 338.907 | 24.03 | 0.164 | 32.05 | 15.888 | 286.825 | 56.65 | 4.95 | 19.98 | 19.99 | 1913 | 60.9 | 24.71 | 24.4 |  | 46 | 65.096 | 45 | 80.13 | 120.08 | 29.08 | 30.49 |  | 30.5 | 2067.75 | 21.5 | 18.43 | 78 | 31 | 14.902 |  | 0.39 | 0 | 0
| 21 | 3329 | 111 | 29 | 7 | 21 | 15.063 | 11.432 | 99.431 | 4.54 |  | 2.155 | 2.24 | 49.68 | 51.92 | 99.77 | 487.24 | 0.38 | 339.051 | 24.03 | 0.161 | 32.03 | 18.023 | 247.477 | 56.8 | 3.91 | 19.98 | 19.98 | 1515 | 60.96 | 24.66 | 24.39 |  | 46 | 65.068 | 45 | 79.95 | 119.95 | 29.03 | 30.45 |  | 30.48 | 1652.25 | 21 | 18.82 | 78 | 31 | 18.039 |  | 0.78 | 0.1 | 2.34
| 21 | 3330 | 111 | 30 | 8 | 21 | 15.244 | 11.428 | 99.431 | 1.97 |  | 2.076 | 2.04 | 49.72 | 51.75 | 99.85 | 480.15 | 0.58 | 339.081 | 24.03 | 0.17 | 32.01 | 20.363 | 200.595 | 56.88 | 2.99 | 19.97 | 19.97 | 1162.5 | 61.12 | 24.55 | 24.38 |  | 46 | 65.057 | 45 | 79.74 | 120.35 | 28.99 | 30.4 |  | 30.45 | 1272.5 | 20.5 | 18.82 | 78 | 31 | 19.608 |  | 0.39 | 0.02 | 5.47
| 1 | 3331 | 112 | 1 | 1 | 1 | 14.282 | 11.426 | 99.431 | 1.87 |  | 2.049 | 1.95 | 49.72 | 51.67 | 99.57 | 474.78 | 0.57 | 339.049 | 24.04 | 0.194 | 32 | 22.739 | 160.032 | 56.92 | 2.36 | 19.97 | 19.96 | 916.2 | 61.27 | 24.55 | 24.37 |  | 46 | 65.019 | 45 | 80.08 | 119.89 | 28.96 | 30.36 |  | 30.43 | 1004.5 | 16.5 | 18.43 | 78 | 31 | 22.745 |  | 0 | 0.9 | 2.34
| 1 | 3332 | 112 | 2 | 2 | 1 | 13.895 | 11.424 | 99.432 | 3.68 |  | 2.096 | 1.87 | 49.74 | 51.62 | 99.6 | 470.29 | 0.6 | 338.873 | 24.04 | 0.136 | 31.98 | 28.704 | 137.765 | 56.86 | 2.06 | 19.97 | 19.96 | 786 | 61.43 | 24.98 | 24.36 |  | 46 | 64.978 | 45 | 79.89 | 120.05 | 28.93 | 30.34 |  | 30.4 | 811.5 | 15.5 | 19.22 | 78 | 31 | 29.803 |  | 0.78 | 0.92 | -0.78
| 1 | 3333 | 112 | 3 | 3 | 1 | 14.254 | 11.426 | 99.432 | 6.2 |  | 2.219 | 1.77 | 49.73 | 51.5 | 99.63 | 466.24 | 0.65 | 338.803 | 24.02 | 0.144 | 31.97 | 35.762 | 129.584 | 56.74 | 2.1 | 19.96 | 19.96 | 797.7 | 61.57 | 25.19 | 24.36 |  | 46 | 64.922 | 45 | 79.82 | 120.35 | 28.9 | 30.32 |  | 30.38 | 789 | 14 | 19.61 | 78 | 31 | 39.215 |  | 1.18 | 0.74 | -3.13
| 1 | 3334 | 112 | 4 | 4 | 1 | 14.656 | 11.426 | 99.431 | 7.08 |  | 2.311 | 1.67 | 49.72 | 51.39 | 99.7 | 462.78 | 0.73 | 338.842 | 24.03 | 0.154 | 31.95 | 38.195 | 126.091 | 56.53 | 2.17 | 19.96 | 19.95 | 825.1 | 61.67 | 25.15 | 24.36 |  | 46 | 64.921 | 45 | 79.92 | 119.6 | 28.88 | 30.3 |  | 30.36 | 812.5 | 15 | 19.61 | 78 | 31 | 38.823 |  | 1.18 | 0.08 | 2.34
| 1 | 3335 | 112 | 5 | 5 | 1 | 14.459 | 11.422 | 99.431 | 7.01 |  | 2.349 | 1.64 | 49.7 | 51.33 | 99.69 | 459.45 | 0.78 | 338.844 | 24.03 | 0.172 | 31.95 | 38.34 | 126.324 | 56.25 | 2.23 | 19.96 | 19.96 | 848.1 | 61.66 | 25.12 | 24.37 |  | 46 | 64.902 | 45 | 79.74 | 119.6 | 28.87 | 30.29 |  | 30.36 | 840.5 | 16 | 19.61 | 78 | 31 | 37.646 |  | 1.18 | 0.08 | 5.47
| 1 | 3336 | 112 | 6 | 6 | 1 | 14.224 | 11.425 | 99.432 | 6.67 |  | 2.368 | 1.55 | 49.69 | 51.24 | 99.67 | 456.33 | 0.8 | 338.885 | 24.02 | 0.197 | 31.93 | 37.337 | 126.308 | 55.81 | 2.23 | 19.96 | 19.95 | 853.5 | 61.62 | 24.95 | 24.37 |  | 46 | 64.817 | 45 | 79.88 | 119.82 | 28.87 | 30.29 |  | 30.36 | 855.25 | 17.5 | 19.22 | 78 | 31 | 36.47 |  | 1.18 | 0.86 | 1.56
| 1 | 3337 | 112 | 7 | 7 | 1 | 14.227 | 11.427 | 99.431 | 6.48 |  | 2.365 | 1.52 | 49.66 | 51.19 | 99.66 | 453.39 | 0.8 | 338.856 | 24.02 | 0.215 | 31.92 | 36.551 | 127.454 | 55.02 | 2.19 | 19.95 | 19.93 | 839.2 | 61.61 | 24.92 | 24.37 |  | 46 | 64.782 | 45 | 79.74 | 120.03 | 28.86 | 30.29 |  | 30.38 | 842.75 | 17 | 19.22 | 78 | 31 | 34.901 |  | 1.18 | 0.82 | -1.56
| 12 | 3338 | 112 | 8 | 1 | 12 | 14.392 | 11.431 | 99.431 | 6.6 |  | 2.358 | 1.51 | 49.62 | 51.13 | 99.66 | 450.52 | 0.79 | 338.974 | 24.02 | 0.252 | 31.91 | 36.993 | 129.017 | 54.03 | 2.15 | 19.95 | 19.94 | 823.5 | 61.6 | 24.99 | 24.37 |  | 46 | 64.785 | 45 | 79.89 | 119.9 | 28.85 | 30.29 |  | 30.42 | 826.5 | 12 | 19.22 | 78 | 31 | 35.686 |  | 1.18 | 0.47 | -4.69
| 12 | 3339 | 112 | 9 | 2 | 12 | 15.277 | 11.43 | 99.431 | 7.03 |  | 2.462 | 1.48 | 49.56 | 51.04 | 102.46 | 447.6 | 0.88 | 338.193 | 24 | 0.347 | 31.9 | 67.351 | 134.332 | 53.09 | 3.05 | 19.94 | 19.92 | 1125 | 61.58 | 25.86 | 24.35 |  | 46 | 64.723 | 45 | 79.77 | 120.14 | 28.85 | 30.28 |  | 30.48 | 951.5 | -8.5 | 29.41 | 78 | 31 | 83.136 |  | 10.98 | 0 | 0
| 12 | 3340 | 112 | 10 | 3 | 12 | 15.056 | 11.432 | 99.431 | 8.5 |  | 2.672 | 1.47 | 49.51 | 50.98 | 104.64 | 447.36 | 1.83 | 337.384 | 24.01 | 0.334 | 31.9 | 81.641 | 159.309 | 52.17 | 4.35 | 19.95 | 19.92 | 1612 | 61.59 | 25.77 | 24.35 |  | 46 | 64.687 | 45 | 80 | 119.8 | 28.85 | 30.26 |  | 30.52 | 1371 | 6 | 31.37 | 78 | 31 | 91.371 |  | 13.33 | 0.02 | 3.13
| 12 | 3341 | 112 | 11 | 4 | 12 | 14.251 | 11.431 | 99.431 | 10.11 |  | 2.914 | 1.66 | 49.51 | 51.17 | 107.13 | 452.97 | 3.25 | 336.469 | 24.01 | 0.339 | 31.94 | 80.464 | 232.569 | 51.12 | 6.27 | 19.95 | 19.94 | 2374.8 | 61.61 | 25.21 | 24.36 |  | 46 | 64.71 | 45 | 79.92 | 119.81 | 28.88 | 30.25 |  | 30.57 | 2103.75 | 24.5 | 31.37 | 78 | 31 | 82.352 |  | 12.16 | 0.76 | 10.16
| 12 | 3342 | 112 | 12 | 5 | 12 | 14.268 | 11.432 | 99.431 | 11.68 |  | 3.054 | 2.01 | 49.42 | 51.43 | 104.03 | 460.98 | 4.56 | 336.625 | 24 | 0.359 | 31.97 | 64.575 | 284.085 | 50.06 | 7.33 | 19.94 | 19.91 | 2784.1 | 61.62 | 25.15 | 24.35 |  | 46 | 64.717 | 45 | 80.12 | 120.01 | 28.93 | 30.27 |  | 30.61 | 2638.25 | 28 | 27.84 | 78 | 31 | 54.901 |  | 9.41 | 0.66 | 0
| 12 | 3343 | 112 | 13 | 6 | 12 | 14.29 | 11.432 | 99.431 | 12.58 |  | 3.054 | 2.33 | 49.36 | 51.69 | 107.32 | 466.59 | 4.43 | 335.898 | 24 | 0.241 | 31.98 | 62.541 | 304.961 | 50.05 | 8.2 | 19.94 | 19.92 | 3123.6 | 61.65 | 25.07 | 24.34 |  | 46 | 64.733 | 45 | 79.98 | 119.37 | 28.95 | 30.31 |  | 30.63 | 2959.25 | 28 | 30.98 | 78 | 31 | 56.077 |  | 12.55 | 0.61 | 7.03
| 12 | 3344 | 112 | 14 | 7 | 12 | 14.187 | 11.432 | 99.431 | 12.97 |  | 3.078 | 2.45 | 49.35 | 51.8 | 110.28 | 473.79 | 4.84 | 335.246 | 24.02 | 0.202 | 32.01 | 65.165 | 318.495 | 51.14 | 9.42 | 19.95 | 19.93 | 3597.8 | 61.65 | 25 | 24.35 |  | 46 | 64.725 | 45 | 79.93 | 119.99 | 28.97 | 30.36 |  | 30.65 | 3436.5 | 29 | 31.76 | 78 | 31 | 65.881 |  | 13.73 | 0.84 | -5.47
| 12 | 3345 | 112 | 15 | 8 | 12 | 14.104 | 11.43 | 99.431 | 13.25 |  | 3.087 | 2.74 | 49.31 | 52.05 | 110.62 | 483.73 | 6.04 | 334.942 | 24 | 0.186 | 32.02 | 64.015 | 327.999 | 52 | 10.49 | 19.95 | 19.93 | 4006.3 | 61.43 | 24.99 | 24.35 |  | 46 | 64.784 | 45 | 80.14 | 120.26 | 29.01 | 30.42 |  | 30.68 | 3853.75 | 29.5 | 31.76 | 78 | 31 | 61.568 |  | 13.33 | 0.29 | -3.13
| 2 | 3346 | 112 | 16 | 1 | 2 | 14.277 | 11.429 | 99.431 | 13.42 |  | 3.058 | 2.98 | 49.29 | 52.27 | 109.55 | 494.58 | 6.46 | 334.988 | 24.01 | 0.256 | 32.04 | 62.16 | 333.69 | 52.61 | 11.17 | 19.94 | 19.93 | 4275.8 | 60.96 | 24.96 | 24.33 |  | 46 | 64.832 | 45 | 79.86 | 119.63 | 29.04 | 30.47 |  | 30.71 | 4194.5 | 32.5 | 31.37 | 78 | 31 | 62.744 |  | 12.94 | 0.23 | -9.38
| 2 | 3347 | 112 | 17 | 2 | 2 | 14.128 | 11.431 | 99.431 | 12.3 |  | 2.903 | 3.23 | 49.27 | 52.5 | 104.06 | 505.16 | 6.51 | 336.447 | 24.02 | 0.361 | 32.07 | 51.144 | 337.051 | 53.13 | 11.29 | 19.95 | 19.94 | 4341.6 | 60.63 | 24.82 | 24.33 |  | 46 | 64.869 | 45 | 79.99 | 119.93 | 29.08 | 30.53 |  | 30.74 | 4344.5 | 37 | 27.45 | 78 | 31 | 45.489 |  | 9.41 | 0.84 | -18.75
| 2 | 3348 | 112 | 18 | 3 | 2 | 14.141 | 11.429 | 99.431 | 9.97 |  | 2.698 | 3.32 | 49.3 | 52.62 | 104.19 | 511.82 | 5.38 | 336.899 | 24.01 | 0.355 | 32.07 | 44.95 | 337.462 | 53.61 | 11.23 | 19.93 | 19.93 | 4308.5 | 60.5 | 24.88 | 24.33 |  | 46 | 64.921 | 45 | 80.01 | 120.04 | 29.12 | 30.58 |  | 30.76 | 4325 | 37 | 27.45 | 78 | 31 | 40.784 |  | 9.02 | 0.78 | -18.75
| 2 | 3349 | 112 | 19 | 4 | 2 | 14.325 | 11.43 | 99.43 | 8.48 |  | 2.583 | 3.39 | 49.28 | 52.67 | 104.61 | 516.85 | 4.51 | 336.823 | 24.01 | 0.338 | 32.05 | 43.162 | 336.765 | 54.1 | 11.26 | 19.93 | 19.93 | 4280.7 | 60.51 | 25.11 | 24.32 |  | 46 | 64.961 | 45 | 79.91 | 119.86 | 29.14 | 30.61 |  | 30.76 | 4295.25 | 36 | 27.45 | 78 | 31 | 41.176 |  | 9.02 | 0.06 | -12.5
| 2 | 3350 | 112 | 20 | 5 | 2 | 14.061 | 11.432 | 99.43 | 7.68 |  | 2.53 | 3.44 | 49.3 | 52.74 | 105.68 | 521.59 | 4.34 | 336.425 | 24.02 | 0.323 | 32.08 | 44.807 | 336.195 | 54.52 | 11.25 | 19.93 | 19.92 | 4307.8 | 60.57 | 24.95 | 24.31 |  | 46 | 64.99 | 45 | 79.89 | 119.71 | 29.16 | 30.63 |  | 30.73 | 4295.25 | 35.5 | 28.24 | 78 | 31 | 44.705 |  | 10.2 | 0.86 | -14.84
| 2 | 3351 | 112 | 21 | 6 | 2 | 14.048 | 11.439 | 99.43 | 7.36 |  | 2.517 | 3.44 | 49.3 | 52.74 | 104.5 | 521.59 | 4.66 | 336.533 | 24.02 | 0.358 | 32.08 | 44.017 | 336.143 | 54.52 | 11.28 | 19.93 | 19.92 | 4323.5 | 60.57 | 24.93 | 24.31 |  | 46 | 65.021 | 45 | 79.78 | 119.86 | 29.17 | 30.64 |  | 30.71 | 4335 | 37 | 27.45 | 78 | 31 | 44.313 |  | 9.02 | 0.86 | -17.19
| 2 | 3352 | 112 | 22 | 7 | 2 | 14.128 | 11.437 | 99.43 | 7.05 |  | 2.489 | 3.35 | 49.3 | 52.64 | 104.35 | 526.61 | 4.65 | 336.457 | 24.02 | 0.356 | 32.09 | 42.595 | 335.666 | 54.87 | 11.17 | 19.93 | 19.92 | 4292.3 | 60.64 | 24.86 | 24.28 |  | 46 | 65.049 | 45 | 79.82 | 119.94 | 29.17 | 30.63 |  | 30.68 | 4304.5 | 36.5 | 27.45 | 78 | 31 | 40.784 |  | 9.02 | 0.8 | -17.97
| 21 | 3353 | 112 | 23 | 1 | 21 | 14.364 | 11.434 | 99.43 | 6.8 |  | 2.462 | 3.51 | 49.31 | 52.81 | 105.1 | 530.99 | 4.38 | 336.164 | 24.03 | 0.377 | 32.1 | 42.909 | 334.956 | 55.23 | 11.21 | 19.93 | 19.92 | 4279 | 60.7 | 25.02 | 24.28 |  | 46 | 65.059 | 45 | 80 | 120.47 | 29.17 | 30.61 |  | 30.66 | 4280.25 | 39 | 28.24 | 78 | 31 | 40.784 |  | 9.8 | 0.06 | -11.72
| 21 | 3354 | 112 | 24 | 2 | 21 | 13.434 | 11.434 | 99.43 | 6.59 |  | 2.406 | 3.45 | 49.35 | 52.8 | 99.84 | 534.71 | 4.24 | 337.887 | 24.02 | 0.516 | 32.09 | 26.97 | 333.487 | 55.53 | 10.21 | 19.91 | 19.91 | 3928.5 | 60.72 | 24.82 | 24.26 |  | 46 | 65.068 | 45 | 79.86 | 120.01 | 29.16 | 30.58 |  | 30.61 | 4097.5 | 31.5 | 19.22 | 78 | 31 | 18.039 |  | 0.78 | 0.74 | 0
| 21 | 3355 | 112 | 25 | 3 | 21 | 19.987 | 11.435 | 99.43 | 4.37 |  | 2.242 | 3.39 | 49.41 | 52.8 | 98.84 | 537.55 | 2.46 | 338.674 | 24.04 | 0.31 | 32.1 | 18.382 | 327.916 | 55.84 | 8.84 | 19.91 | 19.91 | 3408.1 | 60.8 | 24.78 | 24.26 |  | 46 | 65.077 | 45 | 79.98 | 119.85 | 29.17 | 30.56 |  | 30.56 | 3584.25 | 29.5 | 18.43 | 78 | 31 | 12.157 |  | 0 | 0 | 0
| 21 | 3356 | 112 | 26 | 4 | 21 | 22.491 | 11.438 | 99.43 | 4.32 |  | 2.157 | 3.32 | 49.45 | 52.78 | 99.35 | 529.48 | 0.66 | 338.992 | 24.04 | 0.184 | 32.1 | 15.213 | 319.296 | 56.14 | 7.52 | 19.91 | 19.92 | 2894 | 60.85 | 24.83 | 24.26 |  | 46 | 65.058 | 45 | 79.85 | 119.73 | 29.15 | 30.53 |  | 30.51 | 3075.75 | 27 | 18.43 | 78 | 31 | 12.549 |  | 0.39 | 0 | 0
| 21 | 3357 | 112 | 27 | 5 | 21 | 22.495 | 11.433 | 99.43 | 7.76 |  | 2.177 | 3.02 | 49.51 | 52.53 | 99.29 | 516.47 | 0.09 | 339.078 | 24.03 | 0.181 | 32.09 | 14.773 | 309.411 | 56.4 | 6.21 | 19.91 | 19.9 | 2393.7 | 60.85 | 24.77 | 24.26 |  | 46 | 65.036 | 45 | 79.97 | 119.76 | 29.12 | 30.5 |  | 30.46 | 2571.75 | 24.5 | 18.43 | 78 | 31 | 13.333 |  | 0 | 0 | 0
| 21 | 3358 | 112 | 28 | 6 | 21 | 21.41 | 11.433 | 99.43 | 8.24 |  | 2.202 | 2.67 | 49.56 | 52.23 | 99.25 | 503.76 | 0.01 | 339.008 | 24.04 | 0.167 | 32.09 | 16.172 | 290.508 | 56.62 | 5.05 | 19.91 | 19.9 | 1952.7 | 60.83 | 24.7 | 24.28 |  | 46 | 64.97 | 45 | 80 | 119.73 | 29.08 | 30.45 |  | 30.43 | 2107.75 | 21.5 | 18.82 | 78 | 31 | 16.078 |  | 0.39 | 0.02 | 0
| 21 | 3359 | 112 | 29 | 7 | 21 | 15.09 | 11.436 | 99.43 | 4.88 |  | 2.157 | 2.33 | 49.63 | 51.96 | 99.68 | 492.67 | 0.38 | 338.954 | 24.04 | 0.171 | 32.06 | 17.653 | 250.338 | 56.77 | 4 | 19.92 | 19.91 | 1550.1 | 60.8 | 24.64 | 24.29 |  | 46 | 64.949 | 45 | 80 | 119.6 | 29.03 | 30.41 |  | 30.42 | 1693.75 | 20.5 | 18.82 | 78 | 31 | 17.255 |  | 0.39 | 0.31 | 2.34
| 21 | 3360 | 112 | 30 | 8 | 21 | 14.965 | 11.44 | 99.43 | 2.31 |  | 2.101 | 2.12 | 49.66 | 51.78 | 99.94 | 484.5 | 0.65 | 339.028 | 24.05 | 0.196 | 32.04 | 19.348 | 202.494 | 56.9 | 3.02 | 19.92 | 19.9 | 1176.1 | 60.96 | 24.51 | 24.29 |  | 46 | 64.888 | 45 | 80 | 119.91 | 28.98 | 30.37 |  | 30.42 | 1303 | 17.5 | 18.43 | 78 | 31 | 18.823 |  | 0 | 0.02 | 4.69
| 1 | 3361 | 113 | 1 | 1 | 1 | 14.5 | 11.436 | 99.43 | 2.26 |  | 2.116 | 2.05 | 49.67 | 51.72 | 99.59 | 477.82 | 0.65 | 338.991 | 24.05 | 0.178 | 32.03 | 22.778 | 163.44 | 56.95 | 2.41 | 19.9 | 19.9 | 933.1 | 61.16 | 24.66 | 24.29 |  | 46 | 64.848 | 45 | 79.73 | 119.8 | 28.96 | 30.34 |  | 30.41 | 1004.5 | 18.5 | 18.43 | 78 | 31 | 23.921 |  | 0 | 0.92 | 2.34
| 1 | 3362 | 113 | 2 | 2 | 1 | 13.862 | 11.44 | 99.43 | 3.75 |  | 2.153 | 1.95 | 49.66 | 51.61 | 99.59 | 472.29 | 0.65 | 338.922 | 24.04 | 0.155 | 32.02 | 27.722 | 137.991 | 56.93 | 2.05 | 19.91 | 19.9 | 788.6 | 61.35 | 24.79 | 24.28 |  | 46 | 64.799 | 45 | 79.77 | 119.79 | 28.93 | 30.31 |  | 30.38 | 825.75 | 16.5 | 19.22 | 78 | 31 | 27.451 |  | 0.78 | 0.92 | -0.78
| 1 | 3363 | 113 | 3 | 3 | 1 | 14.175 | 11.442 | 99.431 | 6.35 |  | 2.246 | 1.87 | 49.68 | 51.54 | 99.61 | 467.69 | 0.67 | 338.855 | 24.04 | 0.143 | 32 | 34.907 | 129.261 | 56.83 | 2.05 | 19.91 | 19.9 | 777.7 | 61.48 | 25.17 | 24.28 |  | 46 | 64.772 | 45 | 79.96 | 119.61 | 28.9 | 30.29 |  | 30.37 | 770.25 | 14.5 | 19.61 | 78 | 31 | 37.254 |  | 1.18 | 0.8 | -3.13
| 1 | 3364 | 113 | 4 | 4 | 1 | 14.547 | 11.439 | 99.431 | 7.43 |  | 2.333 | 1.7 | 49.68 | 51.37 | 99.63 | 464 | 0.71 | 338.864 | 24.03 | 0.158 | 31.99 | 37.62 | 127.542 | 56.67 | 2.09 | 19.91 | 19.89 | 797.2 | 61.58 | 25.08 | 24.28 |  | 46 | 64.762 | 45 | 79.96 | 119.64 | 28.88 | 30.26 |  | 30.37 | 792.75 | 14.5 | 19.61 | 78 | 31 | 38.431 |  | 1.18 | 0.39 | 0
| 1 | 3365 | 113 | 5 | 5 | 1 | 14.495 | 11.437 | 99.431 | 7.71 |  | 2.373 | 1.61 | 49.68 | 51.29 | 99.68 | 460.64 | 0.77 | 338.771 | 24.03 | 0.171 | 31.97 | 38.197 | 125.804 | 56.38 | 2.15 | 19.9 | 19.89 | 817.8 | 61.66 | 25.07 | 24.27 |  | 46 | 64.745 | 45 | 80.15 | 119.61 | 28.87 | 30.25 |  | 30.38 | 809.25 | 15.5 | 19.61 | 78 | 31 | 37.646 |  | 1.18 | 0.08 | 3.13
| 1 | 3366 | 113 | 6 | 6 | 1 | 14.244 | 11.436 | 99.432 | 7.43 |  | 2.384 | 1.6 | 49.65 | 51.25 | 99.68 | 457.36 | 0.81 | 338.736 | 24.03 | 0.185 | 31.96 | 37.887 | 126.279 | 55.98 | 2.17 | 19.91 | 19.9 | 829.5 | 61.72 | 25.02 | 24.27 |  | 46 | 64.715 | 45 | 80.19 | 120.09 | 28.86 | 30.27 |  | 30.39 | 826.5 | 16 | 19.61 | 78 | 31 | 36.862 |  | 1.18 | 0.84 | 0
| 1 | 3367 | 113 | 7 | 7 | 1 | 14.341 | 11.438 | 99.432 | 7.16 |  | 2.386 | 1.53 | 49.65 | 51.18 | 99.67 | 454.22 | 0.83 | 338.821 | 24.03 | 0.208 | 31.95 | 37.581 | 127.619 | 55.48 | 2.18 | 19.91 | 19.89 | 831.5 | 61.72 | 24.99 | 24.27 |  | 46 | 64.682 | 45 | 80.04 | 119.82 | 28.85 | 30.3 |  | 30.4 | 829.5 | 16 | 19.61 | 78 | 31 | 36.47 |  | 1.18 | 0.53 | -3.13
| 12 | 3368 | 113 | 8 | 1 | 12 | 14.324 | 11.44 | 99.432 | 7.08 |  | 2.367 | 1.48 | 49.64 | 51.12 | 99.6 | 451.21 | 0.82 | 338.852 | 24.02 | 0.252 | 31.95 | 36.099 | 129.25 | 54.68 | 2.09 | 19.92 | 19.9 | 802.7 | 61.74 | 24.85 | 24.27 |  | 46 | 64.684 | 45 | 80.11 | 119.77 | 28.85 | 30.33 |  | 30.42 | 817.75 | 13 | 19.22 | 78 | 31 | 33.333 |  | 0.78 | 0.88 | 0.78
| 12 | 3369 | 113 | 9 | 2 | 12 | 15.065 | 11.437 | 99.432 | 7.58 |  | 2.495 | 1.51 | 49.56 | 51.06 | 102.64 | 448.3 | 0.85 | 337.657 | 24.01 | 0.371 | 31.93 | 67.697 | 133.268 | 53.71 | 2.96 | 19.92 | 19.9 | 1073.4 | 61.76 | 26.37 | 24.27 |  | 46 | 64.691 | 45 | 79.79 | 119.89 | 28.85 | 30.33 |  | 30.45 | 922.5 | -9 | 30.98 | 78 | 31 | 85.097 |  | 12.94 | 0.02 | 0
| 12 | 3370 | 113 | 10 | 3 | 12 | 14.848 | 11.44 | 99.432 | 9.13 |  | 2.714 | 1.5 | 49.49 | 50.99 | 104.95 | 445.87 | 1.97 | 336.831 | 24.01 | 0.319 | 31.93 | 81.71 | 160.221 | 52.79 | 4.45 | 19.93 | 19.91 | 1651.3 | 61.76 | 25.74 | 24.28 |  | 46 | 64.693 | 45 | 79.97 | 119.93 | 28.85 | 30.33 |  | 30.48 | 1407 | 7 | 32.16 | 78 | 31 | 90.195 |  | 13.73 | 0.02 | 3.91
| 12 | 3371 | 113 | 11 | 4 | 12 | 14.297 | 11.44 | 99.432 | 10.31 |  | 2.928 | 1.58 | 49.43 | 51.01 | 106.61 | 449.46 | 3.43 | 336.243 | 24.02 | 0.291 | 31.95 | 79.368 | 231.222 | 51.67 | 6.27 | 19.93 | 19.91 | 2366.6 | 61.72 | 25.29 | 24.28 |  | 46 | 64.684 | 45 | 80.06 | 120.39 | 28.88 | 30.33 |  | 30.53 | 2119.5 | 21.5 | 30.59 | 78 | 31 | 75.685 |  | 12.55 | 0.1 | 10.16
| 12 | 3372 | 113 | 12 | 5 | 12 | 13.717 | 11.44 | 99.432 | 11.89 |  | 3.131 | 1.85 | 49.37 | 51.22 | 103.85 | 456.68 | 4.59 | 336.478 | 24.01 | 0.379 | 31.95 | 67.727 | 284.778 | 50.48 | 7.55 | 19.92 | 19.9 | 2891.1 | 61.69 | 24.92 | 24.27 |  | 46 | 64.709 | 45 | 79.89 | 119.65 | 28.91 | 30.36 |  | 30.57 | 2781.25 | 30.5 | 27.06 | 78 | 31 | 69.018 |  | 8.63 | 0.94 | 0.78
| 12 | 3373 | 113 | 13 | 6 | 12 | 14.753 | 11.439 | 99.431 | 12.41 |  | 3.081 | 2.18 | 49.36 | 51.54 | 107.34 | 464.65 | 5.18 | 335.657 | 24 | 0.221 | 31.97 | 61.344 | 305.798 | 49.69 | 8.18 | 19.93 | 19.91 | 3112.4 | 61.68 | 25.09 | 24.27 |  | 46 | 64.716 | 45 | 80.11 | 119.73 | 28.94 | 30.41 |  | 30.62 | 3023.25 | 30.5 | 30.59 | 78 | 31 | 50.98 |  | 12.55 | 0.04 | 3.91
| 12 | 3374 | 113 | 14 | 7 | 12 | 14.146 | 11.438 | 99.432 | 12.81 |  | 3.072 | 2.44 | 49.29 | 51.73 | 109.79 | 470.15 | 5.38 | 335.027 | 23.99 | 0.222 | 31.99 | 64.032 | 319.841 | 50.57 | 9.66 | 19.92 | 19.91 | 3666.9 | 61.61 | 25.16 | 24.27 |  | 46 | 64.75 | 45 | 79.85 | 120.05 | 28.97 | 30.47 |  | 30.66 | 3484.25 | 29.5 | 31.37 | 78 | 31 | 64.705 |  | 12.94 | 0.86 | -4.69
| 12 | 3375 | 113 | 15 | 8 | 12 | 14.188 | 11.435 | 99.431 | 13.04 |  | 3.074 | 2.6 | 49.28 | 51.88 | 110.14 | 479.02 | 6.1 | 334.767 | 24.01 | 0.214 | 32.02 | 63.098 | 327.699 | 51.65 | 10.43 | 19.93 | 19.92 | 3985.1 | 61.3 | 25 | 24.27 |  | 46 | 64.753 | 45 | 79.83 | 119.91 | 29 | 30.52 |  | 30.69 | 3865.5 | 30 | 31.37 | 78 | 31 | 61.568 |  | 12.94 | 0.51 | -3.91
| 2 | 3376 | 113 | 16 | 1 | 2 | 14 | 11.438 | 99.431 | 13.17 |  | 3.036 | 2.82 | 49.26 | 52.08 | 111.46 | 489.37 | 6.4 | 334.322 | 23.99 | 0.205 | 32.02 | 62.773 | 333.421 | 52.36 | 11.3 | 19.93 | 19.91 | 4288.2 | 60.93 | 25.17 | 24.26 |  | 46 | 64.786 | 45 | 79.9 | 119.87 | 29.04 | 30.58 |  | 30.72 | 4185 | 31 | 32.16 | 78 | 31 | 61.568 |  | 13.73 | 0.9 | -11.72
| 2 | 3377 | 113 | 17 | 2 | 2 | 14.112 | 11.442 | 99.431 | 12.3 |  | 2.911 | 3.11 | 49.27 | 52.38 | 103.54 | 500.39 | 6.61 | 336.049 | 24 | 0.361 | 32.02 | 51.84 | 337.13 | 52.91 | 11.48 | 19.93 | 19.91 | 4383.9 | 60.61 | 25 | 24.26 |  | 46 | 64.854 | 45 | 79.95 | 119.81 | 29.08 | 30.62 |  | 30.74 | 4396 | 37.5 | 27.45 | 78 | 31 | 47.058 |  | 9.02 | 0.86 | -18.75
| 2 | 3378 | 113 | 18 | 3 | 2 | 14.112 | 11.439 | 99.43 | 10.11 |  | 2.721 | 3.3 | 49.27 | 52.56 | 103.55 | 509.77 | 5.61 | 336.794 | 24 | 0.366 | 32.03 | 44.487 | 338.162 | 53.37 | 11.25 | 19.95 | 19.93 | 4328.6 | 60.47 | 24.82 | 24.27 |  | 46 | 64.891 | 45 | 80.12 | 120.2 | 29.12 | 30.66 |  | 30.76 | 4354.5 | 37.5 | 27.06 | 78 | 31 | 39.215 |  | 8.63 | 0.84 | -19.53
| 2 | 3379 | 113 | 19 | 4 | 2 | 14.485 | 11.435 | 99.43 | 8.25 |  | 2.575 | 3.44 | 49.25 | 52.7 | 104.79 | 515.25 | 4.47 | 336.778 | 24.01 | 0.334 | 32.05 | 43.007 | 337.124 | 53.81 | 11.26 | 19.95 | 19.93 | 4289.5 | 60.53 | 25.06 | 24.27 |  | 46 | 64.92 | 45 | 79.93 | 120.52 | 29.15 | 30.69 |  | 30.76 | 4295.25 | 35.5 | 27.84 | 78 | 31 | 40.391 |  | 9.41 | 0.04 | -13.28
| 2 | 3380 | 113 | 20 | 5 | 2 | 14.128 | 11.442 | 99.43 | 7.54 |  | 2.527 | 3.39 | 49.26 | 52.65 | 105.47 | 519.69 | 4.33 | 336.557 | 24.02 | 0.324 | 32.06 | 44.677 | 336.381 | 54.26 | 11.32 | 19.95 | 19.93 | 4320.9 | 60.61 | 25.02 | 24.26 |  | 46 | 64.962 | 45 | 80.13 | 120.2 | 29.16 | 30.71 |  | 30.74 | 4304.5 | 35.5 | 28.24 | 78 | 31 | 44.705 |  | 9.8 | 0.08 | -10.94
| 2 | 3381 | 113 | 21 | 6 | 2 | 13.994 | 11.44 | 99.431 | 7.25 |  | 2.514 | 3.34 | 49.26 | 52.59 | 104.37 | 524.56 | 4.66 | 336.882 | 24.01 | 0.357 | 32.05 | 43.999 | 336.077 | 54.68 | 11.37 | 19.94 | 19.92 | 4327.8 | 60.67 | 25.09 | 24.27 |  | 46 | 64.994 | 45 | 80.27 | 120.04 | 29.16 | 30.7 |  | 30.69 | 4335 | 37 | 27.45 | 78 | 31 | 43.921 |  | 9.41 | 0.86 | -17.97
| 2 | 3382 | 113 | 22 | 7 | 2 | 14.227 | 11.443 | 99.431 | 6.95 |  | 2.481 | 3.38 | 49.28 | 52.66 | 104.04 | 529.33 | 4.62 | 336.893 | 24.02 | 0.354 | 32.05 | 42.14 | 335.43 | 55.06 | 11.21 | 19.94 | 19.93 | 4289.4 | 60.71 | 24.97 | 24.28 |  | 46 | 65.009 | 45 | 80.07 | 119.87 | 29.16 | 30.68 |  | 30.63 | 4304.5 | 37 | 27.45 | 78 | 31 | 40.391 |  | 9.02 | 0.47 | -19.53
| 21 | 3383 | 113 | 23 | 1 | 21 | 14.199 | 11.441 | 99.431 | 6.72 |  | 2.458 | 3.36 | 49.34 | 52.7 | 103.7 | 533.16 | 4.3 | 336.906 | 24.03 | 0.441 | 32.06 | 41.821 | 334.741 | 55.42 | 11.15 | 19.96 | 19.95 | 4273 | 60.78 | 24.92 | 24.29 |  | 46 | 65.02 | 45 | 80.25 | 120.16 | 29.17 | 30.65 |  | 30.57 | 4275.75 | 41 | 28.24 | 78 | 31 | 42.352 |  | 9.8 | 0.06 | -11.72
| 21 | 3384 | 113 | 24 | 2 | 21 | 13.468 | 11.436 | 99.431 | 6.41 |  | 2.399 | 3.4 | 49.36 | 52.76 | 99.5 | 536.72 | 4.19 | 338.623 | 24.03 | 0.502 | 32.08 | 27.152 | 333.272 | 55.72 | 10.1 | 19.96 | 19.95 | 3903.9 | 60.87 | 24.71 | 24.3 |  | 46 | 65.039 | 45 | 80.34 | 119.76 | 29.17 | 30.62 |  | 30.53 | 4093.75 | 31.5 | 18.82 | 78 | 31 | 16.862 |  | 0.39 | 0.72 | 0
| 21 | 3385 | 113 | 25 | 3 | 21 | 20.735 | 11.438 | 99.431 | 4.1 |  | 2.214 | 3.39 | 49.42 | 52.81 | 98.86 | 533.67 | 2.38 | 339.23 | 24.04 | 0.298 | 32.08 | 17.699 | 327.127 | 56 | 8.78 | 19.95 | 19.95 | 3381.7 | 60.95 | 24.8 | 24.29 |  | 46 | 65.024 | 45 | 80.15 | 119.54 | 29.16 | 30.59 |  | 30.48 | 3574 | 29.5 | 18.04 | 78 | 31 | 11.765 |  | 0 | 0 | 0
| 21 | 3386 | 113 | 26 | 4 | 21 | 22.492 | 11.438 | 99.431 | 4.55 |  | 2.166 | 3.11 | 49.49 | 52.61 | 99.33 | 521.66 | 0.57 | 339.31 | 24.03 | 0.198 | 32.07 | 15.129 | 317.907 | 56.27 | 7.32 | 19.95 | 19.94 | 2817.4 | 61.02 | 24.8 | 24.28 |  | 46 | 65.008 | 45 | 80.08 | 119.29 | 29.14 | 30.55 |  | 30.43 | 3048.25 | 27 | 18.43 | 78 | 31 | 13.333 |  | 0 | 0 | 0
| 21 | 3387 | 113 | 27 | 5 | 21 | 22.495 | 11.438 | 99.431 | 7.51 |  | 2.187 | 2.75 | 49.56 | 52.31 | 99.42 | 508.73 | 0.09 | 339.368 | 24.03 | 0.162 | 32.05 | 15.321 | 308.907 | 56.51 | 6.14 | 19.95 | 19.94 | 2368.4 | 60.99 | 24.74 | 24.27 |  | 46 | 64.997 | 45 | 80.34 | 119.8 | 29.11 | 30.52 |  | 30.4 | 2543.75 | 24.5 | 18.82 | 78 | 31 | 14.51 |  | 0.78 | 0 | 0
| 21 | 3388 | 113 | 28 | 6 | 21 | 21.622 | 11.434 | 99.431 | 8.04 |  | 2.228 | 2.43 | 49.62 | 52.05 | 99.42 | 496.74 | 0.02 | 339.211 | 24.04 | 0.175 | 32.04 | 15.668 | 287.49 | 56.7 | 4.99 | 19.96 | 19.94 | 1924 | 60.94 | 24.77 | 24.26 |  | 46 | 64.959 | 45 | 80.06 | 120.1 | 29.06 | 30.47 |  | 30.37 | 2080.25 | 21.5 | 18.43 | 78 | 31 | 14.51 |  | 0 | 0.02 | 0
| 21 | 3389 | 113 | 29 | 7 | 21 | 14.835 | 11.433 | 99.431 | 4.62 |  | 2.183 | 2.19 | 49.66 | 51.85 | 99.7 | 487.07 | 0.36 | 339.183 | 24.04 | 0.169 | 32.03 | 17.994 | 244.365 | 56.84 | 3.93 | 19.96 | 19.95 | 1523.8 | 61 | 24.63 | 24.26 |  | 46 | 64.922 | 45 | 79.81 | 119.95 | 29.02 | 30.42 |  | 30.35 | 1665.5 | 20.5 | 18.82 | 78 | 31 | 17.647 |  | 0.78 | 0.31 | 3.13
| 21 | 3390 | 113 | 30 | 8 | 21 | 15.255 | 11.439 | 99.432 | 2.25 |  | 2.115 | 2.04 | 49.68 | 51.72 | 99.85 | 479.79 | 0.58 | 339.151 | 24.04 | 0.176 | 32.01 | 20.058 | 201.341 | 56.92 | 3.02 | 19.96 | 19.94 | 1171.1 | 61.15 | 24.6 | 24.27 |  | 46 | 64.878 | 45 | 80.05 | 119.87 | 28.98 | 30.38 |  | 30.32 | 1278.75 | 20 | 18.82 | 78 | 31 | 19.215 |  | 0.39 | 0.02 | 5.47
| 1 | 3391 | 114 | 1 | 1 | 1 | 14.286 | 11.437 | 99.432 | 2.03 |  | 2.088 | 1.98 | 49.7 | 51.69 | 99.53 | 474.06 | 0.63 | 339.215 | 24.04 | 0.191 | 31.99 | 22.461 | 160.349 | 56.93 | 2.35 | 19.96 | 19.95 | 914.6 | 61.37 | 24.51 | 24.27 |  | 46 | 64.844 | 45 | 80.04 | 120.24 | 28.95 | 30.34 |  | 30.29 | 1001.5 | 16.5 | 18.43 | 78 | 31 | 21.96 |  | 0 | 0.92 | 2.34
| 1 | 3392 | 114 | 2 | 2 | 1 | 13.88 | 11.437 | 99.432 | 4.15 |  | 2.122 | 1.89 | 49.71 | 51.6 | 99.5 | 469.39 | 0.64 | 339.156 | 24.04 | 0.166 | 31.98 | 26.879 | 136.594 | 56.87 | 1.89 | 19.97 | 19.95 | 732.8 | 61.56 | 24.62 | 24.28 |  | 46 | 64.83 | 45 | 80.26 | 120.17 | 28.92 | 30.31 |  | 30.26 | 788.25 | 17 | 18.82 | 78 | 31 | 26.666 |  | 0.39 | 0.92 | -0.78
| 1 | 3393 | 114 | 3 | 3 | 1 | 14.154 | 11.44 | 99.432 | 7.1 |  | 2.222 | 1.7 | 49.71 | 51.41 | 99.77 | 465.18 | 0.59 | 339.095 | 24.03 | 0.147 | 31.97 | 34.609 | 128.413 | 56.72 | 1.88 | 19.97 | 19.95 | 708.3 | 61.7 | 25.38 | 24.25 |  | 46 | 64.782 | 45 | 79.95 | 120.02 | 28.9 | 30.29 |  | 30.25 | 696.75 | 13.5 | 19.22 | 78 | 31 | 37.646 |  | 1.18 | 0.8 | -3.13
| 1 | 3394 | 114 | 4 | 4 | 1 | 14.687 | 11.442 | 99.432 | 8.76 |  | 2.34 | 1.6 | 49.7 | 51.3 | 99.6 | 461.44 | 0.54 | 339.084 | 24.03 | 0.151 | 31.95 | 39.689 | 126.262 | 56.52 | 2.01 | 19.97 | 19.95 | 757.9 | 61.81 | 25.34 | 24.25 |  | 46 | 64.74 | 45 | 79.89 | 119.89 | 28.88 | 30.27 |  | 30.24 | 731.25 | 13.5 | 19.61 | 78 | 31 | 41.96 |  | 1.18 | 0.12 | 2.34
| 1 | 3395 | 114 | 5 | 5 | 1 | 14.529 | 11.442 | 99.432 | 8.73 |  | 2.397 | 1.56 | 49.68 | 51.24 | 99.68 | 457.88 | 0.66 | 339.13 | 24.03 | 0.183 | 31.94 | 39.836 | 126.784 | 56.27 | 2.13 | 19.97 | 19.95 | 812.1 | 61.87 | 25.06 | 24.24 |  | 46 | 64.701 | 45 | 79.69 | 120.01 | 28.86 | 30.28 |  | 30.25 | 795.25 | 15.5 | 19.22 | 78 | 31 | 39.999 |  | 0.78 | 0.06 | 4.69
| 1 | 3396 | 114 | 6 | 6 | 1 | 14.171 | 11.442 | 99.432 | 8.14 |  | 2.383 | 1.49 | 49.69 | 51.18 | 99.62 | 454.57 | 0.78 | 339.115 | 24.01 | 0.206 | 31.92 | 37.258 | 126.453 | 55.93 | 2.08 | 19.97 | 19.95 | 800.9 | 61.9 | 24.81 | 24.25 |  | 46 | 64.689 | 45 | 79.68 | 120.43 | 28.86 | 30.32 |  | 30.26 | 807.75 | 16 | 19.22 | 78 | 31 | 34.901 |  | 0.78 | 0.9 | 1.56
| 1 | 3397 | 114 | 7 | 7 | 1 | 14.127 | 11.442 | 99.432 | 8.1 |  | 2.341 | 1.51 | 49.66 | 51.17 | 99.59 | 451.47 | 0.77 | 339.123 | 24.01 | 0.217 | 31.91 | 36.121 | 127.107 | 55.24 | 2.01 | 19.98 | 19.96 | 770.7 | 61.91 | 24.86 | 24.24 |  | 46 | 64.685 | 45 | 80.19 | 120.17 | 28.85 | 30.38 |  | 30.29 | 782 | 16 | 19.22 | 78 | 31 | 34.509 |  | 0.78 | 0.86 | -1.56
| 12 | 3398 | 114 | 8 | 1 | 12 | 14.376 | 11.443 | 99.431 | 8.58 |  | 2.34 | 1.48 | 49.59 | 51.07 | 99.57 | 448.48 | 0.73 | 339.206 | 24.01 | 0.216 | 31.91 | 37.131 | 127.893 | 54.32 | 1.96 | 19.98 | 19.97 | 746.9 | 61.89 | 25.01 | 24.22 |  | 46 | 64.672 | 45 | 80.02 | 120.16 | 28.85 | 30.43 |  | 30.32 | 753.75 | 11.5 | 19.22 | 78 | 31 | 35.294 |  | 0.78 | 0.72 | -3.91
| 12 | 3399 | 114 | 9 | 2 | 12 | 14.787 | 11.439 | 99.432 | 8.81 |  | 2.466 | 1.46 | 49.54 | 51 | 102.41 | 445.51 | 0.79 | 338.142 | 24 | 0.348 | 31.9 | 67.445 | 132.126 | 53.35 | 2.93 | 19.99 | 19.97 | 1057.3 | 61.85 | 26.48 | 24.23 |  | 46 | 64.674 | 45 | 79.96 | 119.97 | 28.84 | 30.46 |  | 30.35 | 888.25 | -10 | 30.98 | 78 | 31 | 88.626 |  | 12.55 | 0.02 | 0
| 12 | 3400 | 114 | 10 | 3 | 12 | 14.782 | 11.437 | 99.432 | 9.78 |  | 2.712 | 1.45 | 49.49 | 50.94 | 104.88 | 446.05 | 2.03 | 337.293 | 23.99 | 0.322 | 31.9 | 82.455 | 159.939 | 52.32 | 4.45 | 19.98 | 19.96 | 1649.9 | 61.82 | 25.75 | 24.23 |  | 46 | 64.654 | 45 | 79.89 | 120.1 | 28.84 | 30.49 |  | 30.38 | 1399 | 6.5 | 31.37 | 78 | 31 | 91.371 |  | 13.33 | 0.02 | 3.13
| 12 | 3401 | 114 | 11 | 4 | 12 | 14.112 | 11.44 | 99.432 | 10.71 |  | 2.944 | 1.68 | 49.42 | 51.1 | 105.6 | 452.26 | 3.5 | 337.016 | 23.99 | 0.402 | 31.91 | 78.975 | 235.962 | 50.98 | 6.31 | 19.99 | 19.97 | 2395.2 | 61.79 | 25.17 | 24.23 |  | 46 | 64.65 | 45 | 79.82 | 119.96 | 28.86 | 30.53 |  | 30.41 | 2147.5 | 25 | 29.41 | 78 | 31 | 81.959 |  | 10.59 | 0.88 | 5.47
| 12 | 3402 | 114 | 12 | 5 | 12 | 14.351 | 11.44 | 99.431 | 11.88 |  | 3.014 | 2.01 | 49.39 | 51.4 | 103.92 | 459.79 | 4.49 | 336.929 | 23.98 | 0.309 | 31.94 | 63.065 | 281.748 | 49.65 | 7.05 | 20 | 19.97 | 2676.8 | 61.74 | 25.15 | 24.23 |  | 46 | 64.653 | 45 | 79.85 | 119.79 | 28.89 | 30.56 |  | 30.43 | 2578.75 | 26.5 | 27.84 | 78 | 31 | 48.627 |  | 9.41 | 0.45 | 5.47
| 12 | 3403 | 114 | 13 | 6 | 12 | 13.913 | 11.44 | 99.431 | 12.92 |  | 3.063 | 2.29 | 49.35 | 51.64 | 108.9 | 464.91 | 4.25 | 335.829 | 23.99 | 0.221 | 31.96 | 65.596 | 305.173 | 49.81 | 8.34 | 20 | 19.98 | 3174.9 | 61.72 | 25.08 | 24.24 |  | 46 | 64.68 | 45 | 79.82 | 119.84 | 28.92 | 30.62 |  | 30.46 | 2989.75 | 28 | 30.98 | 78 | 31 | 66.666 |  | 12.94 | 0.9 | 2.34
| 12 | 3404 | 114 | 14 | 7 | 12 | 14.131 | 11.437 | 99.431 | 13.55 |  | 3.118 | 2.47 | 49.33 | 51.8 | 110.33 | 473.26 | 5.23 | 335.475 | 23.99 | 0.235 | 31.98 | 66.427 | 319.251 | 51.02 | 9.59 | 20.01 | 19.99 | 3665.8 | 61.67 | 24.98 | 24.25 |  | 46 | 64.709 | 45 | 80.01 | 119.72 | 28.94 | 30.65 |  | 30.5 | 3507.75 | 29.5 | 32.16 | 78 | 31 | 66.666 |  | 13.73 | 0.86 | -4.69
| 12 | 3405 | 114 | 15 | 8 | 12 | 14.34 | 11.435 | 99.431 | 13.53 |  | 3.1 | 2.77 | 49.29 | 52.06 | 109.97 | 483.62 | 6.25 | 335.397 | 23.99 | 0.191 | 31.97 | 63.196 | 327.572 | 51.94 | 10.46 | 20.01 | 19.99 | 3990.5 | 61.48 | 25.03 | 24.25 |  | 46 | 64.767 | 45 | 80.08 | 119.83 | 28.97 | 30.68 |  | 30.54 | 3885.75 | 29.5 | 30.98 | 78 | 31 | 59.999 |  | 12.55 | 0.33 | -7.03
| 2 | 3406 | 114 | 16 | 1 | 2 | 14.195 | 11.436 | 99.431 | 13.53 |  | 3.047 | 2.97 | 49.3 | 52.27 | 109.83 | 494.4 | 6.39 | 335.417 | 23.98 | 0.245 | 31.99 | 61.786 | 333.714 | 52.58 | 11.24 | 20.02 | 20 | 4292.5 | 61.07 | 25 | 24.25 |  | 46 | 64.792 | 45 | 80.21 | 119.49 | 29.01 | 30.72 |  | 30.59 | 4208.5 | 32 | 31.37 | 78 | 31 | 59.607 |  | 12.94 | 0.82 | -14.06
| 2 | 3407 | 114 | 17 | 2 | 2 | 14.261 | 11.434 | 99.431 | 12.36 |  | 2.888 | 2.97 | 49.3 | 52.27 | 104.27 | 494.4 | 6.45 | 336.673 | 23.98 | 0.362 | 31.99 | 51.067 | 336.999 | 52.58 | 11.19 | 20.02 | 20 | 4350.7 | 61.07 | 24.57 | 24.25 |  | 46 | 64.779 | 45 | 80.01 | 119.56 | 29.04 | 30.75 |  | 30.63 | 4360 | 37 | 27.45 | 78 | 31 | 45.882 |  | 9.02 | 0.49 | -20.31
| 2 | 3408 | 114 | 18 | 3 | 2 | 14.177 | 11.434 | 99.431 | 10.04 |  | 2.7 | 3.11 | 49.3 | 52.41 | 104.02 | 504.79 | 5.35 | 336.897 | 23.98 | 0.354 | 32.01 | 44.888 | 337.339 | 53.08 | 11.2 | 20.01 | 20 | 4308.6 | 60.77 | 24.82 | 24.25 |  | 46 | 64.831 | 45 | 79.96 | 119.95 | 29.07 | 30.77 |  | 30.66 | 4325 | 37 | 27.45 | 78 | 31 | 39.999 |  | 9.02 | 0.16 | -13.28
| 2 | 3409 | 114 | 19 | 4 | 2 | 14.149 | 11.435 | 99.431 | 8.31 |  | 2.574 | 3.32 | 49.31 | 52.63 | 105.42 | 511.4 | 4.48 | 336.675 | 23.99 | 0.321 | 32.03 | 43.949 | 336.472 | 53.56 | 11.14 | 20.02 | 20 | 4294.9 | 60.71 | 24.76 | 24.24 |  | 46 | 64.867 | 45 | 79.81 | 120.22 | 29.1 | 30.79 |  | 30.67 | 4295.25 | 35.5 | 28.24 | 78 | 31 | 41.568 |  | 9.8 | 0.49 | -10.16
| 2 | 3410 | 114 | 20 | 5 | 2 | 14.187 | 11.434 | 99.431 | 7.67 |  | 2.539 | 3.4 | 49.27 | 52.68 | 105.74 | 516.41 | 4.49 | 336.617 | 23.99 | 0.331 | 32.03 | 45.274 | 335.756 | 54.03 | 11.22 | 20.02 | 20 | 4330.4 | 60.72 | 24.75 | 24.23 |  | 46 | 64.93 | 45 | 80.04 | 120.05 | 29.11 | 30.8 |  | 30.65 | 4319.5 | 36 | 28.24 | 78 | 31 | 45.097 |  | 10.2 | 0.76 | -17.19
| 2 | 3411 | 114 | 21 | 6 | 2 | 14.225 | 11.434 | 99.431 | 7.26 |  | 2.512 | 3.37 | 49.28 | 52.65 | 104.25 | 521.45 | 4.69 | 337.011 | 23.99 | 0.354 | 32.03 | 43.156 | 335.673 | 54.48 | 11.41 | 20.02 | 20.01 | 4314.2 | 60.73 | 25.25 | 24.22 |  | 46 | 64.95 | 45 | 80.08 | 120.17 | 29.12 | 30.79 |  | 30.61 | 4329.5 | 36 | 27.45 | 78 | 31 | 41.568 |  | 9.02 | 0.23 | -14.06
| 2 | 3412 | 114 | 22 | 7 | 2 | 14.107 | 11.435 | 99.431 | 6.9 |  | 2.467 | 3.43 | 49.28 | 52.71 | 104.42 | 526.43 | 4.43 | 337.027 | 24 | 0.336 | 32.05 | 42.033 | 335.081 | 54.86 | 11.03 | 20.03 | 20 | 4274 | 60.77 | 24.64 | 24.22 |  | 46 | 65.014 | 45 | 80.12 | 120.21 | 29.13 | 30.77 |  | 30.55 | 4289.75 | 36 | 27.45 | 78 | 31 | 40.391 |  | 9.02 | 0.84 | -17.97
| 21 | 3413 | 114 | 23 | 1 | 21 | 14.16 | 11.438 | 99.431 | 6.78 |  | 2.469 | 3.44 | 49.32 | 52.77 | 105.35 | 530.49 | 4.29 | 336.74 | 24 | 0.401 | 32.06 | 44 | 334.537 | 55.2 | 11.29 | 20.02 | 20 | 4296.2 | 60.85 | 25.1 | 24.22 |  | 46 | 65.018 | 45 | 80.11 | 120.28 | 29.13 | 30.74 |  | 30.5 | 4289.75 | 40 | 28.24 | 78 | 31 | 45.097 |  | 10.2 | 0.8 | -17.19
| 21 | 3414 | 114 | 24 | 2 | 21 | 13.566 | 11.433 | 99.431 | 6.62 |  | 2.426 | 3.41 | 49.38 | 52.79 | 99.34 | 534.35 | 4.35 | 338.79 | 24.01 | 0.503 | 32.07 | 26.838 | 332.985 | 55.53 | 10.28 | 20.02 | 20.01 | 3928.2 | 60.89 | 24.98 | 24.24 |  | 46 | 65.011 | 45 | 80.27 | 120.01 | 29.13 | 30.7 |  | 30.46 | 4120.25 | 31.5 | 18.82 | 78 | 31 | 16.862 |  | 0.39 | 0.8 | 0
| 21 | 3415 | 114 | 25 | 3 | 21 | 22.455 | 11.433 | 99.432 | 4.27 |  | 2.244 | 3.32 | 49.44 | 52.76 | 99.13 | 536.95 | 2.19 | 339.376 | 24.01 | 0.296 | 32.06 | 17.906 | 326.723 | 55.83 | 8.79 | 20.03 | 20.01 | 3351.6 | 60.97 | 25.05 | 24.26 |  | 46 | 65.039 | 45 | 80.16 | 120 | 29.12 | 30.66 |  | 30.43 | 3595.25 | 29.5 | 18.43 | 78 | 31 | 12.549 |  | 0.39 | 0 | 0
| 21 | 3416 | 114 | 26 | 4 | 21 | 22.493 | 11.433 | 99.431 | 4.39 |  | 2.181 | 3.3 | 49.49 | 52.79 | 99.37 | 527.98 | 0.63 | 339.492 | 24.01 | 0.185 | 32.05 | 15.28 | 318.837 | 56.11 | 7.5 | 20.03 | 20.01 | 2889.6 | 61 | 24.77 | 24.26 |  | 46 | 65.018 | 45 | 80.04 | 120.31 | 29.11 | 30.63 |  | 30.39 | 3075.75 | 27 | 18.82 | 78 | 31 | 12.157 |  | 0.39 | 0 | 0
| 21 | 3417 | 114 | 27 | 5 | 21 | 22.496 | 11.432 | 99.431 | 7.92 |  | 2.203 | 2.93 | 49.55 | 52.49 | 99.31 | 514.99 | 0.08 | 339.601 | 24.03 | 0.188 | 32.06 | 14.919 | 308.989 | 56.38 | 6.21 | 20.03 | 20.03 | 2389.6 | 61.01 | 24.8 | 24.27 |  | 46 | 64.977 | 45 | 79.92 | 120.64 | 29.08 | 30.59 |  | 30.37 | 2562.5 | 24.5 | 18.43 | 78 | 31 | 14.117 |  | 0 | 0 | 0
| 21 | 3418 | 114 | 28 | 6 | 21 | 19.745 | 11.428 | 99.431 | 8.06 |  | 2.209 | 2.63 | 49.62 | 52.25 | 99.52 | 502.42 | 0.05 | 339.52 | 24.03 | 0.159 | 32.04 | 16.202 | 286.485 | 56.58 | 4.92 | 20.04 | 20.03 | 1901.3 | 61 | 24.73 | 24.27 |  | 46 | 64.937 | 45 | 80.09 | 120.51 | 29.04 | 30.54 |  | 30.36 | 2096 | 21.5 | 18.82 | 78 | 31 | 15.294 |  | 0.78 | 0 | 0
| 21 | 3419 | 114 | 29 | 7 | 21 | 15.16 | 11.428 | 99.431 | 4.83 |  | 2.167 | 2.28 | 49.69 | 51.97 | 99.71 | 491.54 | 0.39 | 339.427 | 24.02 | 0.162 | 32.02 | 18.054 | 249.351 | 56.75 | 3.99 | 20.03 | 20.03 | 1544.9 | 61 | 24.67 | 24.27 |  | 46 | 64.91 | 45 | 79.89 | 120.53 | 28.99 | 30.49 |  | 30.34 | 1681.25 | 21 | 18.82 | 78 | 31 | 18.039 |  | 0.78 | 0.06 | 2.34
| 21 | 3420 | 114 | 30 | 8 | 21 | 15.16 | 11.426 | 99.432 | 2.19 |  | 2.075 | 2.16 | 49.71 | 51.87 | 99.81 | 483.58 | 0.6 | 339.462 | 24.02 | 0.195 | 32.01 | 19.77 | 202.123 | 56.88 | 3.02 | 20.04 | 20.02 | 1177.6 | 61.11 | 24.52 | 24.27 |  | 46 | 64.871 | 45 | 79.82 | 119.99 | 28.94 | 30.44 |  | 30.32 | 1306.25 | 18 | 18.43 | 78 | 31 | 20 |  | 0 | 0.02 | 5.47
| 1 | 3421 | 115 | 1 | 1 | 1 | 14.5 | 11.426 | 99.431 | 2.28 |  | 2.099 | 2 | 49.74 | 51.74 | 99.55 | 477.55 | 0.58 | 339.357 | 24.01 | 0.184 | 31.97 | 23.148 | 159.936 | 56.94 | 2.34 | 20.03 | 20.02 | 904 | 61.26 | 24.67 | 24.26 |  | 46 | 64.839 | 45 | 80.03 | 120.2 | 28.91 | 30.39 |  | 30.28 | 1000 | 18 | 18.43 | 78 | 31 | 23.529 |  | 0 | 0.9 | 2.34
| 1 | 3422 | 115 | 2 | 2 | 1 | 13.858 | 11.431 | 99.431 | 4.06 |  | 2.186 | 1.91 | 49.75 | 51.66 | 99.56 | 472.36 | 0.54 | 339.204 | 24.03 | 0.156 | 31.97 | 27.986 | 138.002 | 56.91 | 2.03 | 20.05 | 20.03 | 779.7 | 61.41 | 24.9 | 24.27 |  | 46 | 64.822 | 45 | 79.92 | 120.15 | 28.88 | 30.36 |  | 30.26 | 815.5 | 16.5 | 19.22 | 78 | 31 | 28.627 |  | 0.78 | 0.92 | 0
| 1 | 3423 | 115 | 3 | 3 | 1 | 14.193 | 11.428 | 99.432 | 6.61 |  | 2.286 | 1.79 | 49.76 | 51.54 | 99.62 | 467.77 | 0.56 | 339.184 | 24.02 | 0.141 | 31.96 | 35.399 | 129.015 | 56.79 | 2.05 | 20.04 | 20.04 | 773.6 | 61.55 | 25.26 | 24.27 |  | 46 | 64.8 | 45 | 80.11 | 119.92 | 28.86 | 30.34 |  | 30.25 | 764.75 | 14 | 19.61 | 78 | 31 | 37.646 |  | 1.18 | 0.8 | -2.34
| 1 | 3424 | 115 | 4 | 4 | 1 | 14.662 | 11.431 | 99.432 | 7.63 |  | 2.375 | 1.73 | 49.74 | 51.47 | 99.67 | 464.08 | 0.72 | 339.21 | 24.01 | 0.153 | 31.95 | 38.499 | 126.486 | 56.62 | 2.13 | 20.05 | 20.03 | 809.9 | 61.66 | 25.14 | 24.28 |  | 46 | 64.772 | 45 | 79.88 | 120.29 | 28.85 | 30.31 |  | 30.25 | 796 | 14.5 | 19.61 | 78 | 31 | 39.607 |  | 1.18 | 0.27 | 1.56
| 1 | 3425 | 115 | 5 | 5 | 1 | 14.528 | 11.433 | 99.431 | 7.6 |  | 2.402 | 1.61 | 49.74 | 51.35 | 99.72 | 460.66 | 0.81 | 339.207 | 24.01 | 0.167 | 31.93 | 38.789 | 126.27 | 56.41 | 2.2 | 20.06 | 20.03 | 836.2 | 61.73 | 25.1 | 24.3 |  | 46 | 64.755 | 45 | 79.79 | 120.34 | 28.83 | 30.3 |  | 30.25 | 825 | 15.5 | 19.61 | 78 | 31 | 38.431 |  | 1.18 | 0.06 | 4.69
| 1 | 3426 | 115 | 6 | 6 | 1 | 14.296 | 11.429 | 99.431 | 7.15 |  | 2.399 | 1.53 | 49.75 | 51.28 | 99.67 | 457.33 | 0.84 | 339.217 | 24.01 | 0.198 | 31.92 | 37.079 | 127.758 | 56.05 | 2.18 | 20.07 | 20.05 | 837.7 | 61.77 | 24.89 | 24.32 |  | 46 | 64.722 | 45 | 79.85 | 120.25 | 28.83 | 30.33 |  | 30.26 | 842 | 17 | 19.22 | 78 | 31 | 35.294 |  | 0.78 | 0.9 | 2.34
| 1 | 3427 | 115 | 7 | 7 | 1 | 14.145 | 11.43 | 99.432 | 7.02 |  | 2.374 | 1.54 | 49.7 | 51.25 | 99.61 | 454.24 | 0.8 | 339.226 | 24 | 0.217 | 31.91 | 36.113 | 128.385 | 55.43 | 2.12 | 20.06 | 20.04 | 812.8 | 61.77 | 24.96 | 24.33 |  | 46 | 64.676 | 45 | 80.08 | 119.8 | 28.83 | 30.36 |  | 30.28 | 821 | 16 | 19.22 | 78 | 31 | 34.509 |  | 0.78 | 0.86 | -0.78
| 12 | 3428 | 115 | 8 | 1 | 12 | 14.323 | 11.426 | 99.432 | 7.37 |  | 2.355 | 1.48 | 49.69 | 51.17 | 99.6 | 451.28 | 0.76 | 339.373 | 24 | 0.252 | 31.9 | 36.577 | 129.192 | 54.58 | 2.07 | 20.07 | 20.04 | 792.2 | 61.8 | 24.99 | 24.33 |  | 46 | 64.647 | 45 | 79.95 | 120.35 | 28.83 | 30.37 |  | 30.3 | 800 | 12 | 19.22 | 78 | 31 | 35.294 |  | 0.78 | 0.76 | -3.91
| 12 | 3429 | 115 | 9 | 2 | 12 | 15.14 | 11.428 | 99.432 | 7.78 |  | 2.46 | 1.47 | 49.64 | 51.11 | 102.49 | 448.33 | 0.83 | 338.285 | 23.99 | 0.342 | 31.89 | 67.699 | 132.484 | 53.62 | 2.95 | 20.07 | 20.04 | 1065.4 | 61.8 | 26.47 | 24.31 |  | 46 | 64.619 | 45 | 80.08 | 120 | 28.82 | 30.36 |  | 30.33 | 892.75 | -10 | 30.98 | 78 | 31 | 85.489 |  | 12.55 | 0.02 | 0
| 12 | 3430 | 115 | 10 | 3 | 12 | 14.858 | 11.428 | 99.432 | 9.21 |  | 2.721 | 1.45 | 49.62 | 51.07 | 104.96 | 446.1 | 2.01 | 337.302 | 23.98 | 0.323 | 31.88 | 82.205 | 164.191 | 52.74 | 4.43 | 20.07 | 20.04 | 1651 | 61.79 | 25.61 | 24.3 |  | 46 | 64.607 | 45 | 79.99 | 119.64 | 28.82 | 30.36 |  | 30.37 | 1410 | 6.5 | 32.16 | 78 | 31 | 90.195 |  | 13.73 | 0.02 | 3.91
| 12 | 3431 | 115 | 11 | 4 | 12 | 14.636 | 11.423 | 99.432 | 10.11 |  | 2.891 | 1.59 | 49.51 | 51.1 | 104.81 | 449.91 | 3.45 | 337.089 | 23.99 | 0.335 | 31.91 | 75.502 | 229.478 | 51.63 | 6.06 | 20.08 | 20.05 | 2299.6 | 61.77 | 25.17 | 24.29 |  | 46 | 64.613 | 45 | 79.9 | 120.07 | 28.85 | 30.36 |  | 30.42 | 2100.75 | 23 | 28.63 | 78 | 31 | 68.234 |  | 10.59 | 0.02 | 9.38
| 12 | 3432 | 115 | 12 | 5 | 12 | 13.948 | 11.42 | 99.432 | 11.49 |  | 3.035 | 1.91 | 49.47 | 51.38 | 104.42 | 456.36 | 4.17 | 336.801 | 23.98 | 0.346 | 31.94 | 66.366 | 282.035 | 50.42 | 7.29 | 20.08 | 20.06 | 2783.5 | 61.73 | 25.01 | 24.3 |  | 46 | 64.606 | 45 | 79.81 | 120.05 | 28.88 | 30.39 |  | 30.47 | 2640.5 | 28 | 27.84 | 78 | 31 | 64.705 |  | 9.41 | 0.9 | 3.13
| 12 | 3433 | 115 | 13 | 6 | 12 | 14.458 | 11.424 | 99.432 | 12.4 |  | 3.036 | 2.16 | 49.43 | 51.59 | 106.32 | 462.55 | 4.72 | 336.307 | 23.99 | 0.251 | 31.95 | 60.298 | 305.326 | 49.68 | 8.1 | 20.09 | 20.06 | 3087.1 | 61.69 | 25.06 | 24.3 |  | 46 | 64.617 | 45 | 79.71 | 120.11 | 28.91 | 30.44 |  | 30.52 | 2971 | 28 | 29.41 | 78 | 31 | 51.764 |  | 11.37 | 0.35 | 2.34
| 12 | 3434 | 115 | 14 | 7 | 12 | 14.109 | 11.424 | 99.432 | 12.63 |  | 3.049 | 2.42 | 49.39 | 51.81 | 110.13 | 468.32 | 5.07 | 335.603 | 23.98 | 0.205 | 31.96 | 63.925 | 317.132 | 50.56 | 9.4 | 20.09 | 20.06 | 3549.5 | 61.63 | 25.29 | 24.3 |  | 46 | 64.638 | 45 | 79.97 | 120.23 | 28.93 | 30.48 |  | 30.56 | 3387.5 | 28.5 | 31.76 | 78 | 31 | 65.097 |  | 13.73 | 0.86 | -3.91
| 12 | 3435 | 115 | 15 | 8 | 12 | 14.062 | 11.424 | 99.432 | 13.04 |  | 3.084 | 2.6 | 49.35 | 51.96 | 109.93 | 476.89 | 6.01 | 335.073 | 23.98 | 0.208 | 31.99 | 64.078 | 326.487 | 51.62 | 10.17 | 20.09 | 20.07 | 3947.8 | 61.39 | 24.6 | 24.29 |  | 46 | 64.664 | 45 | 79.96 | 120.07 | 28.96 | 30.52 |  | 30.58 | 3821.75 | 30 | 31.37 | 78 | 31 | 64.313 |  | 12.94 | 0.88 | -7.81
| 2 | 3436 | 115 | 16 | 1 | 2 | 13.989 | 11.423 | 99.432 | 13.31 |  | 3.05 | 2.78 | 49.32 | 52.11 | 111.03 | 487.72 | 6.49 | 334.845 | 23.97 | 0.197 | 32.02 | 63.137 | 333.088 | 52.34 | 11.35 | 20.09 | 20.07 | 4259.3 | 61.1 | 25.45 | 24.29 |  | 46 | 64.694 | 45 | 79.89 | 120.36 | 28.99 | 30.57 |  | 30.6 | 4157 | 30.5 | 31.76 | 78 | 31 | 62.744 |  | 13.73 | 0.9 | -11.72
| 2 | 3437 | 115 | 17 | 2 | 2 | 14.094 | 11.424 | 99.432 | 12.7 |  | 2.943 | 3.05 | 49.32 | 52.37 | 103.87 | 498.86 | 6.67 | 336.179 | 23.97 | 0.351 | 32.03 | 53.576 | 336.773 | 52.88 | 11.19 | 20.1 | 20.08 | 4369.9 | 60.79 | 24.46 | 24.29 |  | 46 | 64.735 | 45 | 79.83 | 120.23 | 29.03 | 30.61 |  | 30.61 | 4375 | 37 | 27.45 | 78 | 31 | 47.842 |  | 9.02 | 0.84 | -18.75
| 2 | 3438 | 115 | 18 | 3 | 2 | 14.186 | 11.424 | 99.432 | 10.34 |  | 2.739 | 3.25 | 49.32 | 52.57 | 103.67 | 507.99 | 5.66 | 336.825 | 23.98 | 0.353 | 32.03 | 45.372 | 337.226 | 53.34 | 11.16 | 20.1 | 20.09 | 4326 | 60.61 | 24.63 | 24.29 |  | 46 | 64.795 | 45 | 80.09 | 120.34 | 29.07 | 30.64 |  | 30.63 | 4344.5 | 37 | 27.45 | 78 | 31 | 40.391 |  | 9.02 | 0.7 | -19.53
| 2 | 3439 | 115 | 19 | 4 | 2 | 14.316 | 11.429 | 99.432 | 8.47 |  | 2.588 | 3.36 | 49.32 | 52.68 | 104.25 | 513.69 | 4.58 | 336.973 | 23.97 | 0.349 | 32.03 | 42.854 | 336.674 | 53.81 | 10.97 | 20.1 | 20.09 | 4288.3 | 60.6 | 24.43 | 24.28 |  | 46 | 64.812 | 45 | 80.04 | 120.44 | 29.1 | 30.66 |  | 30.64 | 4300 | 36 | 27.45 | 78 | 31 | 40.391 |  | 9.02 | 0.06 | -12.5
| 2 | 3440 | 115 | 20 | 5 | 2 | 14.106 | 11.43 | 99.432 | 7.62 |  | 2.533 | 3.33 | 49.33 | 52.66 | 105.17 | 518.47 | 4.3 | 336.657 | 23.98 | 0.333 | 32.06 | 44.169 | 336.102 | 54.28 | 11.19 | 20.09 | 20.08 | 4306 | 60.66 | 24.81 | 24.27 |  | 46 | 64.807 | 45 | 79.94 | 120.42 | 29.11 | 30.68 |  | 30.64 | 4300 | 35.5 | 28.24 | 78 | 31 | 43.921 |  | 9.8 | 0.68 | -14.84
| 2 | 3441 | 115 | 21 | 6 | 2 | 14.149 | 11.429 | 99.432 | 7.28 |  | 2.518 | 3.35 | 49.34 | 52.69 | 104.76 | 523.3 | 4.55 | 336.739 | 23.99 | 0.363 | 32.07 | 44.61 | 335.753 | 54.7 | 11.26 | 20.11 | 20.09 | 4329.7 | 60.72 | 24.84 | 24.27 |  | 46 | 64.845 | 45 | 80.02 | 120.28 | 29.12 | 30.68 |  | 30.62 | 4325 | 36.5 | 28.24 | 78 | 31 | 44.705 |  | 9.41 | 0.82 | -17.19
| 2 | 3442 | 115 | 22 | 7 | 2 | 14.12 | 11.43 | 99.432 | 6.98 |  | 2.492 | 3.43 | 49.35 | 52.78 | 103.99 | 528.26 | 4.65 | 336.896 | 23.99 | 0.358 | 32.07 | 42.448 | 335.395 | 55.06 | 11.19 | 20.1 | 20.1 | 4297.1 | 60.8 | 24.87 | 24.26 |  | 46 | 64.864 | 45 | 79.96 | 119.78 | 29.13 | 30.65 |  | 30.57 | 4314.75 | 37 | 27.45 | 78 | 31 | 40.391 |  | 9.02 | 0.8 | -18.75
| 21 | 3443 | 115 | 23 | 1 | 21 | 14.476 | 11.429 | 99.433 | 6.76 |  | 2.462 | 3.38 | 49.39 | 52.77 | 104.42 | 532.27 | 4.38 | 336.732 | 24 | 0.4 | 32.07 | 42.257 | 334.581 | 55.4 | 11.38 | 20.12 | 20.1 | 4274.8 | 60.83 | 25.41 | 24.26 |  | 46 | 64.873 | 45 | 80.06 | 119.82 | 29.13 | 30.63 |  | 30.52 | 4275.75 | 40.5 | 27.84 | 78 | 31 | 40.391 |  | 9.8 | 0.04 | -12.5
| 21 | 3444 | 115 | 24 | 2 | 21 | 13.52 | 11.43 | 99.432 | 6.38 |  | 2.401 | 3.41 | 49.44 | 52.85 | 99.51 | 535.76 | 4.13 | 338.552 | 24 | 0.498 | 32.08 | 27.061 | 333.03 | 55.71 | 10.18 | 20.1 | 20.09 | 3901.4 | 60.82 | 24.92 | 24.24 |  | 46 | 64.897 | 45 | 80.08 | 119.81 | 29.13 | 30.6 |  | 30.46 | 4084.25 | 31.5 | 18.82 | 78 | 31 | 17.255 |  | 0 | 0.72 | 0
| 21 | 3445 | 115 | 25 | 3 | 21 | 20.646 | 11.433 | 99.432 | 4.01 |  | 2.21 | 3.3 | 49.48 | 52.78 | 98.91 | 531.9 | 2.27 | 339.143 | 23.99 | 0.284 | 32.09 | 17.694 | 327.093 | 56 | 8.78 | 20.1 | 20.09 | 3378.8 | 60.87 | 24.82 | 24.22 |  | 46 | 64.891 | 45 | 80.21 | 120.16 | 29.12 | 30.57 |  | 30.41 | 3564 | 29.5 | 18.04 | 78 | 31 | 11.765 |  | 0 | 0 | 0
| 21 | 3446 | 115 | 26 | 4 | 21 | 22.492 | 11.431 | 99.432 | 4.42 |  | 2.162 | 3.09 | 49.55 | 52.64 | 99.35 | 519.73 | 0.59 | 339.34 | 24.01 | 0.197 | 32.1 | 15.273 | 318.939 | 56.28 | 7.44 | 20.1 | 20.09 | 2865.4 | 60.95 | 24.79 | 24.21 |  | 46 | 64.864 | 45 | 80.04 | 119.96 | 29.1 | 30.53 |  | 30.37 | 3048.25 | 27 | 18.43 | 78 | 31 | 13.333 |  | 0 | 0 | 0
| 21 | 3447 | 115 | 27 | 5 | 21 | 22.495 | 11.432 | 99.432 | 7.74 |  | 2.188 | 2.74 | 49.6 | 52.35 | 99.48 | 506.85 | 0.08 | 339.432 | 24.01 | 0.168 | 32.08 | 15.288 | 309.134 | 56.5 | 6.13 | 20.1 | 20.09 | 2365.4 | 60.94 | 24.76 | 24.2 |  | 46 | 64.828 | 45 | 79.77 | 120.27 | 29.07 | 30.49 |  | 30.33 | 2542 | 24.5 | 18.82 | 78 | 31 | 14.51 |  | 0.39 | 0 | 0
| 21 | 3448 | 115 | 28 | 6 | 21 | 22.25 | 11.431 | 99.432 | 8.08 |  | 2.237 | 2.41 | 49.66 | 52.07 | 99.71 | 494.99 | 0.01 | 339.293 | 24.01 | 0.17 | 32.06 | 15.731 | 287.045 | 56.67 | 4.95 | 20.1 | 20.1 | 1914 | 60.94 | 24.71 | 24.2 |  | 46 | 64.794 | 45 | 80.04 | 120.07 | 29.03 | 30.45 |  | 30.3 | 2072.5 | 21.5 | 18.82 | 78 | 31 | 14.51 |  | 0.39 | 0 | 0
| 21 | 3449 | 115 | 29 | 7 | 21 | 14.853 | 11.429 | 99.432 | 5.22 |  | 2.214 | 2.2 | 49.7 | 51.9 | 99.69 | 485.59 | 0.37 | 339.218 | 24.02 | 0.168 | 32.04 | 17.948 | 247.519 | 56.83 | 3.92 | 20.11 | 20.1 | 1518.2 | 61.06 | 24.66 | 24.21 |  | 46 | 64.761 | 45 | 79.78 | 120.55 | 28.98 | 30.41 |  | 30.28 | 1657.75 | 20.5 | 18.82 | 78 | 31 | 18.431 |  | 0.78 | 0.1 | 3.13
| 21 | 3450 | 115 | 30 | 8 | 21 | 15.294 | 11.432 | 99.432 | 2.63 |  | 2.15 | 2.04 | 49.72 | 51.75 | 99.91 | 478.65 | 0.54 | 339.3 | 24.01 | 0.18 | 32.02 | 20.202 | 200.71 | 56.93 | 3 | 20.1 | 20.09 | 1167.4 | 61.23 | 24.58 | 24.2 |  | 46 | 64.739 | 45 | 79.9 | 120.22 | 28.95 | 30.36 |  | 30.27 | 1275 | 19.5 | 18.82 | 78 | 31 | 19.608 |  | 0.39 | 0.02 | 5.47
| 1 | 3451 | 116 | 1 | 1 | 1 | 14.326 | 11.435 | 99.432 | 2.25 |  | 2.121 | 1.94 | 49.74 | 51.68 | 99.53 | 473.15 | 0.5 | 339.31 | 24.01 | 0.186 | 32.01 | 22.445 | 160.339 | 56.92 | 2.34 | 20.1 | 20.09 | 911 | 61.34 | 24.52 | 24.21 |  | 46 | 64.713 | 45 | 79.92 | 119.97 | 28.92 | 30.33 |  | 30.25 | 1001.5 | 16.5 | 18.04 | 78 | 31 | 22.353 |  | 0 | 0.9 | 2.34
| 1 | 3452 | 116 | 2 | 2 | 1 | 13.9 | 11.434 | 99.432 | 4.2 |  | 2.158 | 1.86 | 49.74 | 51.59 | 99.57 | 468.51 | 0.46 | 339.276 | 24 | 0.141 | 31.99 | 29.361 | 137.256 | 56.83 | 2.06 | 20.09 | 20.08 | 785.5 | 61.48 | 25.07 | 24.21 |  | 46 | 64.682 | 45 | 79.8 | 120.19 | 28.89 | 30.31 |  | 30.23 | 803.75 | 15.5 | 19.22 | 78 | 31 | 29.803 |  | 0.78 | 0.92 | 0
| 1 | 3453 | 116 | 3 | 3 | 1 | 14.373 | 11.436 | 99.433 | 6.46 |  | 2.267 | 1.73 | 49.76 | 51.48 | 99.65 | 464.59 | 0.6 | 339.144 | 24 | 0.144 | 31.97 | 36.124 | 129.102 | 56.68 | 2.11 | 20.1 | 20.08 | 800.4 | 61.6 | 25.22 | 24.22 |  | 46 | 64.636 | 45 | 79.88 | 120.42 | 28.87 | 30.29 |  | 30.22 | 788.25 | 14 | 19.61 | 78 | 31 | 39.215 |  | 1.18 | 0.76 | -3.13
| 1 | 3454 | 116 | 4 | 4 | 1 | 14.661 | 11.439 | 99.432 | 7.15 |  | 2.332 | 1.63 | 49.75 | 51.38 | 99.69 | 461.12 | 0.73 | 338.993 | 23.99 | 0.157 | 31.95 | 38.137 | 126.27 | 56.44 | 2.16 | 20.09 | 20.08 | 823 | 61.7 | 25.09 | 24.22 |  | 46 | 64.628 | 45 | 79.92 | 120.13 | 28.85 | 30.27 |  | 30.21 | 811.5 | 15 | 19.61 | 78 | 31 | 38.823 |  | 1.18 | 0.14 | 2.34
| 1 | 3455 | 116 | 5 | 5 | 1 | 14.441 | 11.436 | 99.432 | 7.05 |  | 2.363 | 1.6 | 49.73 | 51.32 | 99.71 | 457.86 | 0.8 | 339.022 | 23.99 | 0.172 | 31.95 | 38.286 | 126.615 | 56.08 | 2.23 | 20.1 | 20.08 | 846.2 | 61.78 | 25.13 | 24.23 |  | 46 | 64.587 | 45 | 79.86 | 120 | 28.84 | 30.26 |  | 30.21 | 837.5 | 16 | 19.61 | 78 | 31 | 37.646 |  | 1.18 | 0.08 | 5.47
| 1 | 3456 | 116 | 6 | 6 | 1 | 14.24 | 11.434 | 99.432 | 6.7 |  | 2.375 | 1.53 | 49.72 | 51.25 | 99.69 | 454.81 | 0.84 | 339.007 | 23.99 | 0.198 | 31.94 | 37.792 | 126.775 | 55.48 | 2.25 | 20.1 | 20.08 | 860.5 | 61.83 | 24.99 | 24.23 |  | 46 | 64.575 | 45 | 80 | 120 | 28.83 | 30.26 |  | 30.24 | 858.5 | 17 | 19.61 | 78 | 31 | 36.862 |  | 1.18 | 0.84 | 1.56
| 1 | 3457 | 116 | 7 | 7 | 1 | 14.305 | 11.434 | 99.432 | 6.44 |  | 2.367 | 1.52 | 49.67 | 51.2 | 99.64 | 451.91 | 0.84 | 339.139 | 23.98 | 0.219 | 31.93 | 36.036 | 127.529 | 54.69 | 2.19 | 20.1 | 20.08 | 840.3 | 61.85 | 24.84 | 24.24 |  | 46 | 64.558 | 45 | 80.09 | 120.23 | 28.83 | 30.28 |  | 30.26 | 853 | 17.5 | 19.22 | 78 | 31 | 34.117 |  | 0.78 | 0.82 | -1.56
| 12 | 3458 | 116 | 8 | 1 | 12 | 14.354 | 11.434 | 99.432 | 6.66 |  | 2.338 | 1.51 | 49.63 | 51.14 | 99.64 | 449.09 | 0.75 | 339.168 | 23.98 | 0.243 | 31.91 | 35.811 | 128.725 | 53.77 | 2.11 | 20.1 | 20.08 | 808.8 | 61.81 | 24.89 | 24.23 |  | 46 | 64.563 | 45 | 80.12 | 119.96 | 28.83 | 30.27 |  | 30.29 | 821 | 16 | 19.22 | 78 | 31 | 34.509 |  | 0.78 | 0.63 | -4.69
| 12 | 3459 | 116 | 9 | 2 | 12 | 15.184 | 11.439 | 99.432 | 7.3 |  | 2.456 | 1.51 | 49.56 | 51.07 | 102.5 | 446.21 | 0.8 | 338.21 | 23.98 | 0.366 | 31.92 | 66.106 | 133.27 | 52.87 | 3 | 20.12 | 20.08 | 1096 | 61.78 | 26.16 | 24.25 |  | 46 | 64.534 | 45 | 80 | 119.85 | 28.82 | 30.26 |  | 30.33 | 925 | -9.5 | 29.41 | 78 | 31 | 79.606 |  | 10.98 | 0 | 0
| 12 | 3460 | 116 | 10 | 3 | 12 | 14.973 | 11.437 | 99.432 | 8.78 |  | 2.667 | 1.53 | 49.48 | 51 | 104.74 | 446.59 | 1.85 | 337.349 | 23.96 | 0.331 | 31.92 | 81.272 | 157 | 52.01 | 4.29 | 20.1 | 20.08 | 1591.9 | 61.76 | 25.72 | 24.25 |  | 46 | 64.521 | 45 | 79.76 | 120.37 | 28.82 | 30.24 |  | 30.37 | 1355.25 | 6.5 | 31.76 | 78 | 31 | 90.979 |  | 13.33 | 0.02 | 3.13
| 12 | 3461 | 116 | 11 | 4 | 12 | 14.212 | 11.437 | 99.433 | 10.28 |  | 2.93 | 1.71 | 49.44 | 51.15 | 106.37 | 452.67 | 3.28 | 336.747 | 23.97 | 0.37 | 31.94 | 80.193 | 229.982 | 50.94 | 6.23 | 20.12 | 20.08 | 2349.5 | 61.78 | 25.34 | 24.26 |  | 46 | 64.506 | 45 | 79.66 | 119.97 | 28.84 | 30.22 |  | 30.41 | 2089 | 24 | 30.98 | 78 | 31 | 81.959 |  | 12.16 | 0.41 | 9.38
| 12 | 3462 | 116 | 12 | 5 | 12 | 14.26 | 11.438 | 99.432 | 11.85 |  | 3.058 | 2.04 | 49.38 | 51.43 | 104.04 | 460.28 | 4.53 | 336.898 | 23.96 | 0.358 | 31.96 | 64.925 | 282.88 | 49.82 | 7.29 | 20.11 | 20.09 | 2774.4 | 61.81 | 25.11 | 24.26 |  | 46 | 64.546 | 45 | 80.06 | 119.64 | 28.88 | 30.25 |  | 30.46 | 2625.75 | 28 | 27.84 | 78 | 31 | 56.862 |  | 9.41 | 0.72 | 0
| 12 | 3463 | 116 | 13 | 6 | 12 | 14.167 | 11.439 | 99.432 | 12.66 |  | 3.056 | 2.04 | 49.38 | 51.43 | 106.85 | 460.28 | 4.44 | 336.237 | 23.96 | 0.267 | 31.96 | 61.382 | 304.268 | 49.82 | 8.26 | 20.11 | 20.09 | 3093.3 | 61.81 | 25.51 | 24.26 |  | 46 | 64.549 | 45 | 80.19 | 119.88 | 28.91 | 30.3 |  | 30.5 | 2947.5 | 28.5 | 29.8 | 78 | 31 | 56.47 |  | 11.76 | 0.7 | 1.56
| 12 | 3464 | 116 | 14 | 7 | 12 | 14.215 | 11.436 | 99.433 | 12.74 |  | 3.058 | 2.29 | 49.37 | 51.66 | 109.01 | 466.06 | 4.93 | 335.674 | 23.97 | 0.237 | 31.99 | 62.791 | 317.581 | 50.04 | 9.24 | 20.11 | 20.09 | 3518 | 61.83 | 25.08 | 24.26 |  | 46 | 64.59 | 45 | 79.86 | 120.27 | 28.93 | 30.35 |  | 30.55 | 3371.75 | 29 | 30.98 | 78 | 31 | 62.744 |  | 12.55 | 0.82 | -5.47
| 12 | 3465 | 116 | 15 | 8 | 12 | 14.184 | 11.439 | 99.433 | 12.9 |  | 3.07 | 2.72 | 49.31 | 52.03 | 110.56 | 482.93 | 5.79 | 335.266 | 23.96 | 0.194 | 32.01 | 63.586 | 326.758 | 52.03 | 10.37 | 20.1 | 20.09 | 3939.5 | 61.61 | 25.14 | 24.26 |  | 46 | 64.603 | 45 | 80.09 | 120.17 | 28.96 | 30.41 |  | 30.58 | 3775.75 | 29.5 | 31.76 | 78 | 31 | 63.136 |  | 13.33 | 0.84 | -8.59
| 2 | 3466 | 116 | 16 | 1 | 2 | 14.053 | 11.438 | 99.433 | 13.24 |  | 3.058 | 2.72 | 49.31 | 52.03 | 110.46 | 482.93 | 6.37 | 335.2 | 23.96 | 0.203 | 32.01 | 62.86 | 333.083 | 52.03 | 11.09 | 20.1 | 20.09 | 4230.4 | 61.61 | 25.04 | 24.26 |  | 46 | 64.633 | 45 | 80.08 | 120.1 | 28.99 | 30.46 |  | 30.6 | 4129.5 | 30.5 | 31.37 | 78 | 31 | 63.528 |  | 13.33 | 0.88 | -11.72
| 2 | 3467 | 116 | 17 | 2 | 2 | 14.09 | 11.439 | 99.433 | 12.72 |  | 2.956 | 2.91 | 49.3 | 52.21 | 104.51 | 493.92 | 6.67 | 336.47 | 23.96 | 0.354 | 32.02 | 53.371 | 337.221 | 52.64 | 11.37 | 20.11 | 20.09 | 4352.5 | 61.16 | 24.95 | 24.26 |  | 46 | 64.684 | 45 | 80.17 | 120.16 | 29.04 | 30.5 |  | 30.61 | 4350 | 37 | 27.84 | 78 | 31 | 50.195 |  | 9.41 | 0.86 | -18.75
| 2 | 3468 | 116 | 18 | 3 | 2 | 14.179 | 11.444 | 99.433 | 10.39 |  | 2.748 | 3.25 | 49.27 | 52.51 | 103.74 | 504.65 | 5.67 | 337.09 | 23.97 | 0.361 | 32.04 | 45.382 | 337.76 | 53.15 | 11.36 | 20.1 | 20.09 | 4312.4 | 60.75 | 25.15 | 24.26 |  | 46 | 64.693 | 45 | 80.04 | 120.19 | 29.07 | 30.55 |  | 30.63 | 4329.5 | 37 | 27.45 | 78 | 31 | 39.999 |  | 9.02 | 0.74 | -19.53
| 2 | 3469 | 116 | 19 | 4 | 2 | 14.377 | 11.444 | 99.433 | 8.6 |  | 2.605 | 3.36 | 49.27 | 52.63 | 104.61 | 511.54 | 4.6 | 336.931 | 23.97 | 0.327 | 32.07 | 43.37 | 337.09 | 53.67 | 11.18 | 20.11 | 20.1 | 4280.7 | 60.62 | 24.93 | 24.26 |  | 46 | 64.74 | 45 | 79.85 | 120.02 | 29.1 | 30.59 |  | 30.64 | 4289.75 | 35.5 | 27.84 | 78 | 31 | 40.391 |  | 9.41 | 0.04 | -12.5
| 2 | 3470 | 116 | 20 | 5 | 2 | 14.271 | 11.444 | 99.433 | 7.74 |  | 2.545 | 3.41 | 49.28 | 52.69 | 105.51 | 516.57 | 4.39 | 336.741 | 23.98 | 0.323 | 32.07 | 45.067 | 336.411 | 54.13 | 11.31 | 20.1 | 20.09 | 4315.2 | 60.63 | 25.02 | 24.25 |  | 46 | 64.767 | 45 | 79.85 | 120.27 | 29.11 | 30.61 |  | 30.64 | 4304.5 | 35.5 | 28.24 | 78 | 31 | 45.489 |  | 10.2 | 0.14 | -11.72
| 2 | 3471 | 116 | 21 | 6 | 2 | 14.245 | 11.444 | 99.433 | 7.36 |  | 2.53 | 3.37 | 49.26 | 52.63 | 104.31 | 521.39 | 4.72 | 337.137 | 23.97 | 0.356 | 32.06 | 43.813 | 336.169 | 54.56 | 11.24 | 20.09 | 20.08 | 4322.5 | 60.63 | 24.82 | 24.23 |  | 46 | 64.815 | 45 | 80.15 | 120.29 | 29.13 | 30.61 |  | 30.6 | 4335 | 37 | 27.45 | 78 | 31 | 44.313 |  | 9.02 | 0.27 | -14.84
| 2 | 3472 | 116 | 22 | 7 | 2 | 14.204 | 11.444 | 99.433 | 7.04 |  | 2.493 | 3.35 | 49.28 | 52.63 | 104.23 | 526.54 | 4.6 | 337.16 | 23.98 | 0.349 | 32.07 | 42.509 | 335.515 | 54.99 | 11.24 | 20.09 | 20.08 | 4291.9 | 60.66 | 25 | 24.22 |  | 46 | 64.819 | 45 | 80.08 | 119.74 | 29.14 | 30.6 |  | 30.56 | 4300 | 36.5 | 27.45 | 78 | 31 | 40.784 |  | 9.02 | 0.16 | -12.5
| 21 | 3473 | 116 | 23 | 1 | 21 | 14.16 | 11.442 | 99.433 | 6.84 |  | 2.468 | 3.42 | 49.32 | 52.74 | 104.91 | 530.78 | 4.33 | 337.055 | 23.99 | 0.387 | 32.09 | 42.878 | 334.76 | 55.36 | 11.18 | 20.1 | 20.08 | 4280 | 60.74 | 24.94 | 24.22 |  | 46 | 64.86 | 45 | 79.92 | 120.19 | 29.15 | 30.58 |  | 30.53 | 4280.25 | 39.5 | 28.24 | 78 | 31 | 41.176 |  | 9.8 | 0.78 | -17.19
| 21 | 3474 | 116 | 24 | 2 | 21 | 13.423 | 11.444 | 99.433 | 6.75 |  | 2.424 | 3.41 | 49.35 | 52.75 | 99.77 | 534.58 | 4.24 | 338.688 | 23.99 | 0.503 | 32.09 | 27.008 | 333.14 | 55.65 | 10.16 | 20.08 | 20.08 | 3924.9 | 60.79 | 24.72 | 24.21 |  | 46 | 64.873 | 45 | 80.22 | 119.96 | 29.14 | 30.56 |  | 30.51 | 4115.5 | 31.5 | 19.22 | 78 | 31 | 18.431 |  | 0.78 | 0.76 | 0
| 21 | 3475 | 116 | 25 | 3 | 21 | 22.256 | 11.448 | 99.433 | 4.69 |  | 2.262 | 3.38 | 49.39 | 52.77 | 98.91 | 536.57 | 2.42 | 339.183 | 23.99 | 0.318 | 32.1 | 18.569 | 327.831 | 55.93 | 8.82 | 20.08 | 20.08 | 3400.9 | 60.83 | 24.76 | 24.2 |  | 46 | 64.878 | 45 | 79.99 | 119.93 | 29.15 | 30.54 |  | 30.47 | 3595.25 | 29.5 | 18.43 | 78 | 31 | 12.941 |  | 0 | 0 | 0
| 21 | 3476 | 116 | 26 | 4 | 21 | 22.492 | 11.446 | 99.433 | 4.5 |  | 2.191 | 3.32 | 49.45 | 52.76 | 99.42 | 527.1 | 0.58 | 339.502 | 23.99 | 0.16 | 32.09 | 15.411 | 319.126 | 56.23 | 7.48 | 20.07 | 20.06 | 2887.3 | 60.85 | 24.73 | 24.19 |  | 46 | 64.848 | 45 | 79.96 | 119.96 | 29.14 | 30.51 |  | 30.42 | 3067.75 | 27 | 18.82 | 78 | 31 | 12.157 |  | 0.78 | 0 | 0
| 21 | 3477 | 116 | 27 | 5 | 21 | 22.495 | 11.443 | 99.433 | 8.01 |  | 2.222 | 2.97 | 49.49 | 52.46 | 99.33 | 514.06 | 0.07 | 339.591 | 24 | 0.183 | 32.08 | 15.004 | 309.288 | 56.49 | 6.2 | 20.07 | 20.07 | 2387.1 | 60.93 | 24.79 | 24.19 |  | 46 | 64.834 | 45 | 80.09 | 120.16 | 29.1 | 30.47 |  | 30.37 | 2564.75 | 24.5 | 18.43 | 78 | 31 | 13.725 |  | 0 | 0 | 0
| 21 | 3478 | 116 | 28 | 6 | 21 | 20.903 | 11.444 | 99.433 | 8.6 |  | 2.284 | 2.61 | 49.55 | 52.16 | 99.73 | 501.55 | 0.01 | 339.538 | 24 | 0.16 | 32.06 | 16.207 | 290.338 | 56.67 | 5.04 | 20.06 | 20.06 | 1947.7 | 60.93 | 24.71 | 24.2 |  | 46 | 64.8 | 45 | 79.99 | 120.3 | 29.05 | 30.43 |  | 30.34 | 2103 | 21.5 | 18.82 | 78 | 31 | 16.078 |  | 0.78 | 0.02 | 0
| 21 | 3479 | 116 | 29 | 7 | 21 | 15.074 | 11.449 | 99.433 | 5.82 |  | 2.248 | 2.29 | 49.6 | 51.89 | 99.63 | 490.92 | 0.34 | 339.53 | 24.01 | 0.17 | 32.05 | 17.674 | 250.277 | 56.81 | 3.98 | 20.07 | 20.04 | 1542.5 | 60.98 | 24.62 | 24.22 |  | 46 | 64.781 | 45 | 80.04 | 120.07 | 29 | 30.39 |  | 30.31 | 1686.5 | 20.5 | 18.82 | 78 | 31 | 17.255 |  | 0.39 | 0.45 | -1.56
| 21 | 3480 | 116 | 30 | 8 | 21 | 14.966 | 11.445 | 99.433 | 3.21 |  | 2.166 | 2.14 | 49.64 | 51.78 | 99.81 | 482.98 | 0.55 | 339.606 | 24.01 | 0.187 | 32.03 | 19.474 | 202.466 | 56.92 | 3.01 | 20.06 | 20.05 | 1174.6 | 61.05 | 24.48 | 24.22 |  | 46 | 64.745 | 45 | 79.91 | 119.94 | 28.97 | 30.36 |  | 30.29 | 1308.5 | 18 | 18.43 | 78 | 31 | 20 |  | 0 | 0.02 | 6.25
| 1 | 3481 | 117 | 1 | 1 | 1 | 14.463 | 11.447 | 99.433 | 2.67 |  | 2.154 | 2.01 | 49.66 | 51.67 | 99.6 | 476.46 | 0.52 | 339.593 | 24.02 | 0.184 | 32.02 | 22.79 | 163.343 | 56.98 | 2.4 | 20.06 | 20.05 | 929.6 | 61.18 | 24.68 | 24.24 |  | 46 | 64.657 | 45 | 79.92 | 120.12 | 28.95 | 30.33 |  | 30.29 | 1000.75 | 18 | 18.43 | 78 | 31 | 23.921 |  | 0 | 0.92 | 3.13
| 1 | 3482 | 117 | 2 | 2 | 1 | 13.826 | 11.449 | 99.432 | 4.05 |  | 2.189 | 1.87 | 49.68 | 51.54 | 99.57 | 471.26 | 0.62 | 339.447 | 24.02 | 0.144 | 32 | 27.614 | 138.401 | 56.93 | 2.03 | 20.06 | 20.04 | 782.1 | 61.35 | 24.78 | 24.24 |  | 46 | 64.635 | 45 | 80.05 | 119.67 | 28.92 | 30.3 |  | 30.28 | 819.5 | 16.5 | 18.82 | 78 | 31 | 27.058 |  | 0.78 | 0.92 | 0.78
| 1 | 3483 | 117 | 3 | 3 | 1 | 14.152 | 11.447 | 99.433 | 6.55 |  | 2.29 | 1.78 | 49.67 | 51.45 | 99.62 | 466.77 | 0.7 | 339.322 | 24.01 | 0.14 | 31.99 | 35.289 | 129.089 | 56.79 | 2.07 | 20.05 | 20.04 | 781.1 | 61.51 | 25.27 | 24.24 |  | 46 | 64.547 | 45 | 80.04 | 119.79 | 28.9 | 30.28 |  | 30.27 | 770.25 | 14 | 19.61 | 78 | 31 | 38.039 |  | 1.18 | 0.84 | -1.56
| 1 | 3484 | 117 | 4 | 4 | 1 | 14.576 | 11.444 | 99.433 | 7.5 |  | 2.36 | 1.67 | 49.68 | 51.34 | 99.68 | 463.07 | 0.77 | 339.257 | 24 | 0.155 | 31.98 | 38.167 | 127.176 | 56.6 | 2.13 | 20.04 | 20.03 | 811.2 | 61.64 | 25.09 | 24.22 |  | 46 | 64.529 | 45 | 79.77 | 120.37 | 28.88 | 30.27 |  | 30.27 | 802.25 | 14.5 | 19.61 | 78 | 31 | 39.215 |  | 1.18 | 0.33 | 1.56
| 1 | 3485 | 117 | 5 | 5 | 1 | 14.497 | 11.445 | 99.433 | 7.51 |  | 2.394 | 1.58 | 49.67 | 51.25 | 99.69 | 459.66 | 0.8 | 339.187 | 24 | 0.178 | 31.96 | 38.204 | 126.559 | 56.3 | 2.19 | 20.04 | 20.03 | 834.6 | 61.73 | 25.08 | 24.22 |  | 46 | 64.506 | 45 | 79.85 | 120.13 | 28.86 | 30.27 |  | 30.27 | 828.75 | 16.5 | 19.22 | 78 | 31 | 38.039 |  | 1.18 | 0.08 | 4.69
| 1 | 3486 | 117 | 6 | 6 | 1 | 14.174 | 11.446 | 99.433 | 7.16 |  | 2.403 | 1.54 | 49.68 | 51.21 | 99.67 | 456.41 | 0.81 | 339.217 | 24 | 0.196 | 31.95 | 37.201 | 127.32 | 55.88 | 2.17 | 20.05 | 20.03 | 831 | 61.81 | 24.99 | 24.23 |  | 46 | 64.485 | 45 | 80.15 | 120.25 | 28.85 | 30.29 |  | 30.3 | 832 | 16.5 | 19.22 | 78 | 31 | 35.686 |  | 1.18 | 0.86 | 0
| 1 | 3487 | 117 | 7 | 7 | 1 | 14.305 | 11.448 | 99.432 | 7.06 |  | 2.379 | 1.56 | 49.62 | 51.18 | 99.68 | 453.36 | 0.78 | 339.196 | 23.99 | 0.208 | 31.94 | 36.941 | 128.167 | 55.26 | 2.15 | 20.04 | 20.02 | 823.5 | 61.81 | 24.94 | 24.22 |  | 46 | 64.466 | 45 | 80.31 | 120.26 | 28.85 | 30.31 |  | 30.33 | 824 | 16 | 19.22 | 78 | 31 | 35.686 |  | 1.18 | 0.78 | -3.13
| 12 | 3488 | 117 | 8 | 1 | 12 | 14.545 | 11.448 | 99.433 | 7.2 |  | 2.363 | 1.53 | 49.58 | 51.1 | 99.66 | 450.41 | 0.73 | 339.215 | 23.99 | 0.274 | 31.94 | 37.14 | 129.405 | 54.37 | 2.15 | 20.04 | 20.02 | 818.3 | 61.78 | 25.1 | 24.23 |  | 46 | 64.498 | 45 | 79.87 | 120.36 | 28.84 | 30.32 |  | 30.36 | 818.75 | 14 | 19.22 | 78 | 31 | 36.078 |  | 1.18 | 0.06 | 3.13
| 12 | 3489 | 117 | 9 | 2 | 12 | 15.19 | 11.444 | 99.433 | 7.37 |  | 2.458 | 1.51 | 49.53 | 51.04 | 102.54 | 447.51 | 0.8 | 338.164 | 23.99 | 0.345 | 31.93 | 66.375 | 133.475 | 53.4 | 2.96 | 20.04 | 20.03 | 1082.2 | 61.75 | 26.15 | 24.24 |  | 46 | 64.461 | 45 | 79.54 | 120.04 | 28.84 | 30.31 |  | 30.41 | 935.75 | -8.5 | 30.59 | 78 | 31 | 79.999 |  | 12.16 | 0 | 0
| 12 | 3490 | 117 | 10 | 3 | 12 | 15.029 | 11.439 | 99.432 | 8.81 |  | 2.658 | 1.48 | 49.46 | 50.94 | 104.92 | 445.58 | 1.78 | 337.338 | 23.98 | 0.336 | 31.92 | 81.383 | 159.38 | 52.46 | 4.23 | 20.03 | 20.01 | 1567.9 | 61.7 | 25.76 | 24.22 |  | 46 | 64.48 | 45 | 79.81 | 120.52 | 28.84 | 30.31 |  | 30.45 | 1396.75 | -8.5 | 32.16 | 78 | 31 | 90.195 |  | 13.73 | 0.02 | 3.91
| 12 | 3491 | 117 | 11 | 4 | 12 | 14.485 | 11.439 | 99.433 | 10.04 |  | 2.891 | 1.56 | 49.41 | 50.97 | 105.99 | 449.89 | 3.36 | 336.868 | 23.99 | 0.293 | 31.94 | 77.807 | 229.938 | 51.35 | 6.15 | 20.03 | 20.01 | 2326.8 | 61.69 | 25.23 | 24.22 |  | 46 | 64.482 | 45 | 79.85 | 120.16 | 28.86 | 30.31 |  | 30.48 | 2091.25 | 21.5 | 30.2 | 78 | 31 | 72.94 |  | 11.76 | 0.04 | 10.16
| 12 | 3492 | 117 | 12 | 5 | 12 | 13.732 | 11.44 | 99.433 | 11.68 |  | 3.088 | 1.88 | 49.35 | 51.23 | 103.79 | 456.67 | 4.38 | 336.946 | 23.99 | 0.377 | 31.97 | 66.55 | 283.582 | 50.24 | 7.38 | 20.04 | 20.03 | 2822.7 | 61.71 | 24.95 | 24.22 |  | 46 | 64.479 | 45 | 80.04 | 120.1 | 28.9 | 30.33 |  | 30.52 | 2717 | 29 | 27.45 | 78 | 31 | 65.097 |  | 9.02 | 0.92 | 3.13
| 12 | 3493 | 117 | 13 | 6 | 12 | 14.58 | 11.438 | 99.433 | 12.42 |  | 3.054 | 2.13 | 49.33 | 51.46 | 107.29 | 463.59 | 4.67 | 336.25 | 23.98 | 0.256 | 31.98 | 61.138 | 306.527 | 49.72 | 8.18 | 20.03 | 20 | 3118.6 | 61.74 | 25.04 | 24.2 |  | 46 | 64.5 | 45 | 80.15 | 120.15 | 28.93 | 30.39 |  | 30.55 | 2982.75 | 28 | 30.2 | 78 | 31 | 51.764 |  | 11.76 | 0.06 | 3.91
| 12 | 3494 | 117 | 14 | 7 | 12 | 14.137 | 11.437 | 99.432 | 12.82 |  | 3.066 | 2.44 | 49.3 | 51.74 | 110.33 | 469.34 | 4.97 | 335.416 | 23.98 | 0.198 | 31.99 | 64.465 | 319.346 | 50.72 | 9.55 | 20.03 | 20.01 | 3634.8 | 61.73 | 25.09 | 24.2 |  | 46 | 64.559 | 45 | 80 | 119.88 | 28.95 | 30.43 |  | 30.59 | 3436.5 | 29 | 31.76 | 78 | 31 | 65.489 |  | 13.33 | 0.86 | -4.69
| 12 | 3495 | 117 | 15 | 8 | 12 | 14.277 | 11.438 | 99.433 | 13.21 |  | 3.087 | 2.61 | 49.27 | 51.88 | 110.14 | 478.49 | 5.99 | 335.25 | 23.98 | 0.212 | 31.99 | 64.2 | 327.613 | 51.74 | 10.46 | 20.02 | 20.01 | 3981.1 | 61.46 | 25.09 | 24.18 |  | 46 | 64.552 | 45 | 79.98 | 120.52 | 28.98 | 30.48 |  | 30.63 | 3865.5 | 30 | 31.37 | 78 | 31 | 65.489 |  | 12.94 | 0.25 | -5.47
| 2 | 3496 | 117 | 16 | 1 | 2 | 13.939 | 11.437 | 99.433 | 13.35 |  | 3.048 | 2.86 | 49.27 | 52.13 | 111.58 | 489.53 | 6.44 | 334.884 | 23.98 | 0.205 | 32.02 | 63.409 | 334.154 | 52.42 | 11.24 | 20.02 | 20.01 | 4293.1 | 61.06 | 24.99 | 24.19 |  | 46 | 64.578 | 45 | 79.94 | 120.15 | 29.02 | 30.54 |  | 30.66 | 4189.75 | 30.5 | 32.16 | 78 | 31 | 61.96 |  | 13.73 | 0.9 | -11.72
| 2 | 3497 | 117 | 17 | 2 | 2 | 14.07 | 11.435 | 99.433 | 12.38 |  | 2.908 | 3.11 | 49.26 | 52.37 | 103.5 | 500.83 | 6.65 | 336.37 | 23.98 | 0.37 | 32.03 | 51.939 | 338.028 | 52.95 | 11.41 | 20.03 | 20.01 | 4384.3 | 60.72 | 24.86 | 24.18 |  | 46 | 64.608 | 45 | 79.91 | 120.28 | 29.06 | 30.59 |  | 30.68 | 4400.75 | 37.5 | 27.45 | 78 | 31 | 47.45 |  | 9.02 | 0.86 | -18.75
| 2 | 3498 | 117 | 18 | 3 | 2 | 14.114 | 11.438 | 99.433 | 10.12 |  | 2.709 | 3.27 | 49.25 | 52.52 | 103.55 | 509.39 | 5.6 | 336.956 | 23.99 | 0.371 | 32.03 | 44.524 | 338.307 | 53.43 | 11.29 | 20.02 | 20.01 | 4329.1 | 60.57 | 24.89 | 24.17 |  | 46 | 64.622 | 45 | 79.96 | 120.29 | 29.09 | 30.63 |  | 30.69 | 4354.5 | 37.5 | 27.06 | 78 | 31 | 39.215 |  | 8.63 | 0.84 | -18.75
| 2 | 3499 | 117 | 19 | 4 | 2 | 14.454 | 11.439 | 99.433 | 8.2 |  | 2.56 | 3.36 | 49.27 | 52.63 | 104.64 | 514.67 | 4.41 | 336.729 | 23.99 | 0.313 | 32.04 | 42.853 | 337.238 | 53.88 | 11.21 | 20.01 | 20.01 | 4286.1 | 60.58 | 24.98 | 24.16 |  | 46 | 64.678 | 45 | 80.02 | 120.37 | 29.12 | 30.67 |  | 30.68 | 4300 | 35.5 | 27.84 | 78 | 31 | 39.607 |  | 9.41 | 0.04 | -12.5
| 2 | 3500 | 117 | 20 | 5 | 2 | 14.269 | 11.439 | 99.432 | 7.47 |  | 2.517 | 3.37 | 49.25 | 52.63 | 105.65 | 519.29 | 4.32 | 336.587 | 23.99 | 0.318 | 32.03 | 45.063 | 336.747 | 54.33 | 11.3 | 20 | 19.99 | 4325.7 | 60.62 | 24.94 | 24.15 |  | 46 | 64.699 | 45 | 80.11 | 120.04 | 29.14 | 30.69 |  | 30.66 | 4310 | 35 | 28.63 | 78 | 31 | 45.489 |  | 10.2 | 0.1 | -11.72
| 2 | 3501 | 117 | 21 | 6 | 2 | 14.263 | 11.438 | 99.433 | 7.23 |  | 2.505 | 3.39 | 49.27 | 52.65 | 104.23 | 524.49 | 4.7 | 337.016 | 24 | 0.351 | 32.06 | 43.633 | 336.596 | 54.75 | 11.26 | 20.01 | 20 | 4318.2 | 60.64 | 24.89 | 24.14 |  | 46 | 64.72 | 45 | 80.18 | 120.18 | 29.15 | 30.69 |  | 30.62 | 4335 | 36.5 | 27.45 | 78 | 31 | 41.96 |  | 9.02 | 0.14 | -14.06
| 2 | 3502 | 117 | 22 | 7 | 2 | 14.106 | 11.437 | 99.433 | 6.91 |  | 2.472 | 3.42 | 49.29 | 52.7 | 104.14 | 529.12 | 4.56 | 337.061 | 24 | 0.36 | 32.06 | 42.368 | 336.046 | 55.14 | 11.23 | 20 | 20 | 4291 | 60.68 | 25 | 24.13 |  | 46 | 64.755 | 45 | 80.27 | 119.82 | 29.15 | 30.68 |  | 30.59 | 4304.5 | 37 | 27.45 | 78 | 31 | 40.784 |  | 9.02 | 0.82 | -17.19
| 21 | 3503 | 117 | 23 | 1 | 21 | 14.329 | 11.437 | 99.433 | 6.74 |  | 2.448 | 3.37 | 49.33 | 52.7 | 103.46 | 532.97 | 4.33 | 337.076 | 24.01 | 0.451 | 32.06 | 41.659 | 335.358 | 55.48 | 11.19 | 19.99 | 20 | 4274.4 | 60.73 | 25.01 | 24.14 |  | 46 | 64.757 | 45 | 80.23 | 120.18 | 29.16 | 30.65 |  | 30.57 | 4280.25 | 42 | 27.84 | 78 | 31 | 42.352 |  | 9.8 | 0.16 | -12.5
| 21 | 3504 | 117 | 24 | 2 | 21 | 13.594 | 11.435 | 99.433 | 6.51 |  | 2.403 | 3.33 | 49.45 | 52.77 | 99.53 | 536.52 | 4.19 | 338.651 | 24.02 | 0.501 | 32.06 | 26.97 | 333.701 | 55.77 | 10.14 | 20 | 19.99 | 3898.6 | 60.82 | 24.84 | 24.15 |  | 46 | 64.806 | 45 | 80.11 | 120.16 | 29.16 | 30.63 |  | 30.54 | 4093.75 | 31.5 | 18.82 | 78 | 31 | 16.862 |  | 0 | 0.7 | 0
| 21 | 3505 | 117 | 25 | 3 | 21 | 21.07 | 11.429 | 99.433 | 4.08 |  | 2.215 | 3.38 | 49.47 | 52.84 | 98.96 | 531.28 | 2.3 | 339.223 | 24.01 | 0.285 | 32.07 | 17.809 | 327.351 | 56.05 | 8.78 | 20 | 19.99 | 3376.9 | 60.89 | 24.83 | 24.16 |  | 46 | 64.824 | 45 | 80.11 | 119.89 | 29.15 | 30.59 |  | 30.51 | 3567.75 | 29.5 | 18.43 | 78 | 31 | 12.157 |  | 0 | 0 | 0
| 21 | 3506 | 117 | 26 | 4 | 21 | 22.492 | 11.43 | 99.433 | 4.65 |  | 2.179 | 3.12 | 49.51 | 52.63 | 99.33 | 518.79 | 0.58 | 339.485 | 24.03 | 0.182 | 32.07 | 15.095 | 318.267 | 56.34 | 7.43 | 19.99 | 19.98 | 2863.7 | 60.93 | 24.76 | 24.19 |  | 46 | 64.78 | 45 | 79.9 | 120.16 | 29.13 | 30.56 |  | 30.47 | 3046 | 27 | 18.43 | 78 | 31 | 12.941 |  | 0 | 0 | 0
| 21 | 3507 | 117 | 27 | 5 | 21 | 22.495 | 11.43 | 99.433 | 7.74 |  | 2.191 | 2.73 | 49.57 | 52.3 | 99.44 | 505.93 | 0.08 | 339.567 | 24.02 | 0.179 | 32.04 | 15.142 | 309.364 | 56.55 | 6.13 | 19.97 | 19.97 | 2364.2 | 60.93 | 24.75 | 24.19 |  | 46 | 64.804 | 45 | 80 | 120.32 | 29.1 | 30.52 |  | 30.43 | 2542 | 24 | 18.82 | 78 | 31 | 14.51 |  | 0.39 | 0 | 0
| 21 | 3508 | 117 | 28 | 6 | 21 | 22.031 | 11.431 | 99.433 | 8.07 |  | 2.219 | 2.41 | 49.64 | 52.06 | 99.49 | 494.14 | 0.01 | 339.373 | 24.02 | 0.164 | 32.03 | 15.614 | 287.3 | 56.72 | 4.96 | 19.97 | 19.96 | 1914.7 | 60.91 | 24.74 | 24.2 |  | 46 | 64.761 | 45 | 80.04 | 119.93 | 29.05 | 30.48 |  | 30.39 | 2071 | 21.5 | 18.82 | 78 | 31 | 13.725 |  | 0.39 | 0.02 | 0
| 21 | 3509 | 117 | 29 | 7 | 21 | 14.983 | 11.433 | 99.433 | 4.56 |  | 2.162 | 2.13 | 49.73 | 51.86 | 99.71 | 485 | 0.3 | 339.439 | 24.02 | 0.164 | 32.01 | 18.116 | 244.198 | 56.85 | 3.93 | 19.97 | 19.96 | 1519.6 | 61.02 | 24.69 | 24.18 |  | 46 | 64.724 | 45 | 80.02 | 120.15 | 28.99 | 30.42 |  | 30.35 | 1656.25 | 21 | 18.82 | 78 | 31 | 18.039 |  | 0.78 | 0.33 | 2.34
| 21 | 3510 | 117 | 30 | 8 | 21 | 15.126 | 11.434 | 99.433 | 2.72 |  | 2.154 | 1.96 | 49.76 | 51.72 | 99.87 | 478.36 | 0.59 | 339.43 | 24.03 | 0.183 | 31.99 | 20.247 | 201.495 | 56.91 | 3.02 | 19.96 | 19.95 | 1172.6 | 61.17 | 24.58 | 24.18 |  | 46 | 64.704 | 45 | 80 | 120.58 | 28.96 | 30.38 |  | 30.33 | 1284.25 | 19 | 18.43 | 78 | 31 | 20.392 |  | 0 | 0.02 | 5.47
| 1 | 3511 | 118 | 1 | 1 | 1 | 14.451 | 11.43 | 99.433 | 2.57 |  | 2.18 | 1.91 | 49.76 | 51.67 | 99.52 | 473.1 | 0.66 | 339.511 | 24.03 | 0.169 | 31.97 | 22.365 | 160.467 | 56.92 | 2.32 | 19.96 | 19.94 | 902.3 | 61.34 | 24.5 | 24.18 |  | 46 | 64.657 | 45 | 80.01 | 120.01 | 28.93 | 30.35 |  | 30.31 | 993.75 | 17 | 18.04 | 78 | 31 | 21.96 |  | 0 | 0.92 | 2.34
| 1 | 3512 | 118 | 2 | 2 | 1 | 13.9 | 11.43 | 99.433 | 4.47 |  | 2.236 | 1.86 | 49.75 | 51.6 | 99.62 | 468.5 | 0.56 | 339.472 | 24.03 | 0.138 | 31.95 | 29.714 | 136.588 | 56.83 | 2.08 | 19.95 | 19.94 | 792.1 | 61.47 | 25.08 | 24.18 |  | 46 | 64.62 | 45 | 80.04 | 120.15 | 28.91 | 30.33 |  | 30.31 | 813.25 | 15.5 | 19.22 | 78 | 31 | 30.588 |  | 0.78 | 0.92 | -0.78
| 1 | 3513 | 118 | 3 | 3 | 1 | 14.313 | 11.43 | 99.434 | 6.41 |  | 2.318 | 1.71 | 49.76 | 51.47 | 99.69 | 464.64 | 0.64 | 339.425 | 24.03 | 0.133 | 31.95 | 36.265 | 128.52 | 56.7 | 2.14 | 19.96 | 19.94 | 810.4 | 61.6 | 25.23 | 24.2 |  | 46 | 64.584 | 45 | 80 | 120.22 | 28.88 | 30.32 |  | 30.32 | 799 | 14 | 19.61 | 78 | 31 | 38.823 |  | 1.57 | 0.76 | -3.13
| 1 | 3514 | 118 | 4 | 4 | 1 | 14.813 | 11.43 | 99.434 | 6.97 |  | 2.374 | 1.64 | 49.73 | 51.37 | 99.73 | 461.17 | 0.76 | 339.323 | 24.01 | 0.147 | 31.92 | 39.12 | 126.553 | 56.43 | 2.25 | 19.95 | 19.94 | 851.9 | 61.68 | 25.21 | 24.19 |  | 46 | 64.557 | 45 | 79.84 | 120.75 | 28.87 | 30.3 |  | 30.34 | 834.25 | 15.5 | 19.61 | 78 | 31 | 39.999 |  | 1.57 | 0.04 | 3.13
| 1 | 3515 | 118 | 5 | 5 | 1 | 14.562 | 11.431 | 99.434 | 6.59 |  | 2.399 | 1.56 | 49.72 | 51.29 | 99.65 | 457.88 | 0.84 | 339.296 | 24.01 | 0.177 | 31.91 | 37.918 | 126.119 | 56.02 | 2.29 | 19.95 | 19.93 | 877 | 61.74 | 24.98 | 24.19 |  | 46 | 64.504 | 45 | 79.77 | 120.38 | 28.86 | 30.28 |  | 30.34 | 876.5 | 17.5 | 19.61 | 78 | 31 | 36.862 |  | 1.18 | 0.06 | 6.25
| 1 | 3516 | 118 | 6 | 6 | 1 | 14.128 | 11.432 | 99.433 | 6.24 |  | 2.388 | 1.56 | 49.72 | 51.27 | 99.64 | 454.92 | 0.86 | 339.329 | 24.01 | 0.204 | 31.91 | 35.979 | 126.528 | 55.46 | 2.22 | 19.95 | 19.93 | 853.2 | 61.78 | 24.82 | 24.21 |  | 46 | 64.484 | 45 | 79.85 | 120.28 | 28.85 | 30.28 |  | 30.33 | 866.25 | 18 | 19.22 | 78 | 31 | 33.725 |  | 0.78 | 0.9 | 0.78
| 1 | 3517 | 118 | 7 | 7 | 1 | 14.187 | 11.431 | 99.434 | 6.41 |  | 2.36 | 1.51 | 49.69 | 51.2 | 99.66 | 452.09 | 0.81 | 339.393 | 24.01 | 0.221 | 31.9 | 35.412 | 127.444 | 54.63 | 2.14 | 19.94 | 19.92 | 820.3 | 61.75 | 24.87 | 24.21 |  | 46 | 64.467 | 45 | 79.96 | 120.35 | 28.85 | 30.28 |  | 30.33 | 832 | 16.5 | 19.22 | 78 | 31 | 34.117 |  | 0.78 | 0.84 | -2.34
| 12 | 3518 | 118 | 8 | 1 | 12 | 14.382 | 11.433 | 99.434 | 7.04 |  | 2.343 | 1.51 | 49.69 | 51.2 | 99.62 | 452.09 | 0.73 | 339.398 | 24.01 | 0.221 | 31.9 | 36.09 | 129.031 | 54.63 | 2.08 | 19.94 | 19.92 | 794.6 | 61.75 | 24.96 | 24.21 |  | 46 | 64.458 | 45 | 80.01 | 119.63 | 28.84 | 30.27 |  | 30.33 | 803 | 14 | 19.22 | 78 | 31 | 35.294 |  | 0.78 | 0.64 | -4.69
| 12 | 3519 | 118 | 9 | 2 | 12 | 15.158 | 11.432 | 99.434 | 7.61 |  | 2.452 | 1.52 | 49.66 | 51.18 | 102.25 | 449.2 | 0.77 | 338.483 | 24.01 | 0.355 | 31.9 | 64.602 | 132.163 | 53.75 | 2.91 | 19.94 | 19.93 | 1054 | 61.72 | 26.37 | 24.22 |  | 46 | 64.427 | 45 | 79.85 | 120.11 | 28.85 | 30.24 |  | 30.37 | 906.25 | -9.5 | 29.8 | 78 | 31 | 83.136 |  | 11.37 | 0 | 0
| 12 | 3520 | 118 | 10 | 3 | 12 | 14.891 | 11.427 | 99.435 | 9.04 |  | 2.685 | 1.49 | 49.59 | 51.08 | 104.83 | 446.28 | 1.89 | 337.621 | 24.01 | 0.324 | 31.89 | 81.715 | 157.463 | 52.97 | 4.35 | 19.95 | 19.93 | 1610.9 | 61.66 | 25.76 | 24.23 |  | 46 | 64.412 | 45 | 79.95 | 119.85 | 28.85 | 30.21 |  | 30.43 | 1364 | 6 | 31.76 | 78 | 31 | 91.371 |  | 13.33 | 0.02 | 3.13
| 12 | 3521 | 118 | 11 | 4 | 12 | 14.174 | 11.427 | 99.434 | 10.37 |  | 2.931 | 1.47 | 49.59 | 51.06 | 105.42 | 447.44 | 3.38 | 337.179 | 23.99 | 0.407 | 31.89 | 78.883 | 231.35 | 52.14 | 6.22 | 19.94 | 19.92 | 2360.8 | 61.61 | 25.16 | 24.24 |  | 46 | 64.408 | 45 | 79.86 | 119.93 | 28.86 | 30.22 |  | 30.48 | 2110.75 | 25 | 29.02 | 78 | 31 | 82.744 |  | 10.59 | 0.72 | 9.38
| 12 | 3522 | 118 | 12 | 5 | 12 | 14.488 | 11.43 | 99.434 | 11.55 |  | 2.995 | 1.7 | 49.54 | 51.23 | 103.83 | 453.85 | 4.4 | 337.077 | 24 | 0.315 | 31.91 | 63.064 | 279.14 | 50.99 | 6.95 | 19.95 | 19.92 | 2640.6 | 61.62 | 25.13 | 24.25 |  | 46 | 64.436 | 45 | 79.92 | 120.09 | 28.9 | 30.24 |  | 30.54 | 2540.5 | 26 | 27.84 | 78 | 31 | 47.842 |  | 9.41 | 0.29 | 6.25
| 12 | 3523 | 118 | 13 | 6 | 12 | 13.954 | 11.43 | 99.435 | 12.68 |  | 3.057 | 2.05 | 49.46 | 51.51 | 108.47 | 460.6 | 4.2 | 336.051 | 23.99 | 0.236 | 31.91 | 65.063 | 303.47 | 49.8 | 8.34 | 19.94 | 19.92 | 3131.7 | 61.64 | 25.42 | 24.25 |  | 46 | 64.44 | 45 | 79.89 | 119.99 | 28.93 | 30.3 |  | 30.59 | 2950 | 28 | 30.98 | 78 | 31 | 65.489 |  | 12.55 | 0.9 | 2.34
| 12 | 3524 | 118 | 14 | 7 | 12 | 14.117 | 11.432 | 99.435 | 13.39 |  | 3.112 | 2.27 | 49.42 | 51.68 | 109.85 | 465.79 | 5.09 | 335.726 | 23.99 | 0.229 | 31.94 | 65.81 | 317.951 | 50.15 | 9.51 | 19.95 | 19.92 | 3613.8 | 61.68 | 25.14 | 24.27 |  | 46 | 64.506 | 45 | 80.08 | 119.71 | 28.95 | 30.35 |  | 30.61 | 3455.25 | 29.5 | 31.76 | 78 | 31 | 65.881 |  | 13.33 | 0.86 | -4.69
| 12 | 3525 | 118 | 15 | 8 | 12 | 14.331 | 11.431 | 99.434 | 13.4 |  | 3.1 | 2.53 | 49.37 | 51.9 | 109.49 | 474.26 | 6.07 | 335.534 | 23.99 | 0.201 | 31.97 | 63.008 | 326.761 | 51.26 | 10.34 | 19.95 | 19.92 | 3948.8 | 61.67 | 25.02 | 24.27 |  | 46 | 64.542 | 45 | 80.23 | 120.16 | 28.98 | 30.4 |  | 30.63 | 3842 | 29.5 | 30.98 | 78 | 31 | 60.391 |  | 12.55 | 0.29 | -6.25
| 2 | 3526 | 118 | 16 | 1 | 2 | 14.196 | 11.435 | 99.434 | 13.46 |  | 3.046 | 2.71 | 49.34 | 52.05 | 110.12 | 484.49 | 6.34 | 335.48 | 23.99 | 0.209 | 31.99 | 62.11 | 333.119 | 52.1 | 11.1 | 19.95 | 19.93 | 4258.2 | 61.44 | 24.9 | 24.27 |  | 46 | 64.564 | 45 | 80.06 | 120.06 | 29.02 | 30.45 |  | 30.65 | 4171 | 31 | 31.37 | 78 | 31 | 59.999 |  | 12.94 | 0.78 | -13.28
| 2 | 3527 | 118 | 17 | 2 | 2 | 14.053 | 11.438 | 99.434 | 12.69 |  | 2.926 | 3.03 | 49.35 | 52.38 | 104.27 | 495.26 | 6.5 | 336.553 | 23.99 | 0.35 | 31.99 | 53.408 | 337.024 | 52.71 | 11.46 | 19.94 | 19.92 | 4383.7 | 61.05 | 24.97 | 24.27 |  | 46 | 64.642 | 45 | 79.92 | 120.35 | 29.06 | 30.51 |  | 30.67 | 4380.25 | 36.5 | 27.84 | 78 | 31 | 49.803 |  | 9.41 | 0.86 | -17.97
| 2 | 3528 | 118 | 18 | 3 | 2 | 14.092 | 11.436 | 99.434 | 10.43 |  | 2.741 | 3.2 | 49.35 | 52.55 | 103.8 | 505.75 | 5.69 | 337.055 | 24 | 0.361 | 32 | 45.803 | 337.722 | 53.19 | 11.3 | 19.93 | 19.92 | 4341.3 | 60.69 | 24.87 | 24.25 |  | 46 | 64.655 | 45 | 79.92 | 119.71 | 29.09 | 30.54 |  | 30.68 | 4360 | 37 | 27.45 | 78 | 31 | 40.391 |  | 9.02 | 0.86 | -18.75
| 2 | 3529 | 118 | 19 | 4 | 2 | 14.285 | 11.438 | 99.434 | 8.46 |  | 2.591 | 3.39 | 49.34 | 52.73 | 104.11 | 512.33 | 4.6 | 337.187 | 23.99 | 0.362 | 32.02 | 42.737 | 337.033 | 53.66 | 11.19 | 19.93 | 19.91 | 4297.7 | 60.56 | 24.86 | 24.25 |  | 46 | 64.7 | 45 | 80.27 | 120.02 | 29.12 | 30.58 |  | 30.68 | 4319.5 | 36.5 | 27.45 | 78 | 31 | 40.391 |  | 9.02 | 0.14 | -14.06
| 2 | 3530 | 118 | 20 | 5 | 2 | 14.161 | 11.439 | 99.434 | 7.47 |  | 2.518 | 3.37 | 49.34 | 52.71 | 105.16 | 517.29 | 4.29 | 336.948 | 24 | 0.332 | 32.03 | 43.549 | 336.045 | 54.12 | 11.29 | 19.93 | 19.92 | 4295.3 | 60.58 | 25.09 | 24.24 |  | 46 | 64.695 | 45 | 80.11 | 120.15 | 29.13 | 30.6 |  | 30.65 | 4289.75 | 35.5 | 28.24 | 78 | 31 | 43.529 |  | 9.8 | 0.45 | -10.16
| 2 | 3531 | 118 | 21 | 6 | 2 | 14.15 | 11.435 | 99.434 | 7.19 |  | 2.506 | 3.39 | 49.33 | 52.72 | 105.58 | 521.82 | 4.48 | 336.851 | 24.01 | 0.33 | 32.05 | 45.075 | 335.811 | 54.6 | 11.38 | 19.93 | 19.92 | 4328.4 | 60.62 | 25.11 | 24.24 |  | 46 | 64.725 | 45 | 80 | 120.01 | 29.15 | 30.61 |  | 30.62 | 4319.5 | 35.5 | 28.24 | 78 | 31 | 45.097 |  | 10.2 | 0.82 | -17.19
| 2 | 3532 | 118 | 22 | 7 | 2 | 14.304 | 11.435 | 99.434 | 7 |  | 2.5 | 3.33 | 49.36 | 52.69 | 104.34 | 526.55 | 4.74 | 337.111 | 24.01 | 0.352 | 32.05 | 43.183 | 335.513 | 54.98 | 11.26 | 19.93 | 19.93 | 4310.9 | 60.69 | 24.94 | 24.24 |  | 46 | 64.76 | 45 | 80.02 | 119.99 | 29.15 | 30.59 |  | 30.58 | 4329.5 | 36.5 | 27.45 | 78 | 31 | 41.568 |  | 9.02 | 0.23 | -14.06
| 21 | 3533 | 118 | 23 | 1 | 21 | 14.125 | 11.432 | 99.434 | 6.82 |  | 2.473 | 3.35 | 49.4 | 52.75 | 104.12 | 531.15 | 4.53 | 337.249 | 24.02 | 0.414 | 32.06 | 42.076 | 334.813 | 55.33 | 11.25 | 19.92 | 19.91 | 4286.8 | 60.75 | 25.05 | 24.24 |  | 46 | 64.763 | 45 | 80.15 | 119.74 | 29.15 | 30.57 |  | 30.55 | 4295.25 | 41.5 | 27.45 | 78 | 31 | 40.784 |  | 9.02 | 0.7 | -11.72
| 21 | 3534 | 118 | 24 | 2 | 21 | 13.607 | 11.433 | 99.434 | 6.75 |  | 2.434 | 3.37 | 49.46 | 52.83 | 99.76 | 534.93 | 4.15 | 338.654 | 24.02 | 0.507 | 32.08 | 26.69 | 332.934 | 55.64 | 10.18 | 19.93 | 19.92 | 3918.2 | 60.85 | 24.8 | 24.25 |  | 46 | 64.762 | 45 | 80.03 | 120.23 | 29.16 | 30.54 |  | 30.52 | 4115.5 | 31.5 | 19.22 | 78 | 31 | 17.647 |  | 1.18 | 0.82 | -20.31
| 21 | 3535 | 118 | 25 | 3 | 21 | 21.521 | 11.436 | 99.434 | 4.49 |  | 2.257 | 3.37 | 49.49 | 52.86 | 99.06 | 535.91 | 2.19 | 339.396 | 24.02 | 0.305 | 32.08 | 17.789 | 326.835 | 55.93 | 8.69 | 19.92 | 19.92 | 3348 | 60.92 | 24.78 | 24.24 |  | 46 | 64.751 | 45 | 80.11 | 119.76 | 29.16 | 30.51 |  | 30.48 | 3581.25 | 29.5 | 18.43 | 78 | 31 | 12.549 |  | 0 | 0 | 0
| 21 | 3536 | 118 | 26 | 4 | 21 | 22.491 | 11.434 | 99.434 | 4.46 |  | 2.179 | 3.28 | 49.54 | 52.82 | 99.44 | 526.06 | 0.69 | 339.693 | 24.03 | 0.175 | 32.08 | 15.351 | 318.875 | 56.23 | 7.49 | 19.92 | 19.92 | 2886.5 | 60.98 | 24.76 | 24.24 |  | 46 | 64.713 | 45 | 79.88 | 119.79 | 29.14 | 30.48 |  | 30.44 | 3071 | 27 | 18.82 | 78 | 31 | 12.157 |  | 0.39 | 0 | 0
| 21 | 3537 | 118 | 27 | 5 | 21 | 22.495 | 11.438 | 99.435 | 7.92 |  | 2.197 | 2.91 | 49.59 | 52.5 | 99.35 | 513.08 | 0.1 | 339.691 | 24.03 | 0.18 | 32.06 | 14.904 | 308.995 | 56.47 | 6.19 | 19.92 | 19.91 | 2386.3 | 60.98 | 24.76 | 24.25 |  | 46 | 64.717 | 45 | 79.92 | 120.16 | 29.11 | 30.44 |  | 30.4 | 2562.5 | 24.5 | 18.43 | 78 | 31 | 13.333 |  | 0 | 0 | 0
| 21 | 3538 | 118 | 28 | 6 | 21 | 19.198 | 11.439 | 99.435 | 8.03 |  | 2.194 | 2.6 | 49.65 | 52.25 | 99.6 | 500.68 | 0.04 | 339.565 | 24.04 | 0.168 | 32.04 | 16.3 | 286.136 | 56.66 | 4.92 | 19.92 | 19.91 | 1899.8 | 61.01 | 24.75 | 24.25 |  | 46 | 64.702 | 45 | 80.11 | 120.11 | 29.05 | 30.39 |  | 30.37 | 2098.25 | 21.5 | 18.82 | 78 | 31 | 15.686 |  | 0.78 | 0.02 | 0
| 21 | 3539 | 118 | 29 | 7 | 21 | 14.948 | 11.438 | 99.434 | 4.88 |  | 2.167 | 2.27 | 49.69 | 51.97 | 99.57 | 490.25 | 0.38 | 339.609 | 24.03 | 0.168 | 32.02 | 17.63 | 248.857 | 56.83 | 3.96 | 19.92 | 19.91 | 1536.1 | 61.03 | 24.63 | 24.25 |  | 46 | 64.662 | 45 | 80.09 | 120.05 | 29 | 30.36 |  | 30.35 | 1681.25 | 20.5 | 18.82 | 78 | 31 | 17.255 |  | 0.39 | 0.55 | -2.34
| 21 | 3540 | 118 | 30 | 8 | 21 | 15.228 | 11.437 | 99.435 | 2.53 |  | 2.124 | 2.08 | 49.73 | 51.81 | 99.7 | 482.54 | 0.6 | 339.674 | 24.02 | 0.175 | 32 | 19.322 | 200.918 | 56.93 | 2.96 | 19.91 | 19.9 | 1156 | 61.16 | 24.47 | 24.26 |  | 46 | 64.647 | 45 | 79.89 | 120.16 | 28.95 | 30.31 |  | 30.33 | 1290.5 | 19 | 18.43 | 78 | 31 | 18.823 |  | 0 | 0 | 5.47
| 1 | 3541 | 119 | 1 | 1 | 1 | 14.244 | 11.437 | 99.434 | 2.44 |  | 2.134 | 1.99 | 49.75 | 51.73 | 99.55 | 475.97 | 0.62 | 339.757 | 24.03 | 0.188 | 31.99 | 23.229 | 159.234 | 56.98 | 2.36 | 19.92 | 19.91 | 915 | 61.34 | 24.59 | 24.28 |  | 46 | 64.602 | 45 | 79.9 | 120.4 | 28.93 | 30.28 |  | 30.31 | 1005.25 | 17.5 | 18.43 | 78 | 31 | 25.098 |  | 0 | 0.92 | 2.34
| 1 | 3542 | 119 | 2 | 2 | 1 | 13.845 | 11.436 | 99.435 | 3.85 |  | 2.176 | 1.94 | 49.75 | 51.69 | 99.58 | 470.61 | 0.55 | 339.648 | 24.03 | 0.153 | 31.98 | 27.417 | 137.994 | 56.92 | 2.03 | 19.92 | 19.9 | 779.8 | 61.54 | 24.8 | 24.29 |  | 46 | 64.576 | 45 | 79.81 | 120.04 | 28.9 | 30.26 |  | 30.31 | 821.75 | 16.5 | 19.22 | 78 | 31 | 27.058 |  | 0.78 | 0.92 | 0
| 1 | 3543 | 119 | 3 | 3 | 1 | 14.147 | 11.434 | 99.434 | 6.56 |  | 2.267 | 1.82 | 49.75 | 51.57 | 99.58 | 466.07 | 0.53 | 339.574 | 24.03 | 0.135 | 31.97 | 34.609 | 128.943 | 56.79 | 2 | 19.92 | 19.9 | 761.1 | 61.69 | 25.16 | 24.29 |  | 46 | 64.551 | 45 | 80.08 | 120.09 | 28.88 | 30.24 |  | 30.3 | 754.5 | 14 | 19.61 | 78 | 31 | 36.862 |  | 1.18 | 0.84 | -3.13
| 1 | 3544 | 119 | 4 | 4 | 1 | 14.596 | 11.434 | 99.434 | 7.78 |  | 2.349 | 1.71 | 49.74 | 51.45 | 99.6 | 462.42 | 0.67 | 339.494 | 24.01 | 0.149 | 31.95 | 38.517 | 126.771 | 56.59 | 2.1 | 19.91 | 19.89 | 795 | 61.76 | 25.19 | 24.3 |  | 46 | 64.517 | 45 | 80.23 | 119.7 | 28.86 | 30.22 |  | 30.28 | 781.25 | 14 | 19.61 | 78 | 31 | 40.391 |  | 1.18 | 0.35 | 0.78
| 1 | 3545 | 119 | 5 | 5 | 1 | 14.587 | 11.432 | 99.435 | 7.83 |  | 2.384 | 1.61 | 49.75 | 51.37 | 99.7 | 459.04 | 0.78 | 339.379 | 24.02 | 0.165 | 31.94 | 39.022 | 125.993 | 56.28 | 2.18 | 19.92 | 19.9 | 828.9 | 61.82 | 25.11 | 24.31 |  | 46 | 64.48 | 45 | 80.11 | 119.88 | 28.85 | 30.22 |  | 30.27 | 817.75 | 15.5 | 19.61 | 78 | 31 | 38.823 |  | 1.18 | 0.06 | 3.91
| 1 | 3546 | 119 | 6 | 6 | 1 | 14.341 | 11.434 | 99.435 | 7.3 |  | 2.388 | 1.56 | 49.72 | 51.28 | 99.7 | 455.75 | 0.79 | 339.264 | 24.01 | 0.194 | 31.93 | 38.27 | 127.34 | 55.81 | 2.23 | 19.93 | 19.9 | 850.9 | 61.87 | 25.03 | 24.31 |  | 46 | 64.46 | 45 | 80.08 | 120.1 | 28.84 | 30.24 |  | 30.28 | 845.25 | 17 | 19.22 | 78 | 31 | 37.254 |  | 1.18 | 0.35 | 6.25
| 1 | 3547 | 119 | 7 | 7 | 1 | 14.122 | 11.43 | 99.435 | 6.91 |  | 2.357 | 1.53 | 49.7 | 51.23 | 99.66 | 452.67 | 0.81 | 339.245 | 24.01 | 0.217 | 31.91 | 35.994 | 128.681 | 55.05 | 2.14 | 19.92 | 19.9 | 825.1 | 61.88 | 24.74 | 24.31 |  | 46 | 64.439 | 45 | 79.96 | 120.2 | 28.84 | 30.28 |  | 30.29 | 839 | 17 | 19.22 | 78 | 31 | 33.725 |  | 0.78 | 0.88 | 0
| 12 | 3548 | 119 | 8 | 1 | 12 | 14.206 | 11.429 | 99.435 | 7.12 |  | 2.333 | 1.5 | 49.66 | 51.16 | 99.6 | 449.75 | 0.78 | 339.208 | 24.01 | 0.25 | 31.9 | 36.005 | 129.376 | 54.05 | 2.07 | 19.93 | 19.9 | 793.3 | 61.82 | 24.91 | 24.3 |  | 46 | 64.428 | 45 | 79.74 | 120.16 | 28.83 | 30.3 |  | 30.3 | 803.75 | 13.5 | 19.22 | 78 | 31 | 34.509 |  | 0.78 | 0.82 | -2.34
| 12 | 3549 | 119 | 9 | 2 | 12 | 15.064 | 11.425 | 99.435 | 7.67 |  | 2.451 | 1.49 | 49.62 | 51.11 | 102.5 | 446.84 | 0.82 | 338.091 | 24 | 0.364 | 31.9 | 67.774 | 132.697 | 52.98 | 2.97 | 19.93 | 19.91 | 1070.1 | 61.75 | 26.47 | 24.3 |  | 46 | 64.403 | 45 | 79.82 | 120.14 | 28.83 | 30.3 |  | 30.33 | 900.75 | -9 | 31.37 | 78 | 31 | 86.665 |  | 13.33 | 0.02 | 0
| 12 | 3550 | 119 | 10 | 3 | 12 | 14.854 | 11.427 | 99.435 | 9.25 |  | 2.707 | 1.49 | 49.55 | 51.04 | 104.94 | 445.39 | 1.99 | 337.235 | 24 | 0.348 | 31.89 | 82.361 | 163.823 | 52.06 | 4.47 | 19.94 | 19.91 | 1657.4 | 61.69 | 25.73 | 24.31 |  | 46 | 64.394 | 45 | 79.91 | 120.36 | 28.83 | 30.29 |  | 30.36 | 1423.25 | 8 | 32.16 | 78 | 31 | 90.195 |  | 13.73 | 0.02 | 3.91
| 12 | 3551 | 119 | 11 | 4 | 12 | 14.271 | 11.43 | 99.434 | 10.26 |  | 2.923 | 1.62 | 49.49 | 51.11 | 106.84 | 450.32 | 3.42 | 336.632 | 23.99 | 0.271 | 31.91 | 79.997 | 231.7 | 51.1 | 6.32 | 19.94 | 19.91 | 2384.1 | 61.62 | 25.33 | 24.3 |  | 46 | 64.374 | 45 | 80.06 | 120.03 | 28.86 | 30.29 |  | 30.4 | 2128 | 21 | 30.98 | 78 | 31 | 77.254 |  | 12.55 | 0.16 | 10.16
| 12 | 3552 | 119 | 12 | 5 | 12 | 13.76 | 11.43 | 99.434 | 11.89 |  | 3.13 | 1.91 | 49.47 | 51.38 | 103.3 | 457.89 | 4.66 | 337.112 | 23.99 | 0.378 | 31.95 | 65.606 | 285.158 | 50.06 | 7.44 | 19.94 | 19.92 | 2855.1 | 61.59 | 24.9 | 24.3 |  | 46 | 64.385 | 45 | 80 | 119.68 | 28.89 | 30.31 |  | 30.45 | 2769.5 | 30 | 26.67 | 78 | 31 | 60.391 |  | 8.63 | 0.92 | 0.78
| 12 | 3553 | 119 | 13 | 6 | 12 | 14.494 | 11.43 | 99.434 | 12.47 |  | 3.087 | 2.28 | 49.42 | 51.7 | 108.04 | 464.93 | 4.56 | 335.96 | 23.99 | 0.232 | 31.98 | 61.92 | 307.519 | 49.71 | 8.32 | 19.95 | 19.92 | 3156.4 | 61.61 | 25.18 | 24.3 |  | 46 | 64.411 | 45 | 80.1 | 119.89 | 28.92 | 30.36 |  | 30.49 | 3007 | 28 | 30.98 | 78 | 31 | 55.293 |  | 12.55 | 0.04 | 4.69
| 12 | 3554 | 119 | 14 | 7 | 12 | 14.175 | 11.429 | 99.434 | 12.96 |  | 3.09 | 2.47 | 49.38 | 51.85 | 110.08 | 471.03 | 4.96 | 335.53 | 23.99 | 0.209 | 31.99 | 64.411 | 319.363 | 50.8 | 9.51 | 19.96 | 19.93 | 3626.1 | 61.55 | 25.06 | 24.29 |  | 46 | 64.391 | 45 | 80.19 | 119.74 | 28.94 | 30.41 |  | 30.54 | 3475 | 29 | 31.76 | 78 | 31 | 64.705 |  | 13.33 | 0.84 | -5.47
| 12 | 3555 | 119 | 15 | 8 | 12 | 14.084 | 11.429 | 99.434 | 13.25 |  | 3.088 | 2.62 | 49.35 | 51.97 | 109.7 | 480.51 | 6.03 | 335.325 | 23.98 | 0.217 | 31.99 | 63.233 | 328.428 | 51.79 | 10.47 | 19.94 | 19.92 | 3989.4 | 61.29 | 25.06 | 24.29 |  | 46 | 64.424 | 45 | 80.23 | 120.08 | 28.97 | 30.47 |  | 30.58 | 3877.25 | 30.5 | 31.37 | 78 | 31 | 63.136 |  | 12.94 | 0.86 | -9.38
| 2 | 3556 | 119 | 16 | 1 | 2 | 14.096 | 11.431 | 99.434 | 13.3 |  | 3.048 | 2.91 | 49.34 | 52.25 | 111.59 | 491.28 | 6.38 | 334.873 | 23.99 | 0.209 | 32.02 | 63.16 | 334.512 | 52.47 | 11.32 | 19.95 | 19.93 | 4298.1 | 60.93 | 25.15 | 24.29 |  | 46 | 64.478 | 45 | 79.93 | 120.33 | 29.01 | 30.52 |  | 30.61 | 4189.75 | 31 | 32.16 | 78 | 31 | 61.96 |  | 13.73 | 0.88 | -12.5
| 2 | 3557 | 119 | 17 | 2 | 2 | 14.076 | 11.43 | 99.435 | 12.58 |  | 2.937 | 3.15 | 49.3 | 52.45 | 103.74 | 502.53 | 6.63 | 336.34 | 24 | 0.358 | 32.04 | 52.928 | 337.979 | 53.02 | 11.45 | 19.96 | 19.94 | 4389.6 | 60.57 | 24.92 | 24.28 |  | 46 | 64.501 | 45 | 80 | 119.8 | 29.05 | 30.57 |  | 30.62 | 4400.75 | 37.5 | 27.45 | 78 | 31 | 47.058 |  | 9.41 | 0.84 | -19.53
| 2 | 3558 | 119 | 18 | 3 | 2 | 14.195 | 11.433 | 99.434 | 10.17 |  | 2.724 | 3.38 | 49.32 | 52.7 | 103.59 | 510.82 | 5.59 | 337.002 | 23.99 | 0.366 | 32.05 | 44.523 | 338.841 | 53.54 | 11.27 | 19.96 | 19.94 | 4327.5 | 60.48 | 24.87 | 24.29 |  | 46 | 64.525 | 45 | 79.96 | 119.76 | 29.08 | 30.61 |  | 30.62 | 4350 | 37.5 | 27.06 | 78 | 31 | 39.215 |  | 8.63 | 0.7 | -20.31
| 2 | 3559 | 119 | 19 | 4 | 2 | 14.391 | 11.434 | 99.434 | 8.27 |  | 2.579 | 3.43 | 49.31 | 52.74 | 104.96 | 516.05 | 4.44 | 336.768 | 24 | 0.326 | 32.06 | 43.391 | 337.882 | 54.04 | 11.24 | 19.96 | 19.95 | 4297 | 60.58 | 24.97 | 24.3 |  | 46 | 64.585 | 45 | 80.13 | 119.8 | 29.11 | 30.64 |  | 30.61 | 4300 | 35.5 | 27.84 | 78 | 31 | 41.568 |  | 9.41 | 0.04 | -11.72
| 2 | 3560 | 119 | 20 | 5 | 2 | 14.137 | 11.431 | 99.434 | 7.6 |  | 2.527 | 3.36 | 49.3 | 52.66 | 105.23 | 520.76 | 4.35 | 336.73 | 23.99 | 0.327 | 32.05 | 44.232 | 337.393 | 54.46 | 11.23 | 19.96 | 19.94 | 4314.5 | 60.67 | 24.85 | 24.28 |  | 46 | 64.61 | 45 | 80.34 | 119.79 | 29.12 | 30.66 |  | 30.59 | 4310 | 35.5 | 28.24 | 78 | 31 | 43.921 |  | 9.8 | 0.57 | -10.94
| 2 | 3561 | 119 | 21 | 6 | 2 | 14.079 | 11.434 | 99.434 | 7.2 |  | 2.508 | 3.35 | 49.31 | 52.66 | 104.79 | 525.69 | 4.63 | 336.82 | 24 | 0.348 | 32.07 | 44.195 | 336.901 | 54.86 | 11.28 | 19.96 | 19.95 | 4325.7 | 60.73 | 24.91 | 24.27 |  | 46 | 64.65 | 45 | 80.38 | 120 | 29.13 | 30.66 |  | 30.56 | 4325 | 37 | 27.84 | 78 | 31 | 43.921 |  | 9.41 | 0.84 | -17.19
| 2 | 3562 | 119 | 22 | 7 | 2 | 14.105 | 11.438 | 99.434 | 6.97 |  | 2.475 | 3.41 | 49.33 | 52.74 | 104.15 | 530.31 | 4.66 | 336.894 | 24 | 0.353 | 32.08 | 42.565 | 336.27 | 55.25 | 11.26 | 19.96 | 19.95 | 4296 | 60.79 | 25.04 | 24.27 |  | 46 | 64.629 | 45 | 80.14 | 120.24 | 29.14 | 30.64 |  | 30.52 | 4304.5 | 37 | 27.45 | 78 | 31 | 40.784 |  | 9.02 | 0.82 | -17.97
| 21 | 3563 | 119 | 23 | 1 | 21 | 14.427 | 11.437 | 99.434 | 6.77 |  | 2.451 | 3.45 | 49.36 | 52.81 | 104.47 | 534.21 | 4.38 | 336.873 | 24 | 0.408 | 32.09 | 42.334 | 335.414 | 55.59 | 11.2 | 19.96 | 19.94 | 4275.1 | 60.84 | 25.02 | 24.27 |  | 46 | 64.655 | 45 | 80 | 120.21 | 29.14 | 30.62 |  | 30.5 | 4280.25 | 41 | 27.84 | 78 | 31 | 40.784 |  | 9.8 | 0.04 | -12.5
| 21 | 3564 | 119 | 24 | 2 | 21 | 13.579 | 11.433 | 99.434 | 6.48 |  | 2.397 | 3.4 | 49.41 | 52.81 | 99.56 | 537.53 | 4.15 | 338.691 | 24 | 0.503 | 32.08 | 27.054 | 333.905 | 55.89 | 10.14 | 19.96 | 19.95 | 3898.8 | 60.91 | 24.83 | 24.28 |  | 46 | 64.65 | 45 | 80.04 | 120.24 | 29.14 | 30.59 |  | 30.47 | 4089 | 31.5 | 18.82 | 78 | 31 | 16.47 |  | 0 | 0.72 | 0
| 21 | 3565 | 119 | 25 | 3 | 21 | 20.213 | 11.436 | 99.434 | 4.1 |  | 2.217 | 3.32 | 49.46 | 52.78 | 99.02 | 531.58 | 2.35 | 339.299 | 24 | 0.279 | 32.08 | 17.809 | 327.773 | 56.19 | 8.78 | 19.96 | 19.94 | 3377.2 | 60.96 | 24.83 | 24.28 |  | 46 | 64.684 | 45 | 80.08 | 120.13 | 29.14 | 30.56 |  | 30.43 | 3567.75 | 29.5 | 18.82 | 78 | 31 | 11.372 |  | 0.39 | 0 | 0
| 21 | 3566 | 119 | 26 | 4 | 21 | 22.492 | 11.436 | 99.434 | 4.48 |  | 2.176 | 3.07 | 49.53 | 52.6 | 99.33 | 518.88 | 0.57 | 339.383 | 24.01 | 0.184 | 32.08 | 15.253 | 319.478 | 56.46 | 7.43 | 19.97 | 19.96 | 2864.1 | 61.01 | 24.78 | 24.3 |  | 46 | 64.639 | 45 | 79.85 | 119.85 | 29.12 | 30.53 |  | 30.39 | 3043.75 | 27 | 18.43 | 78 | 31 | 12.941 |  | 0 | 0 | 0
| 21 | 3567 | 119 | 27 | 5 | 21 | 22.495 | 11.436 | 99.434 | 7.78 |  | 2.18 | 2.71 | 49.57 | 52.28 | 99.48 | 506.01 | 0.07 | 339.409 | 24.01 | 0.178 | 32.07 | 15.259 | 309.529 | 56.67 | 6.14 | 19.97 | 19.96 | 2364.4 | 60.97 | 24.79 | 24.3 |  | 46 | 64.618 | 45 | 79.92 | 119.57 | 29.08 | 30.49 |  | 30.37 | 2542 | 24.5 | 18.82 | 78 | 31 | 14.51 |  | 0.39 | 0 | 0
| 21 | 3568 | 119 | 28 | 6 | 21 | 22.101 | 11.438 | 99.434 | 8.05 |  | 2.198 | 2.35 | 49.65 | 52 | 99.55 | 494.39 | 0.01 | 339.23 | 24.02 | 0.16 | 32.05 | 15.79 | 288.103 | 56.83 | 4.98 | 19.98 | 19.96 | 1921.2 | 60.99 | 24.75 | 24.31 |  | 46 | 64.588 | 45 | 80.04 | 119.85 | 29.03 | 30.44 |  | 30.33 | 2075 | 21.5 | 18.82 | 78 | 31 | 14.117 |  | 0.78 | 0.02 | 0
| 21 | 3569 | 119 | 29 | 7 | 21 | 15.178 | 11.437 | 99.434 | 4.61 |  | 2.154 | 2.35 | 49.65 | 52 | 99.86 | 494.39 | 0.31 | 339.186 | 24.02 | 0.182 | 32.05 | 17.572 | 249.604 | 56.83 | 4.03 | 19.98 | 19.96 | 1565.3 | 60.99 | 24.61 | 24.31 |  | 46 | 64.525 | 45 | 80.31 | 119.98 | 28.99 | 30.41 |  | 30.3 | 1666.25 | 21.5 | 18.43 | 78 | 31 | 18.039 |  | 0 | 0.12 | 2.34
| 21 | 3570 | 119 | 30 | 8 | 21 | 15.082 | 11.435 | 99.434 | 1.99 |  | 2.083 | 2.01 | 49.71 | 51.72 | 99.81 | 478.55 | 0.54 | 339.253 | 24.01 | 0.183 | 32.01 | 20.159 | 198.147 | 57.04 | 2.96 | 19.98 | 19.95 | 1147.6 | 61.28 | 24.6 | 24.32 |  | 46 | 64.472 | 45 | 79.84 | 119.95 | 28.93 | 30.35 |  | 30.25 | 1290.5 | 19.5 | 18.43 | 78 | 31 | 20 |  | 0.39 | 0.04 | 5.47
| 1 | 3571 | 120 | 1 | 1 | 1 | 14.386 | 11.436 | 99.434 | 2.21 |  | 2.102 | 1.94 | 49.71 | 51.65 | 99.55 | 473.26 | 0.55 | 339.334 | 24.02 | 0.184 | 32.01 | 22.349 | 161.192 | 57.03 | 2.33 | 19.98 | 19.96 | 907.3 | 61.45 | 24.54 | 24.34 |  | 46 | 64.453 | 45 | 80.04 | 120.25 | 28.9 | 30.32 |  | 30.23 | 996.75 | 17 | 18.43 | 78 | 31 | 21.96 |  | 0 | 0.9 | 1.56
| 1 | 3572 | 120 | 2 | 2 | 1 | 13.943 | 11.436 | 99.435 | 4.16 |  | 2.18 | 1.86 | 49.7 | 51.56 | 99.6 | 468.78 | 0.63 | 339.279 | 24.01 | 0.13 | 31.99 | 29.58 | 137.702 | 56.9 | 2.07 | 19.98 | 19.96 | 790.3 | 61.61 | 25.05 | 24.34 |  | 46 | 64.43 | 45 | 79.87 | 119.77 | 28.88 | 30.29 |  | 30.21 | 813.25 | 15 | 19.61 | 78 | 31 | 30.98 |  | 1.18 | 0.9 | -0.78
| 1 | 3573 | 120 | 3 | 3 | 1 | 14.444 | 11.432 | 99.434 | 6.33 |  | 2.282 | 1.72 | 49.73 | 51.46 | 99.66 | 465.01 | 0.74 | 339.296 | 24.01 | 0.141 | 31.98 | 36.139 | 129.889 | 56.72 | 2.13 | 19.98 | 19.96 | 807.2 | 61.71 | 25.15 | 24.36 |  | 46 | 64.397 | 45 | 80.04 | 120.03 | 28.86 | 30.26 |  | 30.21 | 797.5 | 14.5 | 19.61 | 78 | 31 | 38.823 |  | 1.18 | 0.72 | -3.91
| 1 | 3574 | 120 | 4 | 4 | 1 | 14.68 | 11.431 | 99.434 | 6.99 |  | 2.355 | 1.72 | 49.73 | 51.46 | 99.7 | 465.01 | 0.8 | 339.284 | 24.01 | 0.155 | 31.98 | 37.982 | 127.614 | 56.72 | 2.19 | 19.98 | 19.96 | 829.8 | 61.71 | 25.15 | 24.36 |  | 46 | 64.366 | 45 | 80.04 | 119.54 | 28.85 | 30.24 |  | 30.23 | 820.25 | 15.5 | 19.61 | 78 | 31 | 38.431 |  | 1.18 | 0.06 | 3.13
| 1 | 3575 | 120 | 5 | 5 | 1 | 14.422 | 11.428 | 99.435 | 6.95 |  | 2.388 | 1.66 | 49.7 | 51.36 | 99.69 | 461.57 | 0.83 | 339.38 | 24.01 | 0.169 | 31.97 | 38.084 | 127.231 | 56.48 | 2.23 | 19.99 | 19.96 | 850.3 | 61.78 | 25.08 | 24.38 |  | 46 | 64.358 | 45 | 79.89 | 119.76 | 28.83 | 30.22 |  | 30.24 | 845.25 | 16.5 | 19.61 | 78 | 31 | 37.254 |  | 1.18 | 0.1 | 5.47
| 1 | 3576 | 120 | 6 | 6 | 1 | 14.278 | 11.43 | 99.435 | 6.65 |  | 2.385 | 1.58 | 49.63 | 51.2 | 99.67 | 455.31 | 0.82 | 339.378 | 24 | 0.198 | 31.94 | 37.448 | 128.461 | 55.49 | 2.25 | 19.99 | 19.97 | 859 | 61.89 | 24.99 | 24.38 |  | 46 | 64.355 | 45 | 80.02 | 120.18 | 28.83 | 30.23 |  | 30.27 | 858.5 | 17.5 | 19.22 | 78 | 31 | 36.862 |  | 1.18 | 0.8 | 0
| 1 | 3577 | 120 | 7 | 7 | 1 | 14.305 | 11.43 | 99.435 | 6.42 |  | 2.38 | 1.58 | 49.63 | 51.2 | 99.65 | 455.31 | 0.82 | 339.462 | 24 | 0.212 | 31.94 | 36.495 | 128.506 | 55.49 | 2.2 | 19.99 | 19.97 | 842.7 | 61.89 | 24.92 | 24.38 |  | 46 | 64.338 | 45 | 79.72 | 120.31 | 28.83 | 30.24 |  | 30.28 | 848.25 | 17 | 19.22 | 78 | 31 | 34.901 |  | 1.18 | 0.72 | -3.13
| 12 | 3578 | 120 | 8 | 1 | 12 | 14.49 | 11.431 | 99.434 | 6.59 |  | 2.357 | 1.55 | 49.61 | 51.16 | 99.67 | 452.39 | 0.79 | 339.551 | 23.99 | 0.258 | 31.93 | 36.471 | 129.716 | 54.59 | 2.18 | 19.99 | 19.97 | 831.4 | 61.9 | 25.04 | 24.38 |  | 46 | 64.338 | 45 | 79.74 | 120.19 | 28.82 | 30.23 |  | 30.3 | 834.25 | 15 | 19.22 | 78 | 31 | 35.294 |  | 1.18 | 0.08 | 4.69
| 12 | 3579 | 120 | 9 | 2 | 12 | 15.301 | 11.43 | 99.434 | 7.03 |  | 2.458 | 1.52 | 49.56 | 51.07 | 102.5 | 449.54 | 0.88 | 338.577 | 23.98 | 0.358 | 31.91 | 65.119 | 134.568 | 53.52 | 2.98 | 19.99 | 19.97 | 1097.7 | 61.87 | 25.95 | 24.37 |  | 46 | 64.339 | 45 | 79.96 | 120.16 | 28.81 | 30.22 |  | 30.32 | 947.5 | -9 | 29.02 | 78 | 31 | 75.293 |  | 10.98 | 0 | 0
| 12 | 3580 | 120 | 10 | 3 | 12 | 15.024 | 11.43 | 99.434 | 8.51 |  | 2.661 | 1.51 | 49.51 | 51.02 | 104.67 | 446.68 | 1.85 | 337.719 | 23.98 | 0.348 | 31.91 | 80.898 | 156.077 | 52.57 | 4.19 | 20.01 | 19.98 | 1555.1 | 61.84 | 25.75 | 24.37 |  | 46 | 64.354 | 45 | 79.94 | 120.49 | 28.82 | 30.19 |  | 30.36 | 1320.25 | 5 | 31.76 | 78 | 31 | 90.587 |  | 13.33 | 0.02 | 3.13
| 12 | 3581 | 120 | 11 | 4 | 12 | 14.196 | 11.429 | 99.434 | 10.1 |  | 2.905 | 1.56 | 49.45 | 51 | 105.07 | 448.22 | 3.24 | 337.407 | 23.98 | 0.35 | 31.93 | 78.904 | 225.292 | 51.62 | 6.01 | 20.01 | 19.98 | 2279.1 | 61.81 | 25.18 | 24.38 |  | 46 | 64.348 | 45 | 79.93 | 119.58 | 28.84 | 30.18 |  | 30.4 | 2047.5 | 23.5 | 28.24 | 78 | 31 | 83.92 |  | 9.8 | 0.76 | 4.69
| 12 | 3582 | 120 | 12 | 5 | 12 | 14.027 | 11.428 | 99.434 | 11.57 |  | 3.076 | 1.81 | 49.4 | 51.21 | 105.23 | 454.79 | 4.3 | 336.963 | 23.98 | 0.318 | 31.95 | 68.003 | 280.555 | 50.55 | 7.33 | 20.02 | 19.98 | 2792.6 | 61.8 | 25.07 | 24.36 |  | 46 | 64.364 | 45 | 79.93 | 119.7 | 28.88 | 30.19 |  | 30.45 | 2589 | 27 | 28.63 | 78 | 31 | 62.744 |  | 10.59 | 0.88 | 4.69
| 12 | 3583 | 120 | 13 | 6 | 12 | 14.171 | 11.431 | 99.434 | 12.56 |  | 3.107 | 2.09 | 49.34 | 51.43 | 105.72 | 461.91 | 4.76 | 336.853 | 23.97 | 0.316 | 31.96 | 61.888 | 303.815 | 49.6 | 8.2 | 20.02 | 19.98 | 3125.9 | 61.79 | 25.06 | 24.34 |  | 46 | 64.392 | 45 | 79.95 | 119.95 | 28.91 | 30.24 |  | 30.48 | 3004.5 | 30 | 29.02 | 78 | 31 | 58.038 |  | 10.59 | 0.84 | -1.56
| 12 | 3584 | 120 | 14 | 7 | 12 | 14.15 | 11.432 | 99.434 | 12.36 |  | 3.067 | 2.33 | 49.33 | 51.67 | 109.65 | 468.35 | 5.16 | 335.859 | 23.97 | 0.22 | 31.97 | 61.83 | 316.87 | 50.09 | 9.16 | 20.03 | 20 | 3488.6 | 61.8 | 25.08 | 24.33 |  | 46 | 64.391 | 45 | 79.89 | 120.04 | 28.93 | 30.29 |  | 30.52 | 3332.75 | 29 | 31.76 | 78 | 31 | 58.038 |  | 13.33 | 0.72 | 3.91
| 12 | 3585 | 120 | 15 | 8 | 12 | 14.21 | 11.432 | 99.434 | 12.7 |  | 3.086 | 2.52 | 49.3 | 51.82 | 110.71 | 475.52 | 5.58 | 335.436 | 23.97 | 0.192 | 32 | 63.666 | 326.179 | 51.23 | 10.23 | 20.02 | 20 | 3893 | 61.58 | 25.09 | 24.31 |  | 46 | 64.411 | 45 | 80.02 | 120.24 | 28.96 | 30.35 |  | 30.54 | 3757 | 29.5 | 32.16 | 78 | 31 | 63.528 |  | 13.73 | 0.78 | -8.59
| 2 | 3586 | 120 | 16 | 1 | 2 | 14.124 | 11.432 | 99.434 | 13.26 |  | 3.067 | 2.71 | 49.27 | 51.99 | 110.44 | 484.95 | 6.33 | 335.296 | 23.97 | 0.209 | 32.01 | 62.664 | 332.308 | 52.08 | 11.02 | 20.02 | 19.99 | 4214.5 | 61.22 | 24.97 | 24.28 |  | 46 | 64.444 | 45 | 79.97 | 119.85 | 28.99 | 30.41 |  | 30.56 | 4120.25 | 30.5 | 31.37 | 78 | 31 | 60.783 |  | 13.33 | 0.82 | -12.5
| 2 | 3587 | 120 | 17 | 2 | 2 | 14.001 | 11.434 | 99.434 | 12.84 |  | 2.974 | 3.04 | 49.26 | 52.31 | 105.19 | 495.98 | 6.57 | 336.327 | 23.97 | 0.346 | 32.04 | 54.234 | 336.441 | 52.7 | 11.4 | 20.03 | 20.01 | 4355 | 60.85 | 25 | 24.28 |  | 46 | 64.491 | 45 | 79.85 | 119.77 | 29.03 | 30.46 |  | 30.59 | 4344.5 | 36.5 | 28.24 | 78 | 31 | 50.98 |  | 9.8 | 0.86 | -17.97
| 2 | 3588 | 120 | 18 | 3 | 2 | 14.12 | 11.432 | 99.435 | 10.67 |  | 2.76 | 3.27 | 49.25 | 52.52 | 103.53 | 506.34 | 5.87 | 336.958 | 23.98 | 0.361 | 32.02 | 45.725 | 337.22 | 53.19 | 11.29 | 20.04 | 20.01 | 4317.9 | 60.55 | 24.96 | 24.27 |  | 46 | 64.546 | 45 | 79.86 | 120.07 | 29.07 | 30.51 |  | 30.62 | 4335 | 37 | 27.45 | 78 | 31 | 39.999 |  | 9.02 | 0.86 | -18.75
| 2 | 3589 | 120 | 19 | 4 | 2 | 14.201 | 11.429 | 99.435 | 8.83 |  | 2.615 | 3.41 | 49.25 | 52.66 | 104.01 | 512.87 | 4.69 | 337.132 | 23.97 | 0.341 | 32.04 | 43.176 | 336.81 | 53.69 | 11.18 | 20.03 | 20.02 | 4280 | 60.48 | 24.95 | 24.25 |  | 46 | 64.589 | 45 | 80.12 | 120.03 | 29.1 | 30.55 |  | 30.64 | 4295.25 | 36 | 27.45 | 78 | 31 | 40.391 |  | 9.02 | 0.16 | -13.28
| 2 | 3590 | 120 | 20 | 5 | 2 | 14.253 | 11.431 | 99.435 | 7.73 |  | 2.539 | 3.37 | 49.24 | 52.62 | 105.54 | 517.72 | 4.31 | 336.8 | 23.98 | 0.322 | 32.06 | 45.017 | 335.955 | 54.16 | 11.3 | 20.04 | 20.01 | 4309.6 | 60.55 | 25.04 | 24.26 |  | 46 | 64.599 | 45 | 79.83 | 119.85 | 29.12 | 30.58 |  | 30.63 | 4295.25 | 35 | 28.63 | 78 | 31 | 45.489 |  | 10.2 | 0.08 | -11.72
| 2 | 3591 | 120 | 21 | 6 | 2 | 14.233 | 11.427 | 99.435 | 7.37 |  | 2.518 | 3.4 | 49.27 | 52.67 | 104.37 | 522.48 | 4.63 | 337.186 | 23.99 | 0.361 | 32.07 | 43.959 | 335.829 | 54.6 | 11.29 | 20.04 | 20.03 | 4323.2 | 60.63 | 24.94 | 24.26 |  | 46 | 64.641 | 45 | 79.89 | 119.51 | 29.13 | 30.59 |  | 30.6 | 4335 | 37 | 27.45 | 78 | 31 | 43.529 |  | 9.02 | 0.18 | -14.06
| 2 | 3592 | 120 | 22 | 7 | 2 | 14.125 | 11.428 | 99.434 | 7.04 |  | 2.488 | 3.47 | 49.25 | 52.72 | 104.07 | 527.54 | 4.61 | 337.257 | 23.99 | 0.354 | 32.06 | 42.233 | 335.358 | 54.99 | 11.23 | 20.05 | 20.02 | 4286.5 | 60.68 | 25.02 | 24.26 |  | 46 | 64.644 | 45 | 79.93 | 120.21 | 29.14 | 30.58 |  | 30.55 | 4300 | 37 | 27.45 | 78 | 31 | 40.391 |  | 9.02 | 0.88 | -17.97
| 21 | 3593 | 120 | 23 | 1 | 21 | 14.068 | 11.431 | 99.434 | 6.78 |  | 2.467 | 3.4 | 49.32 | 52.72 | 104.96 | 531.55 | 4.28 | 336.918 | 24 | 0.388 | 32.07 | 43.16 | 334.652 | 55.37 | 11.15 | 20.05 | 20.03 | 4285.3 | 60.74 | 24.85 | 24.26 |  | 46 | 64.671 | 45 | 80.08 | 120.38 | 29.15 | 30.56 |  | 30.49 | 4280.25 | 40.5 | 28.24 | 78 | 31 | 42.744 |  | 9.8 | 0.88 | -14.84
| 21 | 3594 | 120 | 24 | 2 | 21 | 13.546 | 11.427 | 99.435 | 6.53 |  | 2.408 | 3.39 | 49.33 | 52.72 | 99.8 | 535.24 | 4.28 | 338.478 | 23.98 | 0.507 | 32.07 | 26.926 | 332.971 | 55.69 | 10.17 | 20.04 | 20.02 | 3919.4 | 60.79 | 24.77 | 24.25 |  | 46 | 64.667 | 45 | 80.08 | 120.05 | 29.14 | 30.54 |  | 30.42 | 4115.5 | 31.5 | 19.22 | 78 | 31 | 17.647 |  | 0.78 | 0.72 | -19.53
| 21 | 3595 | 120 | 25 | 3 | 21 | 20.835 | 11.431 | 99.435 | 4.48 |  | 2.251 | 3.37 | 49.39 | 52.76 | 98.85 | 535.38 | 2.5 | 339.276 | 24 | 0.317 | 32.09 | 18.462 | 327.48 | 55.99 | 8.83 | 20.04 | 20.03 | 3401 | 60.89 | 24.8 | 24.27 |  | 46 | 64.68 | 45 | 80.08 | 120.04 | 29.14 | 30.51 |  | 30.38 | 3588.25 | 29.5 | 18.43 | 78 | 31 | 12.549 |  | 0 | 0 | 0
| 21 | 3596 | 120 | 26 | 4 | 21 | 22.492 | 11.427 | 99.435 | 4.38 |  | 2.181 | 3.15 | 49.44 | 52.59 | 99.39 | 524.4 | 0.74 | 339.615 | 23.99 | 0.168 | 32.09 | 15.336 | 318.95 | 56.26 | 7.5 | 20.04 | 20.03 | 2887.5 | 60.92 | 24.8 | 24.27 |  | 46 | 64.668 | 45 | 80.15 | 120.01 | 29.12 | 30.48 |  | 30.34 | 3073.25 | 27 | 18.82 | 78 | 31 | 12.157 |  | 0.39 | 0 | 0
| 21 | 3597 | 120 | 27 | 5 | 21 | 22.495 | 11.43 | 99.435 | 7.92 |  | 2.183 | 2.86 | 49.49 | 52.35 | 99.37 | 511.39 | 0.11 | 339.665 | 24.01 | 0.158 | 32.08 | 14.952 | 309.013 | 56.51 | 6.2 | 20.05 | 20.04 | 2387.2 | 60.91 | 24.78 | 24.29 |  | 46 | 64.638 | 45 | 80.11 | 119.87 | 29.09 | 30.45 |  | 30.31 | 2566.25 | 24.5 | 18.43 | 78 | 31 | 13.333 |  | 0 | 0 | 0
| 21 | 3598 | 120 | 28 | 6 | 21 | 20.857 | 11.432 | 99.435 | 8.24 |  | 2.188 | 2.48 | 49.56 | 52.03 | 99.33 | 499.08 | 0.01 | 339.572 | 24 | 0.165 | 32.05 | 16.331 | 289.437 | 56.67 | 5.05 | 20.04 | 20.03 | 1948.5 | 60.88 | 24.72 | 24.27 |  | 46 | 64.599 | 45 | 80.11 | 120.14 | 29.03 | 30.4 |  | 30.29 | 2103 | 21.5 | 18.82 | 78 | 31 | 16.078 |  | 0.39 | 0.02 | 0
| 21 | 3599 | 120 | 29 | 7 | 21 | 15.065 | 11.43 | 99.435 | 5.04 |  | 2.161 | 2.23 | 49.62 | 51.85 | 99.87 | 488.9 | 0.35 | 339.545 | 24.01 | 0.171 | 32.04 | 17.675 | 249.192 | 56.82 | 3.96 | 20.05 | 20.04 | 1537 | 60.89 | 24.63 | 24.27 |  | 46 | 64.549 | 45 | 80.05 | 120.22 | 28.98 | 30.36 |  | 30.27 | 1682.75 | 20.5 | 18.82 | 78 | 31 | 17.255 |  | 0.39 | 0.49 | -3.13
| 21 | 3600 | 120 | 30 | 8 | 21 | 15.26 | 11.43 | 99.435 | 2.43 |  | 2.117 | 2.05 | 49.67 | 51.72 | 99.86 | 481.24 | 0.5 | 339.597 | 24 | 0.173 | 32.03 | 19.225 | 201.479 | 56.93 | 2.98 | 20.05 | 20.04 | 1162.6 | 61.03 | 24.49 | 24.26 |  | 46 | 64.535 | 45 | 79.83 | 119.79 | 28.94 | 30.32 |  | 30.25 | 1294.5 | 18.5 | 18.04 | 78 | 31 | 19.215 |  | 0 | 0.02 | 5.47

## Metadata Lists
Laboratory:
Intertek
Southwest
Lubrizol
Yes/No:
Yes
No
Oil Code:
REO1012
REO300
REO3
Scheduled Length:
100HR
125HR
150HR
175HR
200HR
Validity:
Valid
Invalid
TBD
Lifters:
None
Notched
Etched