|  | 3514 | 118 | 4 | 4 | 1 | 15.05 | 11.48 | 103.5 | 14.9 | 2.118453 | 2.4 | 1.9 | 49.2 | 51 | 98.83 | 481.9 | 0.7 | 337.2 | 23.4 | 0.24 | 32.2 | 47.8 | 110.6 | 55.4 | 2 | 20 | 20 | 740 | 60.7 | 25.3 | 25.6 | 734 |  | 69.1 | 45.1 | 79.4 | 119.7 | 28.8 | 29.1 |  | 33.3
|  | 3515 | 118 | 5 | 5 | 1 | 16.03 | 11.46 | 103.5 | 16.5 | 2.143573 | 2.5 | 1.8 | 49.2 | 51 | 98.79 | 478 | 0.82 | 337.4 | 23.4 | 0.25 | 32.2 | 39.3 | 116.7 | 55.2 | 2.1 | 20 | 20 | 792 | 60.6 | 25.6 | 25.6 | 793 |  | 69.1 | 45.1 | 79.4 | 119.6 | 28.9 | 29.2 |  | 33.3
|  | 3516 | 118 | 6 | 6 | 1 | 14.78 | 11.45 | 103.5 | 16.9 | 2.11008 | 2.6 | 1.7 | 49.2 | 50.9 | 98.76 | 474.4 | 0.69 | 336 | 23.4 | 0.25 | 32.2 | 36.8 | 121.6 | 54.8 | 2.1 | 20 | 20 | 801 | 60.5 | 25.2 | 25.7 | 800 |  | 69.1 | 45.1 | 79.4 | 119.6 | 28.9 | 29.3 |  | 33.3
|  | 3517 | 118 | 7 | 7 | 1 | 14.27 | 11.45 | 103.5 | 17.1 | 2.118453 | 2.6 | 1.7 | 49.2 | 50.9 | 98.74 | 471 | 0.76 | 337.5 | 23.5 | 0.24 | 32.2 | 35.9 | 123.1 | 54.3 | 2.1 | 20 | 20 | 793 | 60.3 | 25.3 | 25.7 | 796 |  | 69.1 | 45.1 | 79.5 | 119.7 | 28.8 | 29.4 |  | 33.2
|  | 3518 | 118 | 8 | 1 | 12 | 14.54 | 11.45 | 103.5 | 17.3 | 2.093333 | 2.6 | 1.6 | 49.2 | 50.8 | 98.74 | 467.9 | 0.67 | 336 | 23.5 | 0.24 | 32.2 | 41.6 | 123 | 53.6 | 2.1 | 20 | 20 | 806 | 60 | 25 | 25.7 | 803 |  | 69.1 | 45 | 79.6 | 119.7 | 28.8 | 29.5 |  | 33.3
|  | 3519 | 118 | 9 | 2 | 12 | 15.73 | 11.45 | 103.5 | 15.4 | 2.227307 | 2.8 | 1.6 | 49.2 | 50.8 | 99.11 | 465 | 0.95 | 336.5 | 23.5 | 0.23 | 32.2 | 59.6 | 129.4 | 52.9 | 3.1 | 20.1 | 20 | 1097 | 59.8 | 26.6 | 25.7 | 1076 |  | 69.1 | 45 | 79.6 | 119.5 | 28.8 | 29.6 |  | 33.4
|  | 3520 | 118 | 10 | 3 | 12 | 16.54 | 11.43 | 103.5 | 11.4 | 2.177067 | 2.8 | 1.6 | 49.2 | 50.8 | 99.6 | 462.4 | 1.87 | 334.6 | 23.5 | 0.21 | 32.2 | 67.4 | 148.7 | 52.2 | 4 | 20 | 20 | 1465 | 59.6 | 26 | 25.7 | 1454 |  | 69.1 | 45 | 79.6 | 119.3 | 28.9 | 29.6 |  | 33.4
|  | 3521 | 118 | 11 | 4 | 12 | 14.76 | 11.4 | 103.5 | 10.4 | 2.21056 | 2.9 | 1.8 | 49.1 | 50.9 | 100.31 | 461.5 | 2.93 | 336.5 | 23.5 | 0.23 | 32.2 | 61.3 | 198.5 | 51.6 | 5.3 | 20.1 | 20 | 1932 | 59.4 | 26.4 | 25.7 | 1926 |  | 69.1 | 45 | 79.6 | 119.6 | 28.9 | 29.7 |  | 33.4
|  | 3522 | 118 | 12 | 5 | 12 | 14.51 | 11.35 | 103.5 | 9.9 | 2.168693 | 2.9 | 1.9 | 49.1 | 51 | 100.51 | 462.6 | 3.39 | 338.8 | 23.5 | 0.22 | 32.2 | 60.6 | 265.8 | 51.5 | 6.4 | 20.1 | 20 | 2365 | 59 | 25.9 | 25.7 | 2360 |  | 69.1 | 45 | 79.7 | 120 | 28.9 | 29.7 |  | 33.4
|  | 3523 | 118 | 13 | 6 | 12 | 14.29 | 11.3 | 103.5 | 9.8 | 2.101707 | 3.2 | 2.2 | 49 | 51.2 | 101.1 | 466.5 | 4.12 | 338.1 | 23.5 | 0.21 | 32.2 | 61.9 | 304.9 | 52.2 | 7.4 | 20 | 20 | 2811 | 58.8 | 25.1 | 25.8 | 2807 |  | 69.1 | 45 | 79.7 | 120.1 | 28.9 | 29.7 |  | 33.4
|  | 3524 | 118 | 14 | 7 | 12 | 14.4 | 11.27 | 103.5 | 11.7 | 2.051467 | 2.9 | 2.4 | 49 | 51.4 | 101.48 | 472 | 4.76 | 336.4 | 23.6 | 0.19 | 32.2 | 64.4 | 316.2 | 53.4 | 8.4 | 20 | 20 | 3250 | 59 | 24.5 | 25.8 | 3250 |  | 69.1 | 45 | 79.7 | 120.1 | 28.9 | 29.7 |  | 33.4
|  | 3525 | 118 | 15 | 8 | 12 | 14.43 | 11.27 | 103.5 | 14.2 | 2.143573 | 3.2 | 2.6 | 49 | 51.6 | 103.1 | 478.7 | 5.57 | 337.5 | 23.6 | 0.19 | 32.2 | 66.9 | 323.2 | 54.2 | 9.9 | 20 | 20 | 3686 | 59.3 | 25.6 | 25.8 | 3690 |  | 69.1 | 45 | 79.8 | 120.1 | 28.9 | 29.7 |  | 33.5
|  | 3526 | 118 | 16 | 1 | 2 | 14.29 | 11.3 | 103.5 | 15.8 | 2.126827 | 3.1 | 2.9 | 48.9 | 51.8 | 104.67 | 487.8 | 6.57 | 336.2 | 23.6 | 0.25 | 32.2 | 65.6 | 328.7 | 54.9 | 10.9 | 20 | 20 | 4099 | 59.3 | 25.4 | 25.8 | 4102 |  | 69.1 | 44.9 | 80 | 120.2 | 29 | 29.7 |  | 33.5
|  | 3527 | 118 | 17 | 2 | 2 | 14.22 | 11.34 | 103.5 | 13.4 | 2.076587 | 2.9 | 3.1 | 48.9 | 51.9 | 102.82 | 497.2 | 6.52 | 337.1 | 23.6 | 0.35 | 32.2 | 52.1 | 331.3 | 55.3 | 11.1 | 20 | 20 | 4268 | 59.7 | 24.8 | 25.9 | 4272 |  | 69.1 | 44.9 | 80.1 | 120.3 | 29 | 29.8 |  | 33.5
|  | 3528 | 118 | 18 | 3 | 2 | 14 | 11.37 | 103.5 | 9.7 | 2.068213 | 2.8 | 3.3 | 48.8 | 52.1 | 103.65 | 504.9 | 5.36 | 338.6 | 23.6 | 0.31 | 32.3 | 45.7 | 330.6 | 55.5 | 11.1 | 20 | 20 | 4303 | 60.2 | 24.7 | 25.9 | 4309 |  | 69.1 | 44.9 | 80.3 | 120.4 | 29 | 29.8 |  | 33.5
|  | 3529 | 118 | 19 | 4 | 2 | 13.9 | 11.4 | 103.5 | 8 | 2.11008 | 2.6 | 3.4 | 48.8 | 52.2 | 104.81 | 511 | 4.81 | 336.5 | 23.6 | 0.27 | 32.3 | 44.1 | 329.1 | 55.5 | 11.4 | 20 | 20 | 4306 | 60.6 | 25.2 | 25.9 | 4311 |  | 69.2 | 44.9 | 80.6 | 120.2 | 29 | 29.8 |  | 33.6
|  | 3530 | 118 | 20 | 5 | 2 | 13.94 | 11.4 | 103.5 | 7.2 | 2.11008 | 2.6 | 3.5 | 48.7 | 52.2 | 104.89 | 516.9 | 4.61 | 338.1 | 23.6 | 0.26 | 32.3 | 43.7 | 328.3 | 55.5 | 11.3 | 20 | 20 | 4305 | 61 | 25.2 | 26 | 4313 |  | 69.1 | 44.9 | 80.8 | 120.5 | 29 | 29.7 |  | 33.6
|  | 3531 | 118 | 21 | 6 | 2 | 13.92 | 11.41 | 103.5 | 6.8 | 2.08496 | 2.6 | 3.5 | 48.8 | 52.2 | 104.82 | 522 | 4.55 | 339.1 | 23.7 | 0.25 | 32.3 | 43.8 | 327.5 | 55.7 | 11.2 | 20 | 20 | 4309 | 61.2 | 24.9 | 26 | 4315 |  | 69.1 | 44.9 | 81 | 120.7 | 29 | 29.7 |  | 33.6
|  | 3532 | 118 | 22 | 7 | 2 | 13.87 | 11.45 | 103.5 | 6.6 | 2.093333 | 2.6 | 3.4 | 48.8 | 52.2 | 104.47 | 526.8 | 4.49 | 338 | 23.7 | 0.24 | 32.3 | 43.3 | 326.7 | 55.9 | 11.3 | 20 | 20 | 4296 | 61.4 | 25 | 26.1 | 4304 |  | 69.2 | 44.9 | 81 | 120.8 | 29.1 | 29.6 |  | 33.5
|  | 3533 | 118 | 23 | 1 | 21 | 13.86 | 11.52 | 103.5 | 6.6 | 2.1352 | 2.6 | 3.5 | 48.8 | 52.3 | 104.66 | 530.6 | 4.45 | 339.7 | 23.7 | 0.28 | 32.3 | 40.6 | 326 | 56.1 | 11.4 | 20.1 | 20 | 4274 | 61.6 | 25.5 | 26.1 | 4280 |  | 69.2 | 44.9 | 81.1 | 120.8 | 29.1 | 29.6 |  | 33.4
|  | 3534 | 118 | 24 | 2 | 21 | 12.88 | 11.6 | 103.5 | 5 | 2.076587 | 2.5 | 3.5 | 48.8 | 52.3 | 101.78 | 534.1 | 3.83 | 337.3 | 23.7 | 0.3 | 32.3 | 25.9 | 325.1 | 56.3 | 10.5 | 20 | 20 | 4034 | 61.7 | 24.8 | 26.1 | 4040 |  | 69.2 | 44.9 | 81.1 | 120.8 | 29.1 | 29.5 |  | 33.3
|  | 3535 | 118 | 25 | 3 | 21 | 12.95 | 11.68 | 103.5 | 2.9 | 2.017973 | 2.3 | 3.5 | 48.8 | 52.3 | 101.13 | 534.5 | 2.31 | 336.5 | 23.7 | 0.26 | 32.3 | 17.9 | 321.2 | 56.5 | 9.1 | 20 | 20 | 3627 | 61.8 | 24.1 | 26.2 | 3642 |  | 69.1 | 45 | 80.9 | 120.6 | 29.1 | 29.4 |  | 33.2
|  | 3536 | 118 | 26 | 4 | 21 | 13.3 | 11.7 | 103.5 | 3.8 | 2.05984 | 2.4 | 3.2 | 48.8 | 52.1 | 101.46 | 531.9 | 1.41 | 336.6 | 23.7 | 0.25 | 32.3 | 14.9 | 316 | 56.6 | 8.2 | 20 | 20 | 3184 | 62 | 24.6 | 26.2 | 3188 |  | 69.1 | 45 | 80.4 | 120.2 | 29 | 29.3 |  | 33.2
|  | 3537 | 118 | 27 | 5 | 21 | 13.57 | 11.68 | 103.5 | 6.1 | 2.05984 | 2.1 | 3 | 48.9 | 52 | 100.7 | 528 | 0.99 | 337.7 | 23.7 | 0.25 | 32.3 | 14.2 | 308.4 | 56.6 | 7.1 | 20 | 20 | 2736 | 61.8 | 24.6 | 26.3 | 2746 |  | 69 | 45 | 80 | 119.9 | 29 | 29.2 |  | 33.1
|  | 3538 | 118 | 28 | 6 | 21 | 13.5 | 11.61 | 103.5 | 2.4 | 2.043093 | 2.3 | 2.8 | 49 | 51.8 | 100.89 | 521.9 | 0.84 | 337.5 | 23.7 | 0.25 | 32.3 | 14 | 298 | 56.6 | 5.9 | 20 | 20 | 2303 | 61.6 | 24.4 | 26.3 | 2313 |  | 69.1 | 45 | 79.7 | 119.7 | 29 | 29.1 |  | 33.1
|  | 3539 | 118 | 29 | 7 | 21 | 14.12 | 11.53 | 103.5 | 0.8 | 2.026347 | 2.1 | 2.5 | 49.1 | 51.6 | 100.22 | 513.9 | 0.69 | 337.6 | 23.8 | 0.24 | 32.3 | 15.6 | 267.7 | 56.6 | 4.8 | 20 | 20 | 1875 | 61.4 | 24.2 | 26.3 | 1882 |  | 69.1 | 44.9 | 79.6 | 119.6 | 28.9 | 29.1 |  | 33.1
|  | 3540 | 118 | 30 | 8 | 21 | 15.56 | 11.45 | 103.5 | 2.3 | 2.05984 | 2.1 | 2.4 | 49.1 | 51.5 | 99.46 | 505.5 | 0.65 | 337.5 | 23.8 | 0.25 | 32.3 | 17.6 | 218.7 | 56.5 | 3.8 | 20 | 20 | 1470 | 61.2 | 24.6 | 26.3 | 1489 |  | 69.2 | 44.9 | 79.6 | 119.5 | 28.9 | 29 |  | 33.1
|  | 3541 | 119 | 1 | 1 | 1 | 16.85 | 11.42 | 103.5 | 7.1 | 2.0096 | 2.1 | 2.3 | 49.2 | 51.5 | 99.15 | 497.9 | 0.55 | 337.7 | 23.8 | 0.24 | 32.3 | 21.1 | 173.9 | 56.3 | 2.8 | 20 | 20 | 1121 | 61.2 | 24 | 26.4 | 1131 |  | 69.1 | 44.9 | 79.5 | 119.4 | 28.9 | 29 |  | 33.2
|  | 3542 | 119 | 2 | 2 | 1 | 16.74 | 11.41 | 103.5 | 10.5 | 1.98448 | 2.1 | 2.1 | 49.2 | 51.3 | 98.82 | 491.4 | 0.49 | 337.8 | 23.8 | 0.25 | 32.3 | 24 | 138.9 | 55.9 | 2.2 | 20.1 | 20 | 866 | 61.2 | 23.7 | 26.4 | 883 |  | 69.1 | 44.8 | 79.6 | 119.3 | 28.9 | 29 |  | 33.2
|  | 3543 | 119 | 3 | 3 | 1 | 14.95 | 11.41 | 103.5 | 14.8 | 2.017973 | 2.2 | 1.9 | 49.3 | 51.2 | 98.7 | 486.1 | 0.45 | 336.8 | 23.8 | 0.26 | 32.3 | 27.5 | 118.7 | 55.6 | 1.7 | 20 | 20 | 669 | 61 | 24.1 | 26.4 | 685 |  | 69.1 | 44.8 | 79.6 | 119.4 | 28.8 | 29 |  | 33.2
|  | 3544 | 119 | 4 | 4 | 1 | 15.16 | 11.41 | 103.5 | 14.6 | 2.126827 | 2.4 | 1.9 | 49.3 | 51.2 | 98.84 | 481.7 | 0.47 | 337.9 | 23.8 | 0.24 | 32.3 | 50.4 | 111.8 | 55.4 | 2 | 20.1 | 20 | 752 | 60.7 | 25.4 | 26.4 | 736 |  | 69.1 | 44.8 | 79.5 | 119.6 | 28.8 | 29.1 |  | 33.2
|  | 3545 | 119 | 5 | 5 | 1 | 16.22 | 11.41 | 103.5 | 16.6 | 2.16032 | 2.5 | 1.8 | 49.3 | 51.1 | 98.78 | 477.9 | 0.71 | 336.9 | 23.9 | 0.25 | 32.3 | 38.9 | 118 | 55.2 | 2.1 | 20 | 20 | 790 | 60.4 | 25.8 | 26.4 | 791 |  | 69.1 | 44.8 | 79.5 | 119.8 | 28.8 | 29.2 |  | 33.3
|  | 3546 | 119 | 6 | 6 | 1 | 15.02 | 11.39 | 103.5 | 16.9 | 2.093333 | 2.6 | 1.7 | 49.3 | 51 | 98.74 | 474.3 | 0.75 | 337.9 | 23.9 | 0.25 | 32.3 | 36.8 | 120.6 | 54.9 | 2.1 | 20.1 | 20 | 793 | 60.3 | 25 | 26.5 | 793 |  | 69.1 | 44.8 | 79.5 | 119.8 | 28.8 | 29.3 |  | 33.3
|  | 3547 | 119 | 7 | 7 | 1 | 14.49 | 11.36 | 103.5 | 17.1 | 2.118453 | 2.6 | 1.7 | 49.3 | 50.9 | 98.73 | 470.9 | 0.72 | 337.3 | 23.9 | 0.24 | 32.3 | 36.7 | 121.3 | 54.4 | 2.1 | 20.1 | 20 | 797 | 60.2 | 25.3 | 26.5 | 798 |  | 69.2 | 44.8 | 79.5 | 119.9 | 28.8 | 29.4 |  | 33.4
|  | 3548 | 119 | 8 | 1 | 12 | 14.31 | 11.32 | 103.5 | 17.3 | 2.093333 | 2.6 | 1.6 | 49.3 | 50.9 | 98.74 | 467.9 | 0.71 | 337.1 | 23.9 | 0.24 | 32.3 | 39.4 | 122.4 | 53.7 | 2.1 | 20.1 | 20 | 815 | 60 | 25 | 26.5 | 813 |  | 69.2 | 44.8 | 79.6 | 119.9 | 28.8 | 29.5 |  | 33.4
|  | 3549 | 119 | 9 | 2 | 12 | 15.67 | 11.29 | 103.5 | 15.5 | 2.202187 | 2.8 | 1.7 | 49.2 | 50.9 | 99.1 | 464.9 | 0.92 | 338.6 | 23.9 | 0.24 | 32.3 | 59.7 | 129.1 | 53 | 3 | 20.1 | 20 | 1091 | 59.7 | 26.3 | 26.5 | 1067 |  | 69.2 | 44.9 | 79.7 | 120 | 28.8 | 29.6 |  | 33.5
|  | 3550 | 119 | 10 | 3 | 12 | 16.76 | 11.28 | 103.5 | 11.5 | 2.244053 | 2.8 | 1.7 | 49.1 | 50.8 | 99.63 | 462.4 | 1.41 | 334.8 | 23.9 | 0.2 | 32.3 | 71.5 | 148.1 | 52.3 | 4 | 20.1 | 20 | 1439 | 59.5 | 26.8 | 26.6 | 1421 |  | 69.3 | 44.9 | 79.7 | 120 | 28.9 | 29.6 |  | 33.5
|  | 3551 | 119 | 11 | 4 | 12 | 14.58 | 11.28 | 103.5 | 10.8 | 2.143573 | 3 | 1.8 | 49.1 | 50.9 | 100.4 | 461.9 | 2.63 | 337.8 | 23.9 | 0.23 | 32.3 | 62.3 | 203 | 51.7 | 5.3 | 20.1 | 20 | 1996 | 59.2 | 25.6 | 26.6 | 1996 |  | 69.3 | 45 | 79.8 | 119.8 | 28.9 | 29.7 |  | 33.5
|  | 3552 | 119 | 12 | 5 | 12 | 14.53 | 11.29 | 103.5 | 9.9 | 2.18544 | 2.9 | 2 | 49 | 51 | 100.59 | 463.6 | 3.41 | 336.7 | 23.9 | 0.22 | 32.3 | 61.7 | 271.6 | 51.5 | 6.6 | 20.1 | 20 | 2419 | 58.9 | 26.1 | 26.6 | 2413 |  | 69.2 | 45 | 79.8 | 119.5 | 28.9 | 29.8 |  | 33.5
|  | 3553 | 119 | 13 | 6 | 12 | 14.25 | 11.3 | 103.5 | 10 | 2.076587 | 2.9 | 2.2 | 49 | 51.2 | 101.2 | 468.7 | 4.18 | 339.3 | 24 | 0.21 | 32.3 | 62.2 | 306.8 | 52.3 | 7.4 | 20.1 | 20 | 2860 | 58.7 | 24.8 | 26.6 | 2856 |  | 69.2 | 45 | 79.8 | 119.6 | 28.9 | 29.7 |  | 33.5
|  | 3554 | 119 | 14 | 7 | 12 | 14.52 | 11.31 | 103.5 | 12 | 2.11008 | 3.3 | 2.3 | 49 | 51.3 | 101.6 | 473.8 | 5.02 | 336.8 | 24 | 0.19 | 32.3 | 64.1 | 317.3 | 53.5 | 8.7 | 20.1 | 20 | 3295 | 59 | 25.2 | 26.6 | 3297 |  | 69.3 | 44.9 | 79.8 | 119.8 | 28.9 | 29.7 |  | 33.5
|  | 3555 | 119 | 15 | 8 | 12 | 14.37 | 11.32 | 103.5 | 14.4 | 2.126827 | 3.3 | 2.6 | 48.9 | 51.5 | 103.4 | 480.1 | 5.8 | 337.3 | 24 | 0.21 | 32.3 | 66.6 | 324.2 | 54.3 | 9.9 | 20.1 | 20 | 3730 | 59 | 25.4 | 26.7 | 3730 |  | 69.2 | 44.9 | 79.9 | 120 | 28.9 | 29.8 |  | 33.6
|  | 3556 | 119 | 16 | 1 | 2 | 14.09 | 11.34 | 103.5 | 15.8 | 2.05984 | 3.1 | 2.9 | 48.9 | 51.7 | 104.34 | 489.6 | 6.61 | 337.8 | 24 | 0.27 | 32.3 | 63.8 | 329.2 | 54.9 | 10.6 | 20.1 | 20 | 4120 | 59.1 | 24.6 | 26.7 | 4125 |  | 69.3 | 44.9 | 80 | 120.1 | 29 | 29.8 |  | 33.6
|  | 3557 | 119 | 17 | 2 | 2 | 14.09 | 11.37 | 103.5 | 12.9 | 2.126827 | 2.9 | 3.1 | 48.8 | 51.9 | 102.52 | 499 | 6.44 | 336.8 | 24 | 0.37 | 32.3 | 51 | 331.5 | 55.3 | 11.4 | 20.1 | 20 | 4264 | 59.5 | 25.4 | 26.7 | 4270 |  | 69.3 | 44.9 | 80.1 | 120.3 | 29 | 29.8 |  | 33.6
|  | 3558 | 119 | 18 | 3 | 2 | 13.91 | 11.4 | 103.5 | 9.6 | 2.08496 | 2.7 | 3.3 | 48.8 | 52.1 | 103.95 | 506.6 | 5.4 | 337 | 24 | 0.32 | 32.3 | 45.5 | 330.6 | 55.5 | 11.2 | 20.1 | 20 | 4306 | 60.1 | 24.9 | 26.8 | 4311 |  | 69.3 | 44.9 | 80.2 | 120.4 | 29 | 29.9 |  | 33.6
|  | 3559 | 119 | 19 | 4 | 2 | 13.89 | 11.44 | 103.5 | 7.7 | 2.076587 | 2.7 | 3.4 | 48.8 | 52.1 | 104.04 | 512.5 | 4.76 | 339.5 | 24 | 0.26 | 32.4 | 43.9 | 329.4 | 55.6 | 11.2 | 20 | 20 | 4308 | 60.6 | 24.8 | 26.8 | 4314 |  | 69.3 | 45 | 80.4 | 120.5 | 29 | 29.8 |  | 33.6
|  | 3560 | 119 | 20 | 5 | 2 | 13.89 | 11.49 | 103.5 | 7.2 | 2.118453 | 2.6 | 3.5 | 48.7 | 52.2 | 105.09 | 518.2 | 4.62 | 338.4 | 24 | 0.26 | 32.4 | 43.7 | 328.4 | 55.7 | 11.4 | 20 | 20 | 4304 | 60.9 | 25.3 | 26.8 | 4311 |  | 69.3 | 45 | 80.7 | 120.6 | 29 | 29.8 |  | 33.6
|  | 3561 | 119 | 21 | 6 | 2 | 13.93 | 11.55 | 103.5 | 6.8 | 2.068213 | 2.6 | 3.5 | 48.8 | 52.2 | 105.06 | 523.2 | 4.55 | 337.5 | 24 | 0.25 | 32.4 | 44 | 327.6 | 55.9 | 11.1 | 20 | 20 | 4307 | 61.1 | 24.7 | 26.9 | 4314 |  | 69.2 | 45 | 80.9 | 120.6 | 29.1 | 29.7 |  | 33.5
|  | 3562 | 119 | 22 | 7 | 2 | 13.92 | 11.61 | 103.5 | 6.7 | 2.08496 | 2.6 | 3.5 | 48.8 | 52.2 | 105.01 | 527.5 | 4.48 | 338.6 | 24 | 0.25 | 32.4 | 43.9 | 326.8 | 56.1 | 11.2 | 20 | 20 | 4304 | 61.4 | 24.9 | 26.9 | 4312 |  | 69.2 | 45 | 81.1 | 120.6 | 29.1 | 29.7 |  | 33.5
|  | 3563 | 119 | 23 | 1 | 21 | 13.62 | 11.68 | 103.5 | 6.5 | 2.118453 | 2.6 | 3.5 | 48.8 | 52.3 | 103.6 | 531.7 | 4.51 | 337.3 | 24 | 0.3 | 32.4 | 38.1 | 326.8 | 56.3 | 11.3 | 20 | 20 | 4256 | 61.5 | 25.3 | 26.9 | 4264 |  | 69.2 | 45.1 | 81.2 | 120.6 | 29.1 | 29.6 |  | 33.4
|  | 3564 | 119 | 24 | 2 | 21 | 12.84 | 11.75 | 103.5 | 4.6 | 2.068213 | 2.5 | 3.5 | 48.7 | 52.3 | 101.37 | 534.6 | 3.7 | 336.9 | 24 | 0.29 | 32.4 | 24.9 | 324.9 | 56.4 | 10.4 | 20.1 | 20 | 4000 | 61.7 | 24.7 | 27 | 4001 |  | 69.2 | 45.1 | 81.1 | 120.6 | 29.1 | 29.6 |  | 33.3
|  | 3565 | 119 | 25 | 3 | 21 | 12.98 | 11.81 | 103.5 | 2.9 | 2.05984 | 2.4 | 3.5 | 48.8 | 52.2 | 101.69 | 534.6 | 2.2 | 336 | 24 | 0.26 | 32.4 | 17.6 | 321.2 | 56.6 | 9.2 | 20.1 | 20 | 3586 | 61.9 | 24.6 | 27 | 3598 |  | 69.2 | 45.1 | 80.6 | 120.4 | 29.1 | 29.5 |  | 33.2
|  | 3566 | 119 | 26 | 4 | 21 | 13.33 | 11.84 | 103.5 | 4.4 | 2.068213 | 2.5 | 3.2 | 48.8 | 52.1 | 101.43 | 532 | 1.26 | 335.7 | 24 | 0.25 | 32.4 | 14.8 | 315.5 | 56.7 | 8.1 | 20 | 20 | 3136 | 61.9 | 24.7 | 27 | 3142 |  | 69.2 | 45.1 | 80.2 | 120 | 29.1 | 29.4 |  | 33.1
|  | 3567 | 119 | 27 | 5 | 21 | 13.57 | 11.84 | 103.5 | 6.2 | 2.05984 | 2 | 3 | 48.9 | 51.9 | 100.67 | 527.9 | 0.85 | 336.6 | 24 | 0.25 | 32.4 | 14.2 | 307.8 | 56.7 | 6.9 | 20 | 20 | 2690 | 61.7 | 24.6 | 27.1 | 2698 |  | 69.2 | 45.1 | 79.8 | 120 | 29 | 29.3 |  | 33.1
|  | 3568 | 119 | 28 | 6 | 21 | 13.43 | 11.82 | 103.5 | 2.3 | 2.043093 | 2.3 | 2.8 | 49 | 51.7 | 100.78 | 521.6 | 0.76 | 336.7 | 24 | 0.24 | 32.4 | 14.1 | 296.7 | 56.7 | 5.8 | 20 | 20 | 2255 | 61.4 | 24.4 | 27.1 | 2263 |  | 69.1 | 45.1 | 79.7 | 119.9 | 29 | 29.2 |  | 33.1
|  | 3569 | 119 | 29 | 7 | 21 | 14.39 | 11.79 | 103.5 | 0.8 | 2.001227 | 2.2 | 2.5 | 49.1 | 51.6 | 100.22 | 513.5 | 0.6 | 337 | 24 | 0.24 | 32.4 | 15.7 | 263.4 | 56.6 | 4.6 | 20 | 20 | 1833 | 61.4 | 23.9 | 27.1 | 1846 |  | 69.1 | 45.1 | 79.6 | 119.9 | 29 | 29.1 |  | 33.1
|  | 3570 | 119 | 30 | 8 | 21 | 15.47 | 11.74 | 103.5 | 2.7 | 2.043093 | 2.1 | 2.3 | 49.2 | 51.5 | 99.4 | 505.1 | 0.57 | 337.2 | 24 | 0.25 | 32.4 | 18.2 | 213.9 | 56.5 | 3.6 | 20 | 20 | 1427 | 61.3 | 24.4 | 27.1 | 1443 |  | 69.2 | 45.1 | 79.6 | 119.8 | 29 | 29.1 |  | 33.2
|  | 3571 | 120 | 1 | 1 | 1 | 17.06 | 11.68 | 103.5 | 7.5 | 2.051467 | 2.1 | 2.3 | 49.2 | 51.4 | 99.14 | 497.7 | 0.56 | 336.1 | 24 | 0.25 | 32.4 | 22 | 169.3 | 56.3 | 2.8 | 20 | 20 | 1079 | 61.2 | 24.5 | 27.1 | 1092 |  | 69.2 | 45.1 | 79.5 | 119.9 | 28.9 | 29.1 |  | 33.1
|  | 3572 | 120 | 2 | 2 | 1 | 16.66 | 11.63 | 103.5 | 11.2 | 2.0096 | 2.1 | 2.1 | 49.2 | 51.3 | 98.79 | 491.2 | 0.6 | 336.5 | 24 | 0.25 | 32.4 | 24.1 | 135.3 | 55.9 | 2.1 | 20 | 20 | 833 | 61.1 | 24 | 27.2 | 841 |  | 69.3 | 45.2 | 79.4 | 119.9 | 28.9 | 29.1 |  | 33.1
|  | 3573 | 120 | 3 | 3 | 1 | 14.92 | 11.57 | 103.5 | 14.9 | 1.992853 | 2.2 | 2 | 49.2 | 51.2 | 98.73 | 486 | 0.59 | 337.6 | 24 | 0.24 | 32.4 | 30.2 | 117.6 | 55.7 | 1.7 | 20 | 20 | 664 | 60.8 | 23.8 | 27.2 | 672 |  | 69.2 | 45.2 | 79.4 | 119.8 | 28.9 | 29.1 |  | 33.2
|  | 3574 | 120 | 4 | 4 | 1 | 15.18 | 11.53 | 103.5 | 15 | 2.08496 | 2.5 | 1.8 | 49.3 | 51.1 | 98.86 | 481.7 | 0.7 | 337.7 | 24 | 0.24 | 32.4 | 47.2 | 112.5 | 55.5 | 2 | 20 | 20 | 751 | 60.6 | 24.9 | 27.2 | 742 |  | 69.2 | 45.2 | 79.5 | 119.7 | 28.9 | 29.2 |  | 33.3
|  | 3575 | 120 | 5 | 5 | 1 | 15.91 | 11.5 | 103.5 | 16.5 | 2.177067 | 2.6 | 1.7 | 49.3 | 51 | 98.77 | 477.8 | 0.83 | 338 | 24 | 0.25 | 32.4 | 39.1 | 116.7 | 55.2 | 2.1 | 20 | 20 | 785 | 60.3 | 26 | 27.2 | 787 |  | 69.2 | 45.2 | 79.5 | 119.6 | 28.9 | 29.3 |  | 33.4
|  | 3576 | 120 | 6 | 6 | 1 | 14.74 | 11.48 | 103.5 | 17 | 2.143573 | 2.7 | 1.7 | 49.3 | 51 | 98.75 | 474.2 | 0.9 | 337 | 24.1 | 0.25 | 32.4 | 37.1 | 119.8 | 54.9 | 2.1 | 20 | 20 | 792 | 60.1 | 25.6 | 27.2 | 793 |  | 69.3 | 45.2 | 79.5 | 119.7 | 28.9 | 29.4 |  | 33.3
|  | 3577 | 120 | 7 | 7 | 1 | 14.29 | 11.48 | 103.5 | 17 | 2.101707 | 2.6 | 1.7 | 49.3 | 51 | 98.76 | 470.8 | 0.77 | 338.2 | 24.1 | 0.25 | 32.4 | 36.6 | 120.9 | 54.3 | 2.1 | 20 | 20 | 798 | 59.9 | 25.1 | 27.2 | 798 |  | 69.2 | 45.3 | 79.5 | 119.8 | 28.9 | 29.5 |  | 33.3
|  | 3578 | 120 | 8 | 1 | 12 | 14.6 | 11.46 | 103.5 | 17.3 | 2.093333 | 2.7 | 1.7 | 49.2 | 50.9 | 98.75 | 467.7 | 0.8 | 339 | 24.1 | 0.25 | 32.4 | 43.4 | 121.8 | 53.7 | 2.2 | 20 | 20 | 830 | 59.7 | 25 | 27.2 | 821 |  | 69.2 | 45.3 | 79.5 | 119.9 | 28.9 | 29.6 |  | 33.3
|  | 3579 | 120 | 9 | 2 | 12 | 15.48 | 11.43 | 103.5 | 14.6 | 2.218933 | 2.8 | 1.7 | 49.2 | 50.8 | 99.08 | 464.8 | 1.04 | 337.2 | 24.1 | 0.23 | 32.4 | 58 | 130.5 | 53 | 3.2 | 20 | 20 | 1141 | 59.6 | 26.5 | 27.2 | 1121 |  | 69.2 | 45.3 | 79.6 | 119.8 | 28.9 | 29.7 |  | 33.3
|  | 3580 | 120 | 10 | 3 | 12 | 16.44 | 11.4 | 103.5 | 11.8 | 2.227307 | 2.8 | 1.6 | 49.2 | 50.8 | 99.7 | 462.4 | 1.9 | 336.2 | 24.1 | 0.21 | 32.4 | 68.7 | 153.1 | 52.3 | 4.2 | 20 | 20 | 1511 | 59.4 | 26.6 | 27.2 | 1489 |  | 69.2 | 45.3 | 79.6 | 119.8 | 28.9 | 29.7 |  | 33.4
|  | 3581 | 120 | 11 | 4 | 12 | 14.47 | 11.36 | 103.5 | 10.8 | 2.218933 | 2.9 | 1.8 | 49.2 | 50.9 | 100.25 | 461.7 | 2.91 | 337.4 | 24.1 | 0.23 | 32.4 | 61.4 | 204.8 | 51.7 | 5.5 | 20 | 20 | 1982 | 59.1 | 26.5 | 27.2 | 1980 |  | 69.2 | 45.3 | 79.7 | 119.8 | 29 | 29.8 |  | 33.4
|  | 3582 | 120 | 12 | 5 | 12 | 14.58 | 11.34 | 103.5 | 10.1 | 2.118453 | 3 | 2 | 49.1 | 51.1 | 100.53 | 463 | 3.57 | 339.7 | 24.1 | 0.21 | 32.3 | 60.8 | 271.9 | 51.6 | 6.4 | 20 | 20 | 2413 | 58.9 | 25.3 | 27.2 | 2405 |  | 69.1 | 45.4 | 79.8 | 119.6 | 29 | 29.8 |  | 33.5
|  | 3583 | 120 | 13 | 6 | 12 | 14.05 | 11.34 | 103.5 | 10.2 | 2.017973 | 3.2 | 2.2 | 49 | 51.2 | 101.16 | 467.5 | 4.22 | 337.6 | 24.1 | 0.22 | 32.4 | 60.2 | 306.9 | 52.5 | 7.2 | 20 | 20 | 2849 | 58.7 | 24.1 | 27.3 | 2845 |  | 69.1 | 45.4 | 79.8 | 119.7 | 29 | 29.8 |  | 33.5
|  | 3584 | 120 | 14 | 7 | 12 | 14.51 | 11.34 | 103.5 | 12.1 | 2.1352 | 3.7 | 2.4 | 49 | 51.4 | 101.59 | 473.2 | 4.89 | 337 | 24.1 | 0.19 | 32.3 | 63.5 | 317.1 | 53.6 | 8.8 | 20 | 20 | 3292 | 58.9 | 25.5 | 27.3 | 3294 |  | 69.2 | 45.4 | 79.8 | 119.9 | 29 | 29.8 |  | 33.5
|  | 3585 | 120 | 15 | 8 | 12 | 14.29 | 11.34 | 103.5 | 14.6 | 2.143573 | 3.3 | 2.7 | 48.9 | 51.6 | 103.36 | 479.4 | 5.85 | 335.6 | 24.1 | 0.19 | 32.4 | 67.7 | 323.9 | 54.5 | 10 | 20 | 20 | 3740 | 59.1 | 25.6 | 27.3 | 3742 |  | 69.2 | 45.4 | 79.8 | 120.1 | 29 | 29.8 |  | 33.5
|  | 3586 | 120 | 16 | 1 | 2 | 14.07 | 11.34 | 103.5 | 16 | 2.08496 | 3.2 | 2.9 | 48.9 | 51.8 | 104.71 | 489.3 | 6.6 | 337.5 | 24.2 | 0.3 | 32.4 | 63.8 | 329.2 | 55.1 | 10.8 | 20 | 20 | 4128 | 59.3 | 24.9 | 27.3 | 4129 |  | 69.2 | 45.5 | 80 | 120.3 | 29 | 29.9 |  | 33.6
|  | 3587 | 120 | 17 | 2 | 2 | 13.92 | 11.35 | 103.5 | 13.1 | 1.98448 | 2.9 | 3.1 | 48.9 | 52 | 102.54 | 498.2 | 6.44 | 337.2 | 24.2 | 0.38 | 32.4 | 50 | 331.8 | 55.4 | 10.6 | 20 | 20 | 4272 | 59.7 | 23.7 | 27.3 | 4277 |  | 69.2 | 45.5 | 80.2 | 120.2 | 29.1 | 29.9 |  | 33.6
|  | 3588 | 120 | 18 | 3 | 2 | 13.91 | 11.37 | 103.5 | 9.3 | 2.093333 | 2.7 | 3.3 | 48.8 | 52.1 | 103.65 | 505.4 | 5.35 | 336.4 | 24.2 | 0.29 | 32.4 | 45.5 | 330.2 | 55.6 | 11.3 | 20 | 20 | 4297 | 60.3 | 25 | 27.3 | 4303 |  | 69.2 | 45.5 | 80.3 | 120.1 | 29.1 | 29.9 |  | 33.6
|  | 3589 | 120 | 19 | 4 | 2 | 13.95 | 11.41 | 103.5 | 7.8 | 2.1352 | 2.6 | 3.4 | 48.7 | 52.1 | 104.52 | 511 | 4.78 | 336.7 | 24.2 | 0.25 | 32.4 | 45.4 | 329.2 | 55.6 | 11.5 | 20 | 20 | 4307 | 60.7 | 25.5 | 27.3 | 4312 |  | 69.2 | 45.5 | 80.5 | 120 | 29.1 | 29.9 |  | 33.7
|  | 3590 | 120 | 20 | 5 | 2 | 13.86 | 11.48 | 103.5 | 7.1 | 2.093333 | 2.6 | 3.4 | 48.7 | 52.2 | 104.51 | 517 | 4.66 | 338.6 | 24.2 | 0.26 | 32.5 | 43.7 | 328.6 | 55.6 | 11.3 | 20 | 20 | 4306 | 61.1 | 25 | 27.4 | 4313 |  | 69.2 | 45.5 | 80.8 | 120.3 | 29.1 | 29.9 |  | 33.6
|  | 3591 | 120 | 21 | 6 | 2 | 13.9 | 11.56 | 103.5 | 6.8 | 2.08496 | 2.6 | 3.5 | 48.8 | 52.2 | 104.47 | 522.1 | 4.58 | 336.5 | 24.2 | 0.26 | 32.5 | 43.3 | 327.3 | 55.8 | 11.2 | 20 | 20 | 4304 | 61.3 | 24.9 | 27.4 | 4310 |  | 69.2 | 45.5 | 80.9 | 120.6 | 29.1 | 29.8 |  | 33.6
|  | 3592 | 120 | 22 | 7 | 2 | 13.88 | 11.64 | 103.5 | 6.5 | 2.08496 | 2.6 | 3.4 | 48.8 | 52.2 | 104.17 | 526.7 | 4.47 | 336.9 | 24.2 | 0.25 | 32.5 | 42.9 | 327.1 | 56 | 11.2 | 20 | 20 | 4294 | 61.5 | 24.9 | 27.4 | 4301 |  | 69.2 | 45.5 | 81 | 120.7 | 29.1 | 29.7 |  | 33.5
|  | 3593 | 120 | 23 | 1 | 21 | 13.6 | 11.7 | 103.5 | 6.5 | 2.101707 | 2.6 | 3.5 | 48.8 | 52.3 | 103.98 | 530.8 | 4.52 | 339.1 | 24.2 | 0.3 | 32.5 | 38.6 | 326.4 | 56.2 | 11.2 | 20 | 20 | 4261 | 61.7 | 25.1 | 27.4 | 4267 |  | 69.3 | 45.5 | 81.1 | 120.5 | 29.1 | 29.7 |  | 33.4
|  | 3594 | 120 | 24 | 2 | 21 | 12.84 | 11.74 | 103.5 | 5.3 | 2.11008 | 2.5 | 3.5 | 48.8 | 52.3 | 102.26 | 534 | 3.76 | 338.5 | 24.2 | 0.29 | 32.5 | 25 | 325.3 | 56.4 | 10.5 | 20 | 20 | 3993 | 61.9 | 25.2 | 27.4 | 4003 |  | 69.2 | 45.5 | 81.1 | 120.4 | 29.1 | 29.7 |  | 33.3
|  | 3595 | 120 | 25 | 3 | 21 | 13.01 | 11.74 | 103.5 | 3.8 | 2.076587 | 2.5 | 3.4 | 48.8 | 52.2 | 102.01 | 534.2 | 2.28 | 337.1 | 24.2 | 0.26 | 32.5 | 18 | 321.2 | 56.5 | 9.3 | 20 | 20 | 3581 | 61.9 | 24.8 | 27.4 | 3600 |  | 69.2 | 45.5 | 80.8 | 120.4 | 29.1 | 29.6 |  | 33.2
|  | 3596 | 120 | 26 | 4 | 21 | 13.49 | 11.74 | 103.5 | 4.7 | 2.03472 | 2.5 | 3.3 | 48.8 | 52.1 | 101.24 | 531.9 | 1.42 | 336.6 | 24.2 | 0.25 | 32.5 | 14.9 | 315.8 | 56.6 | 8 | 20 | 20 | 3141 | 61.9 | 24.3 | 27.4 | 3147 |  | 69.2 | 45.5 | 80.3 | 120.4 | 29.1 | 29.4 |  | 33.2
|  | 3597 | 120 | 27 | 5 | 21 | 13.58 | 11.74 | 103.5 | 6.4 | 2.03472 | 2.3 | 3.1 | 48.9 | 52 | 100.75 | 528 | 1.09 | 336.9 | 24.2 | 0.25 | 32.5 | 14.3 | 308 | 56.6 | 6.9 | 20 | 20 | 2692 | 61.9 | 24.3 | 27.4 | 2707 |  | 69.2 | 45.6 | 79.8 | 120.3 | 29.1 | 29.3 |  | 33.1
|  | 3598 | 120 | 28 | 6 | 21 | 13.33 | 11.74 | 103.5 | 3.7 | 2.05984 | 2.5 | 2.8 | 49.1 | 51.8 | 101.35 | 521.8 | 0.9 | 336.9 | 24.2 | 0.25 | 32.5 | 14.2 | 297.1 | 56.6 | 5.8 | 20 | 20 | 2257 | 61.7 | 24.6 | 27.4 | 2267 |  | 69.1 | 45.6 | 79.6 | 120.2 | 29.1 | 29.3 |  | 33.1
|  | 3599 | 120 | 29 | 7 | 21 | 14.52 | 11.74 | 103.5 | 2.2 | 1.992853 | 2.3 | 2.6 | 49.1 | 51.6 | 99.84 | 513.7 | 0.57 | 336.9 | 24.2 | 0.24 | 32.5 | 15.7 | 264.2 | 56.5 | 4.6 | 20 | 20 | 1837 | 61.6 | 23.8 | 27.4 | 1853 |  | 69.1 | 45.6 | 79.6 | 120 | 29.1 | 29.2 |  | 33.2
|  | 3600 | 120 | 30 | 8 | 21 | 15.46 | 11.72 | 103.5 | 3.2 | 2.043093 | 2.2 | 2.4 | 49.1 | 51.5 | 99.36 | 505.4 | 0.52 | 336.5 | 24.2 | 0.25 | 32.5 | 18.1 | 215 | 56.4 | 3.7 | 20 | 20 | 1436 | 61.5 | 24.4 | 27.4 | 1454 |  | 69.2 | 45.6 | 79.5 | 119.8 | 29 | 29.1 |  | 33.3