## Sheet2
Oil 542-2 Both Labs
sampleno | 5D12136F1 | IAR
sampleid | EG-0004/CMIR-112957 | 542-2
value | 53-221-58-1
Average of numresult |  | testcode | runno
|  | DIR AREA3G |  | ICP ALL | [23 empty] | TAN | TBN | V100C CST | V40C CST
|  | DIR NITRATION | DIR OXIDATION | AG | AL | B | BA | CA | CD | CR | CU | FE | K | MG | MN | MO | NA | NI | P | PB | S | SB | SI | SN | TI | V | ZN
splitno | splcomment | 1 | 1 | [24 empty] | 1 | 1 | 1 | 1 | bar: ICP ALL AG to ICP ALL ZN
1 | NEW | [28 empty] | 8.74 | 47.75
7 | 150 HR | 26 | 52 | 0 | 10 | 19 | 0 | 1882 | 0 | 0 | 13 | 30 | 1 | 21 | 4 | 493 | 2 | 0 | 672 | 0 | 1974 | 0 | 48 | 3 | 0 | 0 | 832 | 2.23 | 2.4 | 8.23 | 44.82
sampleno | 6J07456F1 | IAR
sampleid | EG-0006/CMIR-113822 | 542-2
value | 53-224-58-4 | Invalid due to exhaust back pressure issues
Average of numresult |  |  | element
|  | DIR AREA3G |  | ICP ALL AG: ICP ALL | TAN | TBN | V100C CST | V40C CST
|  | DIR NITRATION | DIR OXIDATION | AG | AL | B | BA | CA | CD | CR | CU | FE | K | MG | MN | MO | NA | NI | P | PB | S | SB | SI | SN | TI | V | ZN
splitno | splcomment | 1 | 1 | [24 empty] | 1 | 1 | 1 | 1 | bar: ICP ALL AG to ICP ALL ZN
1 | NEW | [28 empty] | 8.74 | 49.21
7 | 150 HR | 40 | 29 | 0 | 12 | 19 | 0 | 2010 | 0 | 0 | 36 | 17 | 1 | 11 | 0 | 520 | 36 | 0 | 725 | 0 | 2054 | 0 | 24 | 1 | 0 | 0 | 886 | 2.59 | 3 | 8.38 | 45.71
sampleno | 6F05976F1 | IAR
sampleid | EG-0026/CMIR-113231 | 542-2
value | 53-225-58-4A
Average of numresult |  |  | element
|  | DIR AREA3G |  | ICP ALL AG: ICP ALL | TAN | TBN | V100C CST | V40C CST
|  | DIR NITRATION | DIR OXIDATION | AG | AL | B | BA | CA | CD | CR | CU | FE | K | MG | MN | MO | NA | NI | P | PB | S | SB | SI | SN | TI | V | ZN
splitno | splcomment | 1 | 1 | [24 empty] | 1 | 1 | 1 | 1 | bar: ICP ALL AG to ICP ALL ZN
1 | NEW | [28 empty] | 8.74 | 47.7
7 | 150 HR | 43 | 40 | 0 | 13 | 21 | 0 | 2027 | 0 | 0 | 31 | 19 | 1 | 11 | 0 | 538 | 15 | 0 | 722 | 0 | 1896 | 0 | 25 | 2 | 0 | 0 | 914 | 2.45 | 2.4 | 8.38 | 45.81
sampleno | 5D01526F1 | SwRI
sampleid | CMIR-112951 | 542-2
value | 61-237-144-002
Average of numresult |  | testcode | runno
|  | DIR AREA3G |  | ICP ALL AG: ICP ALL | TAN | TBN | V100C CST | V40C CST
|  | DIR NITRATION | DIR OXIDATION | AG | AL | B | BA | CA | CD | CR | CU | FE | K | MG | MN | MO | NA | NI | P | PB | S | SB | SI | SN | TI | V | ZN
splitno | splcomment | 1 | 1 | [24 empty] | 1 | 1 | 1 | 1 | bar: ICP ALL AG to ICP ALL ZN
1 | NEW | [28 empty] | 8.73 | 48.57
7 |  | 42 | 50 | 0 | 6 | 15 | 0 | 1957 | 0 | 0 | 7 | 15 | 0 | 7 | 1 | 508 | 15 | 0 | 708 | 0 | 2058 | 0 | 18 | 1 | 0 | 0 | 873 | 3.18 | 2.3 | 8.55 | 46.46
sampleno | 5D01526FA | SwRI
sampleid | CMIR-112951 | 542-2
value | 61-238-144-003
Average of numresult |  |  | element
|  | DIR AREA3G |  | ICP ALL AG: ICP ALL | TAN | TBN | V100C CST | V40C CST
|  | DIR NITRATION | DIR OXIDATION | AG | AL | B | BA | CA | CD | CR | CU | FE | K | MG | MN | MO | NA | NI | P | PB | S | SB | SI | SN | TI | V | ZN
splitno | splcomment | 1 | 1 | [24 empty] | 1 | 1 | 1 | 1 | bar: ICP ALL AG to ICP ALL ZN
1 | NEW | [28 empty] | 8.72 | 47.72
7 |  | 42 | 25 | 0 | 9 | 15 | 0 | 1954 | 0 | 0 | 7 | 15 | 0 | 7 | 0 | 519 | 3 | 0 | 710 | 0 | 2096 | 0 | 28 | 2 | 0 | 0 | 901 | 3.06 | 3.4 | 8.58 | 46.72
Oil 543 Both Labs
sampleno | 5D15176F1 | IAR
sampleid | EG-0005/CMIR-112958 | 543
value | 53-222-58-2
Average of numresult |  |  | testcode | ICP ALL AG: element; ICP ALL AL: runno
|  | DIR AREA3G |  | ICP ALL AG: ICP ALL | TAN | TBN | V100C CST | V40C CST
|  | DIR NITRATION | DIR OXIDATION | AG | AL | B | BA | CA | CD | CR | CU | FE | K | MG | MN | MO | NA | NI | P | PB | S | SB | SI | SN | TI | V | ZN
splitno | splcomment | 1 | 1 | [24 empty] | 1 | 1 | 1 | 1 | bar: ICP ALL AG to ICP ALL ZN
1 | NEW | [28 empty] | 6.94 | 35.08
7 | 150 HR | 14 | 210 | 0 | 3 | 5 | 0 | 1816 | 0 | 0 | 16 | 23 | 3 | 16 | 2 | 7 | 350 | 0 | 679 | 0 | 2012 | 0 | 19 | 2 | 0 | 0 | 822 | 2.25 | 4.4 | 7.04 | 36.3
sampleno | 6J02026F1 | IAR
sampleid | EG-0007/CMIR-113823 | 543
value | 53-223-58-3
Average of numresult |  |  | testcode | ICP ALL AG: element; ICP ALL AL: runno
|  | DIR AREA3G |  | ICP ALL AG: ICP ALL | TAN | TBN | V100C CST | V40C CST
|  | DIR NITRATION | DIR OXIDATION | AG | AL | B | BA | CA | CD | CR | CU | FE | K | MG | MN | MO | NA | NI | P | PB | S | SB | SI | SN | TI | V | ZN
splitno | splcomment | 1 | 1 | [24 empty] | 1 | 1 | 1 | 1 | bar: ICP ALL AG to ICP ALL ZN
1 | NEW | [28 empty] | 6.94 | 35.78
7 | 150 HR | 12 | 221 | 0 | 3 | 5 | 0 | 1895 | 0 | 0 | 15 | 19 | 3 | 14 | 1 | 5 | 399 | 0 | 692 | 0 | 2034 | 0 | 16 | 0 | 0 | 0 | 855 | 2.77 | 3.1 | 7.12 | 36.38
sampleno | 5D01316F1 | SwRI
sampleid | CMIR-112952 | 543
value | 61-236-144-001
Average of numresult |  |  | testcode | ICP ALL AG: element; ICP ALL AL: runno
|  |  | DIR AREA3G | ICP ALL AL: ICP ALL
|  | DIR NITRATION | DIR OXIDATION | AG | AL | B | BA | CA | CD | CR | CU | FE | K | MG | MN | MO | NA | NI | P | PB | S | SB | SI | SN | TI | V | ZN | TAN | TBN | V100C CST | V40C CST
splitno | splcomment | 1 | 1 | [26 empty] | 1 | 1 | bar: AG to ICP ALL TBN
1 | NEW | [28 empty] | 6.93 | 35.06
7 |  | 24 | 157 | 0 | 4 | 4 | 0 | 1793 | 0 | 0 | 15 | 32 | 2 | 10 | 6 | 3 | 375 | 0 | 674 | 0 | 1973 | 0 | 28 | 1 | 0 | 0 | 822 | 2.58 | 3.2 | 7.17 | 36.97
sampleno | 6F04676F1 | SwRI
sampleid | CMIIR-112952 | 543
value | 61-239-144-004
Average of numresult |  |  | testcode | AG: element; ICP ALL AL: runno
|  | DIR AREA3G |  | AG: ICP ALL; ICP ALL TAN: TAN; ICP ALL TBN: TBN | V100C CST | V40C CST
|  | DIR NITRATION | DIR OXIDATION | AG | AL | B | BA | CA | CD | CR | CU | FE | K | MG | MN | MO | NA | NI | P | PB | S | SB | SI | SN | TI | V | ZN
splitno | splcomment | 1 | 1 | [24 empty] | 1 | 1 | 1 | 1 | bar: ICP ALL AG to ICP ALL ZN
1 | NEW | [28 empty] | 6.92 | 34.73
7 |  | 19 | 233 | 0 | 2 | 4 | 0 | 1795 | 0 | 0 | 7 | 16 | 2 | 8 | 0 | 4 | 417 | 0 | 695 | 0 | 2131 | 0 | 14 | 2 | 0 | 0 | 834 | 2.28 | 4.4 | 7.24 | 37.29