## 95-0-20
CW 95-0-20
XE-M2CX643-ATO |  |  | Ford Ref Oil
3600GMS
[33 empty] | 1ST | 2nd | Oil
TEST | GAS | [24 empty] | KF |  |  |  | TGA% | VIS | VIS | BB | BB | Dip |  | Chainwear
HRS | DIL. | Ag | Al | B | Ba | Ca | Cd | Cr | Cu | Fe | K | Mg | Mn | Mo | Na | Ni | P | Pb | S | Sb | Si | Sn | Ti | V | Zn | H20 | Pent | TAN | TBN | Soot | 100 C | 40 C | l/m | l/m | (mm)
0 | 0.7 | 0 | 0 | 192 | 0 | 1903 | 0 | 0 | 0 | 0 | 1 | 8 | 0 | 71 | 6 | 0 | 653 | 1 | 2608 | 3 | 5 | 3 | 0 | 0 | 742 | 44 | 0 | 2.1 | 5.8 | 0.052 | 9.94 | 59.77 | 43.6 | 82.79 |  |  | 0
24 | 6.4 | 0 | 3 | 169 | 0 | 1770 | 0 | 0 | 21 | 11 | 2 | 11 | 0 | 68 | 6 | 0 | 621 | 0 | 2363 | 0 | 42 | 2 | 0 | 0 | 693 | 234 | 0 | 1.86 | 5 | 0.195 | 7.13 | 38.86 | 41.13 | 79.71 | 140
48 | 6 | 0 | 4 | 121 | 0 | 1718 | 0 | 0 | 25 | 20 | 4 | 11 | 2 | 67 | 7 | 0 | 604 | 0 | 2296 | 0 | 117 | 2 | 0 | 0 | 679 | 205 | 0 | 2.69 | 3.6 | 0.34 | 6.88 | 36.58 | 39.23 | 79.72 | 119
72 | 6.4 | 0 | 5 | 77 | 0 | 1700 | 0 | 0 | 26 | 25 | 4 | 11 | 2 | 65 | 8 | 0 | 584 | 0 | 2243 | 0 | 128 | 2 | 0 | 0 | 663 | 248 | 0 | 2.77 | 1.9 | 0.507 | 6.75 | 36.6 | 37.08 | 74.73 | 110
96 | 7.8 | 0 | 5 | 39 | 0 | 1694 | 0 | 0 | 25 | 31 | 5 | 11 | 2 | 64 | 6 | 0 | 573 | 0 | 2410 | 0 | 131 | 2 | 0 | 0 | 665 | 341 | 0 | 3.09 | 1.2 | 0.639 | 6.7 | 35.22 | 38.86 | 71.7 | 108 |  | 0.03539458
120 | 7.2 | 0 | 6 | 23 | 0 | 1688 | 0 | 0 | 28 | 40 | 5 | 11 | 2 | 65 | 7 | 0 | 568 | 0 | 2324 | 0 | 178 | 3 | 0 | 0 | 670 | 305 | 0 | 3.62 | 1.2 | 0.86 | 6.66 | 34.28 | 32.2 | 70.85 | 100 | 75.342
144 | 9 | 0 | 6 | 17 | 0 | 1677 | 0 | 1 | 27 | 51 | 6 | 12 | 2 | 63 | 9 | 0 | 559 | 0 | 2251 | 0 | 185 | 2 | 0 | 0 | 656 | 344 | 0 | 4.37 | 0.5 | 1.059 | 6.65 | 34.29 | 33.32 | 68.18 | 98 |  | 0.06093245
168 | 7.9 | 0 | 7 | 15 | 0 | 1683 | 0 | 1 | 28 | 68 | 6 | 13 | 3 | 62 | 8 | 1 | 546 | 0 | 2109 | 0 | 202 | 5 | 0 | 0 | 649 | 371 | 0 | 4.09 | 0.3 | 1.222 | 6.7 | 34.69 | 41.36 | 72.6 | 94
192 | 9.2 | 0 | 9 | 14 | 1 | 1683 | 0 | 2 | 30 | 90 | 7 | 14 | 3 | 63 | 8 | 1 | 543 | 0 | 2120 | 5 | 214 | 9 | 0 | 0 | 657 | 413 | 0 | 6.5 | 0.4 | 1.446 | 6.86 | 36.69 | 33.03 | 67.9 | 89
216 | 6.3 | 0 | 9 | 12 | 1 | 1694 | 0 | 2 | 31 | 113 | 7 | 15 | 3 | 65 | 6 | 1 | 530 | 0 | 2195 | 7 | 200 | 9 | 0 | 0 | 681 | 418 | 0.1 | 6.1 | 0.3 | 1.669 | 6.93 | 36.84 | 40.91 | 70.5 | 90 |  | 0.1209688
240 | 6.5 | 0 | 11 | 13 | 1 | 1643 | 0 | 3 | 32 | 152 | 6 | 19 | 4 | 61 | 8 | 2 | 540 | 0 | 2145 | 0 | 232 | 3 | 0 | 0 | 650 | 431 | 0 | 7.46 | 0.8 | 2.004 | 7.02 | 37.98 | 34.33 | 71.71 | 76
264 | 6.3 | 0 | 11 | 11 | 0 | 1565 | 0 | 3 | 31 | 169 | 6 | 17 | 4 | 57 | 9 | 2 | 476 | 2 | 1983 | 0 | 207 | 4 | 0 | 0 | 612 |  | 0.1 | 7.42 | 0.3 | 2.309 | 7.14 | 38.98 | 31.96 | 71.32 | 67 |  | 0.1608437
288 | 6.1 | 0 | 17 | 13 | 1 | 1719 | 0 | 4 | 35 | 245 | 9 | 24 | 5 | 66 | 14 | 2 | 536 | 2 | 2200 | 0 | 294 | 3 | 0 | 0 | 696 |  | 0.1 | 8.44 |  | 2.499 | 7.35 | 41.71 | 34.22 | 69.21 | 72
312 | 6.3 | 0 | 19 | 12 | 1 | 1704 | 0 | 4 | 36 | 285 | 8 | 25 | 6 | 64 | 13 | 2 | 522 | 2 | 2169 | 0 | 311 | 3 | 0 | 0 | 692 |  | 0.1 |  | 0.4 | 2.8 | 7.49 |  | 32.84 | 69.28 | 70 |  | 0.19131

## 95-0-19
CW 95-0-19
Low wear oil
3600GMS
[33 empty] | 1ST | 2nd | Oil
TEST | GAS | [24 empty] | KF |  |  |  | TGA% | VIS | VIS | BB | BB | Dip |  | Chainwear
HRS | DIL. | Ag | Al | B | Ba | Ca | Cd | Cr | Cu | Fe | K | Mg | Mn | Mo | Na | Ni | P | Pb | S | Sb | Si | Sn | Ti | V | Zn | H20 | Pent | TAN | TBN | Soot | 100 C | 40 C | l/m | l/m | (mm)
0 | 0.7 | 0 | 0 | 192 | 0 | 2 | 0 | 0 | 0 | 0 | 0 | 1576 | 0 | 26 | 7 | 0 | 699 | 0 | 3507 | 0 | 3 | 2 | 0 | 0 | 802 | 97 | 0 | 2.41 | 8.4 | 0.13 | 10.39 | 61.21 | 41.37 | 82.58 | … |  | 0
24 | 7.6 | 0 | 1 | 160 | 0 | 4 | 0 | 0 | 17 | 5 | 2 | 1473 | 0 | 24 | 7 | 0 | 630 | 0 | 3301 | 1 | 41 | 0 | 0 | 0 | 743 | 452 | 0 | 2.1 | 8 | 0.192 | 7.91 | 41.01 | 39.58 | 81.53 | …
48 | 6.9 | 0 | 1 | 131 | 0 | 5 | 0 | 0 | 24 | 9 | 1 | 1482 | 0 | 26 | 7 | 0 | 643 | 0 | 3234 | 0 | 61 | 0 | 0 | 0 | 755 | 409 | 0 | 3.42 | 7 | 0.351 | 7.66 | 39.37 | 40.25 | 77.04 | 136
72 | 7.5 | 0 | 2 | 92 | 0 | 6 | 0 | 0 | 27 | 12 | 1 | 1470 | 0 | 24 | 8 | 0 | 599 | 0 | 3157 | 0 | 66 | 0 | 0 | 0 | 728 | 536 | 0 | 3.97 | 6.3 | 0.477 | 7.48 | 38.39 | 37.19 | 74.98 | 133
96 | 7.5 | 0 | 2 | 59 | 0 | 7 | 0 | 0 | 29 | 15 | 3 | 1432 | 0 | 24 | 7 | 0 | 603 | 0 | 3184 | 0 | 68 | 0 | 0 | 0 | 728 | 525 | 0 | 4.37 | 5.3 | 0.582 | 7.4 | 38.1 | 40.95 | 74.24 | 130 |  | 0.03673934
120 | 8.1 | 0 | 2 | 40 | 0 | 8 | 0 | 0 | 30 | 19 | 3 | 1422 | 1 | 24 | 8 | 0 | 594 | 1 | 3163 | 0 | 77 | 0 | 0 | 0 | 720 | 753 | 0 | 6.27 | 4.8 | 0.742 | 7.34 | 37.94 | 34.33 | 72.1 | 127 | 75.978
144 | 7.4 | 0 | 3 | 30 | 0 | 10 | 0 | 1 | 31 | 23 | 3 | 1427 | 1 | 25 | 6 | 0 | 606 | 0 | 3173 | 2 | 83 | 0 | 0 | 0 | 730 | 724 | 0 | 6.5 | 3.9 | 0.847 | 7.38 | 38.34 | 35.51 | 75.37 | 124 |  | 0.04256387
168 | 7.4 | 0 | 3 | 27 | 1 | 15 | 0 | 1 | 31 | 31 | 3 | 1443 | 2 | 25 | 9 | 0 | 613 | 0 | 3236 | 0 | 91 | 0 | 0 | 0 | 737 | 656 | 0.1 | 7.48 | 3.6 | 1.09 | 7.54 | 39.79 | 30.73 | 74.4 | 121
192 | 7 | 0 | 3 | 21 | 1 | 16 | 0 | 2 | 32 | 37 | 3 | 1418 | 2 | 25 | 6 | 0 | 610 | 1 | 3236 | 2 | 98 | 0 | 0 | 0 | 731 | 838 | 0 | 7.7 | 3.4 | 1.352 | 7.72 | 41.03 | 40.13 | 75.6 | 120
216 | 6.9 | 0 | 4 | 18 | 1 | 18 | 0 | 2 | 33 | 46 | 4 | 1416 | 2 | 26 | 5 | 0 | 603 | 2 | 3301 | 0 | 96 | 0 | 0 | 0 | 741 | 986 | 0 | 9.72 | 3 | 1.486 | 7.8 | 45.71 |  |  |  |  | 0.07527084
240
264 | [36 empty] | 0.08763676
312 | [36 empty] | 0.1335161

## 95-0-18
CW 95-0-18
XE-M2CX643-ATO |  |  | Ford Ref Oil
3600GMS
[33 empty] | 1ST | 2nd | Oil
TEST | GAS | [24 empty] | KF |  |  |  | TGA% | VIS | VIS | BB | BB | Dip |  | Chainwear
HRS | DIL. | Ag | Al | B | Ba | Ca | Cd | Cr | Cu | Fe | K | Mg | Mn | Mo | Na | Ni | P | Pb | S | Sb | Si | Sn | Ti | V | Zn | H20 | Pent | TAN | TBN | Soot | 100 C | 40 C | l/m | l/m | (mm)
0 | 1.2 | 0 | 1 | 194 | 0 | 1913 | 0 | 0 | 0 | 0 | 1 | 9 | 0 | 69 | 4 | 0 | 636 | 0 | 2588 | 0 | 4 | 2 | 0 | 0 | 740 | 174 | 0 | 2.05 | 5.8 | 0.098 | 9.9 | 58.31 | 44.14 |  |  |  | 0
24 | 6.2 | 0 | 2 | 187 | 0 | 1745 | 0 | 0 | 13 | 6 | 2 | 8 | 0 | 66 | 7 | 0 | 602 | 0 | 2397 | 0 | 35 | 2 | 0 | 0 | 696 | 205 | 0 | 1.72 | 5.1 | 0.222 | 7.27 | 37.79 | 40.92 | 71.02 | 139
48 | 7.9 | 0 | 3 | 140 | 0 | 1728 | 0 | 0 | 17 | 12 | 3 | 8 | 0 | 66 | 7 | 0 | 604 | 0 | 2454 | 1 | 41 | 0 | 0 | 0 | 667 | 259 | 0 | 2.06 | 3.9 | 0.291 | 6.92 | 35.32 | 35.73 | 67.6 | 143
72 | 7.1 | 0 | 4 | 120 | 0 | 1706 | 0 | 0 | 19 | 16 | 3 | 8 | 0 | 65 | 8 | 0 | 604 | 0 | 2326 | 0 | 46 | 2 | 0 | 0 | 678 | 300 | 0 | 2.78 | 3.4 | 0.432 | 6.75 | 34.27 | 38.45 | 69.28 | 138
96 | 7.7 | 0 | 4 | 91 | 0 | 1725 | 0 | 0 | 19 | 20 | 5 | 8 | 1 | 65 | 10 | 0 | 591 | 0 | 2405 | 0 | 49 | 2 | 0 | 0 | 666 | 398 | 0 | 3.21 | 2.6 | 0.558 | 6.64 | 33.73 | 35.9 | 67.93 | 143 |  | 0.03091412
120 | 7 | 0 | 4 | 59 | 0 | 1637 | 0 | 0 | 20 | 25 | 3 | 8 | 1 | 59 | 9 | 0 | 560 | 0 | 2285 | 2 | 54 | 2 | 0 | 0 | 636 | 553 | 0.1 | 3.21 | 1.9 | 0.664 | 6.61 | 33.24 | 34.55 | 72.05 | 139 | 69.576
144 | 7 | 0 | 5 | 37 | 0 | 1701 | 0 | 0 | 22 | 31 | 5 | 8 | 1 | 65 | 11 | 0 | 566 | 1 | 2332 | 1 | 59 | 1 | 0 | 0 | 679 | 446 | 0.1 |  | 1.5 | 0.85 | 6.64 | 34.35 | 31.99 | 70.1 | 130 |  | 0.04973141
168 | 8.4 | 0 | 6 | 25 | 0 | 1687 | 0 | 0 | 24 | 45 | 5 | 9 | 2 | 64 | 11 | 0 | 563 | 1 | 2318 | 0 | 64 | 2 | 0 | 0 | 682 | 602 | 0.1 | 3.73 | 1.4 | 0.989 | 6.6 | 34.02 | 34.38 | 66.48 | 127
192 | 7.3 | 0 | 9 | 21 | 1 | 1644 | 0 | 1 | 25 | 63 | 4 | 10 | 3 | 63 | 11 | 0 | 579 | 2 | 2252 | 0 | 68 | 0 | 0 | 0 | 687 | 399 | 0.1 | 3.99 | 1.3 | 1.135 | 6.54 | 33.57 | 29.2 | 59.64 | 125
216 | 7.8 | 0 | 10 | 20 | 1 | 1607 | 0 | 1 | 27 | 79 | 3 | 10 | 4 | 61 | 10 | 0 | 559 | 2 | 2178 | 0 | 69 | 0 | 0 | 0 | 681 |  |  | 4.34 | 1.2 | 1.336 | 6.56 | 33.97 | 29.23 | 65.49 | 122 |  | 0.1057352
240

## 95-0-14
CW 95-0-14
XE-M2CX643-ATO |  |  | Ford Ref Oil
3600GMS
[33 empty] | 1ST | 2nd | Oil
TEST | GAS | [24 empty] | KF |  |  |  | TGA% | VIS | VIS | BB | BB | Dip |  | Chainwear
HRS | DIL. | Ag | Al | B | Ba | Ca | Cd | Cr | Cu | Fe | K | Mg | Mn | Mo | Na | Ni | P | Pb | S | Sb | Si | Sn | Ti | V | Zn | H20 | Pent | TAN | TBN | Soot | 100 C | 40 C | l/m | l/m | (mm)
0 | 1 | 0 | 3 | 210 | 0 | 1959 | 0 | 0 | 0 | 0 | 4 | 8 | 0 | 78 | 8 | 0 | 685 | 0 | 2601 | 0 | 4 | 1 | 0 | 0 | 785 | 201 | 0 | 2.27 | 6.2 | 0.103 | 9.92 | 58.84 | 41.95 | 75.28 | 148 |  | 0
24 | 5.2 | 0 | 3 | 169 | 0 | 1799 | 0 | 0 | 7 | 8 | 3 | 8 | 0 | 71 | 5 | 0 | 628 | 0 | 2418 | 0 | 44 | 0 | 0 | 0 | 707 | 256 | 0 | 1.9 | 5.5 | 0.265 | 7.23 | 38.11 | 40.32 | 72.96 | 136 |  | 0.008961055
48 | 6 | 0 | 3 | 123 | 0 | 1758 | 0 | 0 | 13 | 10 | 3 | 7 | 0 | 69 | 6 | 0 | 606 | 0 | 2364 | 0 | 61 | 0 | 0 | 0 | 689 | 214 | 0 | 2.47 | 4.3 | 0.314 | 6.84 | 35.2 | 39.6 | 71.47 | 134 |  | 0.01075327
72 | 7.4 | 0 | 4 | 86 | 0 | 1706 | 0 | 0 | 16 | 14 | 3 | 7 | 0 | 67 | 5 | 0 | 583 | 0 | 2368 | 0 | 77 | 2 | 0 | 0 | 684 | 332 | 0 | 2.5 | 3.2 | 0.411 | 6.56 | 33.59 |  | 75.76 | 119 |  | 0.01971432
96 | 6.8 | 0 | 4 | 66 | 0 | 1642 | 0 | 0 | 19 | 22 | 4 | 7 | 1 | 66 | 5 | 0 | 570 | 0 | 2251 | 0 | 92 | 2 | 0 | 0 | 673 | 266 | 0 | 2.85 | 1.8 | 0.505 | 6.56 | 33.7 | 38.65 | 67.46 |  |  | 0.01926627
120 | 6.2 | 0 | 4 | 39 | 0 | 1623 | 0 | 0 | 21 | 26 | 4 | 7 | 2 | 63 | 7 | 0 | 555 | 0 | 2317 | 0 | 97 | 2 | 0 | 0 | 648 | 545 | 0 | 2.96 | 1.6 | 0.816 | 6.48 | 33.44 | 36.3 | 67.89 |  | 71.108 | 0.03270785
144 | 6.3 | 0 | 5 | 25 | 0 | 1619 | 0 | 0 | 23 | 32 | 5 | 8 | 2 | 63 | 7 | 0 | 549 | 0 | 2147 | 0 | 109 | 2 | 0 | 0 | 658 | 363 | 0 | 4.2 | 1.1 | 0.904 | 6.43 | 33.11 | 37.4 | 64.52 |  |  | 0.04122085
168 | 6.7 | 0 | 5 | 20 | 0 | 1639 | 0 | 0 | 24 | 42 | 8 | 8 | 3 | 64 | 8 | 0 | 561 | 0 | 2333 | 0 | 117 | 0 | 0 | 0 | 672 | 430 | 0 | 3.84 | 1.1 | 1.029 | 6.43 | 33.48 | 36.9 | 63.74 | 110 |  | 0.05331828
192 | 6.5 | 0 | 7 | 17 | 0 | 1605 | 0 | 1 | 27 | 54 | 7 | 8 | 4 | 63 | 7 | 0 | 551 | 1 | 2224 | 0 | 131 | 2 | 0 | 0 | 669 | 450 | 0 | 4.97 | 1.3 | 1.143 | 6.43 | 33.49 | 34.31 | 65.97 | 98 |  | 0.07706508
216 | 7 | 0 | 8 | 18 | 1 | 1614 | 0 | 1 | 29 | 75 | 9 | 9 | 5 | 65 | 10 | 0 | 563 | 1 | 2087 | 0 | 150 | 1 | 0 | 0 | 696 | 507 | 0 | 5.23 | 1 | 1.218 | 6.29 | 32.55 | 34.96 | 62.89 | 110 |  | 0.0967794
240

## 93-0-11
CW 93-0-11
XE-M2CX643-ATO |  |  | Ford Ref Oil
3600GMS
[33 empty] | 1ST | 2nd | Oil
TEST | GAS | [24 empty] | KF |  |  |  | TGA% | VIS | VIS | BB | BB | Dip |  | Chainwear
HRS | DIL. | Ag | Al | B | Ba | Ca | Cd | Cr | Cu | Fe | K | Mg | Mn | Mo | Na | Ni | P | Pb | S | Sb | Si | Sn | Ti | V | Zn | H20 | Pent | TAN | TBN | Soot | 100 C | 40 C | l/m | l/m | (mm)
0 | 0.7 | 0 | 2 | 203 | 0 | 1908 | 0 | 0 | 0 | 1 | 3 | 9 | 0 | 72 | 10 | 0 | 658 | 0 | 2577 | 0 | 5 | 1 | 0 | 0 | 750 | 158 | 0 | 2.27 | 5.5 | 0.033 | 9.87 | 58.22 |  |  |  |  | 0
24 | 6 | 0 | 3 | 160 | 0 | 1785 | 0 | 0 | 5 | 5 | 2 | 11 | 0 | 67 | 7 | 0 | 621 | 0 | 2440 | 0 | 26 | 2 | 0 | 0 | 703 | 194 | 0 | 1.78 | 5 | 0.166 | 7.5 | 39.58
48 | 7.4 | 0 | 3 | 117 | 0 | 1752 | 0 | 0 | 9 | 8 | 2 | 10 | 0 | 66 | 7 | 0 | 607 | 0 | 2422 | 0 | 32 | 1 | 0 | 0 | 690 | 236 | 0 | 2.37 | 4 | 0.284 | 7.14 | 36.62
72 | 8.8 | 0 | 4 | 79 | 0 | 1710 | 0 | 0 | 11 | 10 | 2 | 9 | 0 | 64 | 7 | 0 | 585 | 0 | 2349 | 0 | 36 | 0 | 0 | 0 | 675 | 239 | 0 | 2.65 | 3.2 | 0.433 | 6.99 | 36.2
96 | 9.4 | 0 | 3 | 60 | 0 | 1761 | 0 | 0 | 11 | 14 | 2 | 10 | 0 | 66 | 7 | 0 | 605 | 1 | 2360 | 0 | 39 | 3 | 0 | 0 | 683 | 286 | 0 | 2.75 | 2.4 | 0.579 | 6.95 | 36.24 |  |  |  |  | 0.03495203
120 | 8.7 | 0 | 4 | 36 | 0 | 1752 | 0 | 0 | 12 | 21 | 3 | 10 | 0 | 65 | 5 | 0 | 591 | 0 | 2426 | 0 | 60 | 2 | 0 | 0 | 677 | 467 | 0 | 3.41 | 1.5 | 0.686 | 6.91 | 37 |  |  |  | #DIV/0!
144 | 8 | 0 | 5 | 23 | 0 | 1750 | 0 | 0 | 13 | 26 | 2 | 11 | 1 | 65 | 7 | 0 | 591 | 0 | 2412 | 1 | 63 | 3 | 0 | 0 | 671 | 463 | 0 | 3.98 | 1.3 | 0.829 | 6.9 | 40.37 |  |  |  |  | 0.05556477
168 | 6.2 | 0 | 5 | 18 | 0 | 1755 | 0 | 0 | 14 | 34 | 3 | 11 | 1 | 64 | 6 | 0 | 586 | 0 | 2383 | 0 | 73 | 1 | 0 | 0 | 664 | 473 | 0 | 4.54 | 1.3 | 0.977 | 6.96 | 40.31
192 | 7.5 | 0 | 7 | 16 | 0 | 1741 | 0 | 1 | 16 | 43 | 4 | 11 | 2 | 65 | 8 | 0 | 590 | 0 | 2315 | 0 | 79 | 2 | 0 | 0 | 689 | 456 | 0 | 5.04 | 1.2 | 1.144 | 6.99 | 39.46
216 | 5 | 0 | 8 | 15 | 0 | 1705 | 0 | 1 | 17 | 55 | 4 | 13 | 2 | 65 | 7 | 0 | 585 | 1 | 2286 | 0 | 81 | 0 | 0 | 0 | 689 | 248 | 0.1 | 5.34 | 1 | 1.222 | 6.98 | 39.47 |  |  |  |  | 0.1057523
240 | 3.9 | 0 | 10 | 14 | 0 | 1716 | 0 | 2 | 18 | 75 | 3 | 15 | 3 | 65 | 7 | 1 | 572 | 1 | 2295 | 0 | 121 | 5 | 0 | 0 | 683 | 404 | 0.1 | 5.5 | 1 | 1.389 | 7.08 | 39.63
264 | 4.9 | 0 | 11 | 13 | 0 | 1733 | 0 | 2 | 19 | 88 | 4 | 15 | 3 | 66 | 7 | 1 | 569 | 3 | 2341 | 0 | 126 | 4 | 0 | 0 | 694 | 400 | 0.1 | 7.17 | 0.8 | 1.701 | 7.16 | 40.71 |  |  |  |  | 0.1460816

## 93-0-8
CW 93-0-8
Low Wear Oil
3600GMS
[33 empty] | 1ST | 2nd | Oil
TEST | GAS | [24 empty] | KF |  |  |  | TGA% | VIS | VIS | BB | BB | Dip |  | Chainwear
HRS | DIL. | Ag | Al | B | Ba | Ca | Cd | Cr | Cu | Fe | K | Mg | Mn | Mo | Na | Ni | P | Pb | S | Sb | Si | Sn | Ti | V | Zn | H20 | Pent | TAN | TBN | Soot | 100 C | 40 C | l/m | l/m | (mm)
0 | 1 | 0 | 0 | 186 | 0 | 3 | 0 | 0 | 0 | 0 | 2 | 1634 | 0 | 26 | 8 | 0 | 685 | 0 | 3716 | 0 | 4 | 0 | 0 | 0 | 807 | 211 | 0 | 2.4 | 9.2 | 0.07 | 10.4 | 60.93 | 35.96 |  | n/a |  | 0
24 | 6.8 | 0 | 1 | 164 | 0 | 5 | 0 | 0 | 13 | 6 | 4 | 1604 | 0 | 28 | 4 | 0 | 703 | 0 | 3664 | 0 | 38 | 0 | 0 | 0 | 825 | 235 | 0 | 2.19 | 8.7 | 0.226 | 7.92 | 40.03 | 33.49 | 68.89 | n/a |  | 0.01568079
48 | 7.1 | 0 | 1 | 122 | 0 | 5 | 0 | 0 | 23 | 7 | 3 | 1463 | 0 | 24 | 6 | 0 | 634 | 0 | 3085 | 0 | 54 | 0 | 0 | 0 | 751 | 286 | 0 | 3.41 | 7.2 | 0.25 | 7.51 | 38.78 | 31.4 | 69.39 | n/a |  | 0.01926497
72 | 7.6 | 0 | 2 | 85 | 0 | 7 | 0 | 0 | 26 | 12 | 3 | 1471 | 0 | 25 | 9 | 0 | 633 | 0 | 3216 | 0 | 66 | 0 | 0 | 0 | 750 | 463 | 0 | 3.95 | 6.3 | 0.394 | 7.38 | 37.76 | 32.67 | 67.46 | n/a |  | 0.02240113
96 | 6.2 | 0 | 2 | 58 | 1 | 10 | 0 | 0 | 27 | 19 | 3 | 1423 | 1 | 24 | 9 | 0 | 598 | 0 | 3106 | 0 | 87 | 0 | 0 | 0 | 725 | 783 | 0 | 5.42 | 5.7 | 0.616 | 7.2 | 36.81 | 31.82 | 60.85 | n/a |  | 0.03136159
120 | 9.1 | 0 | 2 | 42 | 1 | 10 | 0 | 0 | 30 | 24 | 4 | 1415 | 2 | 25 | 7 | 0 | 585 | 2 | 3180 | 2 | 99 | 0 | 0 | 0 | 721 | 648 | 0 | 5.82 | 3.91 | 0.702 | 7.2 | 37.21 | 32.55 | 62.72 | n/a | 65.862 | 0.03315368
144 | 7.2 | 0 | 3 | 29 | 1 | 12 | 0 | 1 | 29 | 31 | 4 | 1426 | 2 | 24 | 9 | 0 | 597 | 1 | 3110 | 0 | 143 | 0 | 0 | 0 | 717 | 756 | 0 | 6.39 | 3.8 | 0.872 | 7.19 | 36.98 | 37.88 | 65.37 | n/a |  | 0.03494577
168 | 8.4 | 0 | 3 | 23 | 1 | 15 | 0 | 1 | 31 | 40 | 4 | 1421 | 3 | 24 | 9 | 0 | 573 | 2 | 3000 | 0 | 148 | 0 | 0 | 0 | 704 | 1124 |  | 5.85 | 3.3 | 1.042 | 7.32 | 38.24 | 34.72 | 63.23 | n/a |  | 0.04032204
192 | 6.9 | 0 | 4 | 24 | 1 | 16 | 0 | 1 | 33 | 48 | 8 | 1408 | 4 | 24 | 7 | 0 | 579 | 2 | 3250 | 1 | 155 | 0 | 0 | 0 | 709 |  |  | 5.8 | 3 | 1.133 | 7.37 | 38.36 |  |  |  |  | 0.05017854
216 | 5.6 | 0 | 5 | 20 | 1 | 17 | 0 | 2 | 35 | 65 | 5 | 1383 | 4 | 25 | 9 | 1 | 579 | 2 | 3288 | 0 | 250 | 0 | 0 | 0 | 711 |  |  | 6.99 | 3 | 1.374 | 7.4 | 38.69 |  |  |  |  | 0.06585933
240

## 93-0-7
CW 93-0-7
XE-M2CX643-ATO |  |  | Ford Ref Oil
3600GMS
[33 empty] | 1ST | 2nd | Oil
TEST | GAS | [24 empty] | KF |  |  |  | TGA% | VIS | VIS | BB | BB | Dip |  | Chainwear
HRS | DIL. | Ag | Al | B | Ba | Ca | Cd | Cr | Cu | Fe | K | Mg | Mn | Mo | Na | Ni | P | Pb | S | Sb | Si | Sn | Ti | V | Zn | H20 | Pent | TAN | TBN | Soot | 100 C | 40 C | l/m | l/m | (mm)
0 | 0.5 | 0 | 2 | 213 | 0 | 1971 | 0 | 0 | 0 | 0 | 6 | 9 | 0 | 73 | 6 | 0 | 666 | 0 | 2790 | 0 | 5 | 1 | 0 | 0 | 765 | 41 | 0 | 2.26 | 6.1 | 0.053 | 9.85 | 58.36 | 34.34 |  |  |  | 0
24 | 4.8 | 0 | 2 | 176 | 0 | 1767 | 0 | 0 | 5 | 7 | 4 | 8 | 0 | 65 | 6 | 0 | 611 | 1 | 2326 | 0 | 40 | 3 | 0 | 0 | 701 | 144 | 0 | 2.17 | 5.9 | 0.255 | 7.16 | 37.11 | 35.12 | 70.43 |  |  | 0.01344237
48 | 5.7 | 0 | 3 | 142 | 0 | 1713 | 0 | 0 | 10 | 15 | 4 | 8 | 0 | 64 | 8 | 0 | 594 | 0 | 2254 | 0 | 60 | 2 | 0 | 0 | 684 | 971 | 0 | 2.2 | 4.2 | 0.234 | 6.34 | 33.77 | 30.51 | 67.06 |  |  | 0.01837123
72 | 5.6 | 0 | 3 | 114 | 0 | 1689 | 0 | 0 | 12 | 22 | 5 | 8 | 0 | 63 | 6 | 0 | 585 | 0 | 2286 | 1 | 76 | 2 | 0 | 0 | 678 | 334 | 0 | 2.82 | 3 | 0.537 | 6.6 | 32.51 | 31.89 | 67.66 |  |  | 0.03226168
96 | 6.6 | 0 | 4 | 88 | 0 | 1717 | 0 | 0 | 14 | 29 | 6 | 8 | 1 | 65 | 7 | 0 | 589 | 0 | 2351 | 1 | 93 | 0 | 0 | 0 | 685 | 309 | 0 | 2.73 | 2.4 | 0.691 | 6.52 | 33.19 | 31.65 | 63.96 |  |  | 0.04077518
120 | 5 | 0 | 4 | 57 | 0 | 1661 | 0 | 0 | 15 | 35 | 5 | 8 | 1 | 64 | 7 | 0 | 580 | 0 | 2262 | 0 | 99 | 0 | 0 | 0 | 673 | 570 | 0 | 2.94 | 1.4 | 0.77 | 6.5 | 32.99 | 34.66 | 65.4 |  | 66.902 | 0.05018483
144 | 6.6 | 0 | 5 | 35 | 0 | 1672 | 0 | 0 | 17 | 46 | 7 | 8 | 3 | 61 | 11 | 0 | 582 | 2 | 2373 | 0 | 113 | 3 | 0 | 0 | 689 | 500 | 0 | 3.57 | 1.3 | 0.909 | 6.57 | 34.25 | 32.62 | 62.8 |  |  | 0.06721183
168 | 7.6 | 0 | 5 | 25 | 0 | 1635 | 0 | 1 | 19 | 59 | 7 | 8 | 4 | 59 | 11 | 1 | 548 | 1 | 2276 | 0 | 173 | 3 | 0 | 0 | 651 | 528 |  | 3.81 | 1.4 | 1.142 | 6.47 | 33.28 | 30 | 66.37 |  |  | 0.08782346
192 | 7.9 | 0 | 6 | 21 | 0 | 1621 | 0 | 1 | 21 | 79 | 8 | 9 | 5 | 60 | 11 | 1 | 551 | 1 | 2288 | 0 | 128 | 2 | 0 | 0 | 668 |  |  |  | 1.2 | 1.287 | 6.48 | 33.69 | 28.54 | 61.29 |  |  | 0.1061947
216 | 7.5 | 0 | 7 | 20 | 1 | 1652 | 0 | 2 | 22 | 102 | 11 | 9 | 6 | 63 | 9 | 0 | 568 | 2 | 2380 | 0 | 150 | 2 | 0 | 0 | 694 |  |  |  | 1.2 | 1.38 | 6.52 | 34.11 |  |  |  |  | 0.1290467
240

## 93-0-4
93-0-4
XE-M2CX643-ATO |  |  | Ford Ref Oil
3600GMS
[33 empty] | 1ST | 2nd | Oil
TEST | GAS | [24 empty] | KF |  |  |  | TGA% | VIS | VIS | BB | BB | Dip |  | Chainwear
HRS | DIL. | Ag | Al | B | Ba | Ca | Cd | Cr | Cu | Fe | K | Mg | Mn | Mo | Na | Ni | P | Pb | S | Sb | Si | Sn | Ti | V | Zn | H20 | Pent | TAN | TBN | Soot | 100 C | 40 C | l/m | l/m | (mm)
0 | 1.1 | 0 | 2 | 189 | 0 | 1911 | 0 | 0 | 0 | 0 | 4 | 8 | 0 | 77 | 6 | 0 | 629 | 0 | 2618 | 1 | 6 | 0 | 0 | 0 | 717 | 337 | 0 | 2.22 | 6 | 0.008 | 9.78 | 54.45 | 41.31 | 72.39 |  |  | 0
24 | 5.7 | 0 | 2 | 164 | 0 | 1776 | 0 | 0 | 5 | 5 | 6 | 8 | 0 | 72 | 6 | 0 | 616 | 0 | 2401 | 2 | 32 | 2 | 0 | 0 | 696 | 273 | 0 | 1.68 | 5.4 | 0.056 | 7.4 | 37.18 | 39.29 | 75.81 |  |  | 0.007169037
48 | 8 | 0 | 3 | 103 | 0 | 1715 | 0 | 0 | 10 | 10 | 44 | 8 | 0 | 71 | 8 | 0 | 614 | 1 | 2423 | 0 | 46 | 0 | 0 | 0 | 687 | 280 | 0 | 2 | 4.7 | 0.233 | 7 | 34.78 | 38.63 | 74.02 |  |  | 0.0152342
72 | 6.9 | 0 | 3 | 64 | 0 | 1666 | 0 | 0 | 11 | 17 | 64 | 7 | 0 | 68 | 10 | 0 | 576 | 0 | 2273 | 0 | 56 | 1 | 0 | 0 | 652 | 301 | 0 | 2.39 | 3.8 | 0.331 | 6.83 | 33.6 | 35.48 | 71.86 |  |  | 0.02464356
96 | 6.4 | 0 | 3 | 43 | 0 | 1653 | 0 | 0 | 13 | 21 | 74 | 7 | 0 | 67 | 9 | 0 | 578 | 0 | 2275 | 0 | 63 | 2 | 0 | 0 | 657 | 324 | 0 | 3 | 2.4 | 0.557 | 6.72 | 33.06 | 36.52 | 69.16 |  |  | 0.03763744
120 | 7.5 | 0 | 5 | 31 | 0 | 1633 | 0 | 0 | 15 | 29 | 86 | 8 | 0 | 66 | 10 | 0 | 573 | 0 | 2268 | 1 | 76 | 3 | 0 | 0 | 658 | 285 | 0 | 2.98 | 1.6 | 0.639 | 6.72 | 33.13 | 37.23 | 71.6 |  | 72.49 | 0.05824843
144 | 7 | 0 | 6 | 21 | 0 | 1575 | 0 | 0 | 18 | 37 | 83 | 7 | 1 | 63 | 12 | 0 | 552 | 0 | 2386 | 0 | 84 | 2 | 0 | 0 | 640 | 441 | 0 | 3.62 | 1.5 | 0.856 | 6.64 | 32.9 | 39.69 | 72.6 |  |  | 0.07482682
168 | 6.3 | 0 | 7 | 16 | 1 | 1586 | 0 | 0 | 20 | 51 | 87 | 7 | 2 | 62 | 12 | 0 | 543 | 0 | 2203 | 0 | 97 | 2 | 0 | 0 | 630 | 584 | 0 | 5.14 | 1.2 | 0.957 | 6.59 | 32.98 | 36.96 | 72.67 |  |  | 0.09364554
192 | 6.4 | 0 | 8 | 15 | 1 | 1581 | 0 | 1 | 23 | 69 | 97 | 8 | 2 | 65 | 12 | 0 | 552 | 2 | 2203 | 0 | 108 | 2 | 0 | 0 | 643 | 612 | 0 | 5.1 | 1.2 | 1.166 | 6.64 | 33.29 | 39.7 | 74.44 |  |  | 0.1097759
216 |  | 0 | 12 | 13 | 1 | 1580 | 0 | 2 | 27 | 107 | 104 | 10 | 5 | 64 | 14 | 0 | 553 | 2 | 2243 | 3 | 119 | 1 | 0 | 0 | 652 | 497 | 0 | 4.87 | 1 | 1.15 | 6.67 | 33.41 | 38.98 | 72.16 |  |  | 0.1366598
240

## 94-0-22
Chain Wear
XE-M2CX643-ATO |  |  | Ford Ref Oil
Chain ID 94-22
Test 94-0-22
3600GMS
[33 empty] | 1ST | 2nd | Oil
TEST | GAS | [24 empty] | KF |  |  |  | TGA% | VIS | VIS | BB | BB | Dip | Chainwear
HRS | DIL. | Ag | Al | B | Ba | Ca | Cd | Cr | Cu | Fe | K | Mg | Mn | Mo | Na | Ni | P | Pb | S | Sb | Si | Sn | Ti | V | Zn | H20 | Pent | TAN | TBN | Soot | 100 C | 40 C | l/m | l/m | (mm)
0 | 0.9 | 0 | 2 | 207 | 0 | 1917 | 0 | 0 | 0 | 0 | 5 | 8 | 0 | 68 | 9 | 0 | 634 | 0 | 2621 | 0 | 5 | 2 | 0 | 0 | 741 | 38 | 0 | 2.25 | 6.1 | 0.202 | 9.91 | 58.17 | 36.42 | 78.13 |  | 0
24 | 5.6 | 0 | 3 | 159 | 0 | 1781 | 0 | 0 | 6 | 7 | 2 | 11 | 0 | 65 | 10 | 0 | 598 | 0 | 2509 | 0 | 39 | 2 | 0 | 0 | 693 | 202 | 0 | 1.83 | 5.7 | 0.232 | 7.32 | 38.28 | 40.45 | 77.25 | 150 | 0.004032529
48 | 6.9 | 0 | 4 | 119 | 0 | 1821 | 0 | 0 | 10 | 13 | 5 | 12 | 0 | 70 | 10 | 0 | 622 | 0 | 2593 | 0 | 60 | 0 | 0 | 0 | 718 | 182 | 0 | 2.53 | 4 | 0.35 | 7.02 | 36.44 | 38.84 |  | 150 | 0.01344176
72 | 7.7 | 0 | 5 | 78 | 0 | 1781 | 0 | 0 | 12 | 19 | 5 | 12 | 0 | 70 | 9 | 0 | 614 | 0 | 2535 | 0 | 75 | 1 | 0 | 0 | 714 | 357 | 0 | 3.23 | 3.7 | 0.454 | 6.81 | 35.12 | 37.61 | 68.88 | 130 | 0.02016265
96 | 7 | 0 | 5 | 52 | 0 | 1692 | 0 | 0 | 14 | 26 | 5 | 12 | 1 | 65 | 9 | 0 | 584 | 0 | 2232 | 0 | 86 | 2 | 0 | 0 | 682 | 393 | 0 | 3.26 | 2.4 | 0.591 | 6.7 | 34.59 | 35.91 | 61.5 | 110 | 0.03360441
120 | 7 | 0 | 6 | 30 | 0 | 1700 | 0 | 0 | 15 | 33 | 5 | 13 | 1 | 66 | 10 | 0 | 586 | 1 | 2269 | 0 | 100 | 0 | 0 | 0 | 682 | 404 | 0 | 3.26 | 1.5 | 0.728 | 6.68 | 34.5 | 31.31 | 62.52 | 109 | 0.04390976
144 | 6.1 | 0 | 7 | 22 | 0 | 1665 | 0 | 1 | 17 | 44 | 6 | 12 | 2 | 65 | 10 | 0 | 577 | 0 | 2280 | 0 | 109 | 1 | 0 | 0 | 677 | 565 | 0.1 | 3.75 | 1.4 | 0.876 | 6.64 | 34.35 | 31.83 | 64.15 | 102 | 0.05287094
168 | 8.6 | 0 | 8 | 18 | 0 | 1640 | 0 | 1 | 20 | 62 | 6 | 13 | 2 | 62 | 12 | 0 | 549 | 1 | 2326 | 0 | 122 | 1 | 0 | 0 | 659 | 656 | 0.1 | 4.18 | 1.3 | 1.078 | 6.69 | 35.3 | 35.06 | 63.74 | 104 | 0.07124135
192 | 7 | 0 | 9 | 15 | 0 | 1681 | 0 | 2 | 20 | 80 | 7 | 13 | 3 | 64 | 13 | 0 | 563 | 1 | 2289 | 0 | 166 | 2 | 0 | 0 | 668 | 664 | 0 | 4.86 | 1.1 | 1.324 | 6.75 | 34.96 | 34.71 | 61.49 | 106 | 0.09319623
216 | 7 | 0 | 9 | 14 | 0 | 1683 | 0 | 2 | 22 | 96 | 6 | 15 | 3 | 63 | 13 | 1 | 544 | 1 | 2216 | 0 | 175 | 2 | 0 | 0 | 657 | 777 | 0.1 | 5.27 | 1 | 1.51 | 6.83 | 36.23 | 33.42 | 66.2 | 104 | 0.107086
240
264

## SWRI
|  |  |  | XE-M2CX643-ATO | Ford Ref Oil
BB-1 (l/m)
27-FCW-02 | BB-1 (l/m) | 0 | 43.49
27-FCW-02 | BB-1 (l/m) | 24 | 40.5
27-FCW-02 | BB-1 (l/m) | 48 | 39.65
27-FCW-02 | BB-1 (l/m) | 72 | 40.07
27-FCW-02 | BB-1 (l/m) | 96 | 37.55
27-FCW-02 | BB-1 (l/m) | 120 | 36.25
27-FCW-02 | BB-1 (l/m) | 144 | 37.65
27-FCW-02 | BB-1 (l/m) | 168 | 36.35
27-FCW-02 | BB-1 (l/m) | 192 | 35.56
27-FCW-02 | BB-1 (l/m) | 216 | 35.65
27-FCW-02 | BB-2 (l/m) | 0 | 75.67
27-FCW-02 | BB-2 (l/m) | 24 | 76.45
27-FCW-02 | BB-2 (l/m) | 48 | 75.13
27-FCW-02 | BB-2 (l/m) | 72 | 68.09
27-FCW-02 | BB-2 (l/m) | 96 | 67.78
27-FCW-02 | BB-2 (l/m) | 120 | 69.24
27-FCW-02 | BB-2 (l/m) | 144 | 69.72
27-FCW-02 | BB-2 (l/m) | 168 | 69.25
27-FCW-02 | BB-2 (l/m) | 192 | 64.99
27-FCW-02 | BB-2 (l/m) | 216 | 66.01
27-FCW-02 | Chain Stretch | -8 | -0.0002680691
27-FCW-02 | Chain Stretch | 0 | 0
27-FCW-02 | Chain Stretch | 24 | #N/A
27-FCW-02 | Chain Stretch | 48 | #N/A
27-FCW-02 | Chain Stretch | 72 | #N/A
27-FCW-02 | Chain Stretch | 96 | 0.000250433
27-FCW-02 | Chain Stretch | 120 | #N/A
27-FCW-02 | Chain Stretch | 144 | 0.000423267
27-FCW-02 | Chain Stretch | 168 | #N/A
27-FCW-02 | Chain Stretch | 192 | #N/A
27-FCW-02 | Chain Stretch | 216 | 0.0009206057
27-FCW-02 | D3525 Mod FuelDilu | 0 | 0.6
27-FCW-02 | D3525 Mod FuelDilu | 24 | 8.6
27-FCW-02 | D3525 Mod FuelDilu | 48 | 9.1
27-FCW-02 | D3525 Mod FuelDilu | 72 | 7.9
27-FCW-02 | D3525 Mod FuelDilu | 96 | 7.6
27-FCW-02 | D3525 Mod FuelDilu | 120 | 7
27-FCW-02 | D3525 Mod FuelDilu | 144 | 7.2
27-FCW-02 | D3525 Mod FuelDilu | 168 | 6.5
27-FCW-02 | D3525 Mod FuelDilu | 192 | 6.6
27-FCW-02 | D3525 Mod FuelDilu | 216 | 6.7
27-FCW-02 | D445 100c Viscosty | 0 | 9.834
27-FCW-02 | D445 100c Viscosty | 24 | 6.942
27-FCW-02 | D445 100c Viscosty | 48 | 6.692
27-FCW-02 | D445 100c Viscosty | 72 | 6.649
27-FCW-02 | D445 100c Viscosty | 96 | 6.581
27-FCW-02 | D445 100c Viscosty | 120 | 6.588
27-FCW-02 | D445 100c Viscosty | 144 | 6.635
27-FCW-02 | D445 100c Viscosty | 168 | 6.786
27-FCW-02 | D445 100c Viscosty | 192 | 6.927
27-FCW-02 | D445 100c Viscosty | 216 | 7.042
27-FCW-02 | D445 40c Viscosty | 0 | 58.116
27-FCW-02 | D445 40c Viscosty | 24 | 35.304
27-FCW-02 | D445 40c Viscosty | 48 | 33.957
27-FCW-02 | D445 40c Viscosty | 72 | 33.824
27-FCW-02 | D445 40c Viscosty | 96 | #N/A
27-FCW-02 | D445 40c Viscosty | 120 | 33.828
27-FCW-02 | D445 40c Viscosty | 144 | 34.714
27-FCW-02 | D445 40c Viscosty | 168 | 35.829
27-FCW-02 | D445 40c Viscosty | 192 | 36.85
27-FCW-02 | D445 40c Viscosty | 216 | 38.612
27-FCW-02 | D4739 Buffer | 0 | 5.9
27-FCW-02 | D4739 Buffer | 24 | 4.64
27-FCW-02 | D4739 Buffer | 48 | 3.21
27-FCW-02 | D4739 Buffer | 72 | 1.85
27-FCW-02 | D4739 Buffer | 96 | 1.56
27-FCW-02 | D4739 Buffer | 120 | 0.83
27-FCW-02 | D4739 Buffer | 144 | 0.34
27-FCW-02 | D4739 Buffer | 168 | 0.45
27-FCW-02 | D4739 Buffer | 192 | 0.22
27-FCW-02 | D4739 Buffer | 216 | 0.23
27-FCW-02 | D5185 Ag | 0 | #N/A
27-FCW-02 | D5185 Ag | 24 | #N/A
27-FCW-02 | D5185 Ag | 48 | #N/A
27-FCW-02 | D5185 Ag | 72 | #N/A
27-FCW-02 | D5185 Ag | 96 | #N/A
27-FCW-02 | D5185 Ag | 120 | #N/A
27-FCW-02 | D5185 Ag | 144 | #N/A
27-FCW-02 | D5185 Ag | 168 | #N/A
27-FCW-02 | D5185 Ag | 192 | #N/A
27-FCW-02 | D5185 Ag | 216 | #N/A
27-FCW-02 | D5185 Al | 0 | 1
27-FCW-02 | D5185 Al | 24 | 3
27-FCW-02 | D5185 Al | 48 | 3
27-FCW-02 | D5185 Al | 72 | 3
27-FCW-02 | D5185 Al | 96 | 4
27-FCW-02 | D5185 Al | 120 | 5
27-FCW-02 | D5185 Al | 144 | 6
27-FCW-02 | D5185 Al | 168 | 6
27-FCW-02 | D5185 Al | 192 | 7
27-FCW-02 | D5185 Al | 216 | 7
27-FCW-02 | D5185 B | 0 | 226
27-FCW-02 | D5185 B | 24 | 180
27-FCW-02 | D5185 B | 48 | 146
27-FCW-02 | D5185 B | 72 | 119
27-FCW-02 | D5185 B | 96 | 84
27-FCW-02 | D5185 B | 120 | 48
27-FCW-02 | D5185 B | 144 | 33
27-FCW-02 | D5185 B | 168 | 27
27-FCW-02 | D5185 B | 192 | 25
27-FCW-02 | D5185 B | 216 | 27
27-FCW-02 | D5185 Ba | 0 | #N/A
27-FCW-02 | D5185 Ba | 24 | #N/A
27-FCW-02 | D5185 Ba | 48 | #N/A
27-FCW-02 | D5185 Ba | 72 | #N/A
27-FCW-02 | D5185 Ba | 96 | #N/A
27-FCW-02 | D5185 Ba | 120 | #N/A
27-FCW-02 | D5185 Ba | 144 | 1
27-FCW-02 | D5185 Ba | 168 | 1
27-FCW-02 | D5185 Ba | 192 | 1
27-FCW-02 | D5185 Ba | 216 | 1
27-FCW-02 | D5185 Ca | 0 | 1881
27-FCW-02 | D5185 Ca | 24 | 1709
27-FCW-02 | D5185 Ca | 48 | 1681
27-FCW-02 | D5185 Ca | 72 | 1659
27-FCW-02 | D5185 Ca | 96 | 1662
27-FCW-02 | D5185 Ca | 120 | 1640
27-FCW-02 | D5185 Ca | 144 | 1647
27-FCW-02 | D5185 Ca | 168 | 1652
27-FCW-02 | D5185 Ca | 192 | 1675
27-FCW-02 | D5185 Ca | 216 | 1681
27-FCW-02 | D5185 Cd | 0 | #N/A
27-FCW-02 | D5185 Cd | 24 | #N/A
27-FCW-02 | D5185 Cd | 48 | #N/A
27-FCW-02 | D5185 Cd | 72 | #N/A
27-FCW-02 | D5185 Cd | 96 | #N/A
27-FCW-02 | D5185 Cd | 120 | #N/A
27-FCW-02 | D5185 Cd | 144 | #N/A
27-FCW-02 | D5185 Cd | 168 | #N/A
27-FCW-02 | D5185 Cd | 192 | #N/A
27-FCW-02 | D5185 Cd | 216 | #N/A
27-FCW-02 | D5185 Cr | 0 | #N/A
27-FCW-02 | D5185 Cr | 24 | #N/A
27-FCW-02 | D5185 Cr | 48 | #N/A
27-FCW-02 | D5185 Cr | 72 | #N/A
27-FCW-02 | D5185 Cr | 96 | #N/A
27-FCW-02 | D5185 Cr | 120 | 1
27-FCW-02 | D5185 Cr | 144 | 1
27-FCW-02 | D5185 Cr | 168 | 2
27-FCW-02 | D5185 Cr | 192 | 2
27-FCW-02 | D5185 Cr | 216 | 3
27-FCW-02 | D5185 Cu | 0 | #N/A
27-FCW-02 | D5185 Cu | 24 | 23
27-FCW-02 | D5185 Cu | 48 | 25
27-FCW-02 | D5185 Cu | 72 | 26
27-FCW-02 | D5185 Cu | 96 | 27
27-FCW-02 | D5185 Cu | 120 | 29
27-FCW-02 | D5185 Cu | 144 | 30
27-FCW-02 | D5185 Cu | 168 | 31
27-FCW-02 | D5185 Cu | 192 | 32
27-FCW-02 | D5185 Cu | 216 | 34
27-FCW-02 | D5185 Fe | 0 | #N/A
27-FCW-02 | D5185 Fe | 24 | 19
27-FCW-02 | D5185 Fe | 48 | 26
27-FCW-02 | D5185 Fe | 72 | 33
27-FCW-02 | D5185 Fe | 96 | 43
27-FCW-02 | D5185 Fe | 120 | 58
27-FCW-02 | D5185 Fe | 144 | 75
27-FCW-02 | D5185 Fe | 168 | 98
27-FCW-02 | D5185 Fe | 192 | 120
27-FCW-02 | D5185 Fe | 216 | 145
27-FCW-02 | D5185 K | 0 | #N/A
27-FCW-02 | D5185 K | 24 | #N/A
27-FCW-02 | D5185 K | 48 | #N/A
27-FCW-02 | D5185 K | 72 | #N/A
27-FCW-02 | D5185 K | 96 | #N/A
27-FCW-02 | D5185 K | 120 | #N/A
27-FCW-02 | D5185 K | 144 | 5
27-FCW-02 | D5185 K | 168 | 6
27-FCW-02 | D5185 K | 192 | 6
27-FCW-02 | D5185 K | 216 | 6
27-FCW-02 | D5185 Mg | 0 | 8
27-FCW-02 | D5185 Mg | 24 | 10
27-FCW-02 | D5185 Mg | 48 | 9
27-FCW-02 | D5185 Mg | 72 | 9
27-FCW-02 | D5185 Mg | 96 | 10
27-FCW-02 | D5185 Mg | 120 | 10
27-FCW-02 | D5185 Mg | 144 | 10
27-FCW-02 | D5185 Mg | 168 | 11
27-FCW-02 | D5185 Mg | 192 | 14
27-FCW-02 | D5185 Mg | 216 | 11
27-FCW-02 | D5185 Mn | 0 | #N/A
27-FCW-02 | D5185 Mn | 24 | #N/A
27-FCW-02 | D5185 Mn | 48 | 1
27-FCW-02 | D5185 Mn | 72 | 1
27-FCW-02 | D5185 Mn | 96 | 1
27-FCW-02 | D5185 Mn | 120 | 2
27-FCW-02 | D5185 Mn | 144 | 2
27-FCW-02 | D5185 Mn | 168 | 2
27-FCW-02 | D5185 Mn | 192 | 3
27-FCW-02 | D5185 Mn | 216 | 3
27-FCW-02 | D5185 Mo | 0 | 72
27-FCW-02 | D5185 Mo | 24 | 67
27-FCW-02 | D5185 Mo | 48 | 66
27-FCW-02 | D5185 Mo | 72 | 65
27-FCW-02 | D5185 Mo | 96 | 65
27-FCW-02 | D5185 Mo | 120 | 63
27-FCW-02 | D5185 Mo | 144 | 63
27-FCW-02 | D5185 Mo | 168 | 64
27-FCW-02 | D5185 Mo | 192 | 63
27-FCW-02 | D5185 Mo | 216 | 64
27-FCW-02 | D5185 Na | 0 | #N/A
27-FCW-02 | D5185 Na | 24 | 5
27-FCW-02 | D5185 Na | 48 | 8
27-FCW-02 | D5185 Na | 72 | 9
27-FCW-02 | D5185 Na | 96 | 9
27-FCW-02 | D5185 Na | 120 | 11
27-FCW-02 | D5185 Na | 144 | 11
27-FCW-02 | D5185 Na | 168 | 12
27-FCW-02 | D5185 Na | 192 | 12
27-FCW-02 | D5185 Na | 216 | 12
27-FCW-02 | D5185 Ni | 0 | #N/A
27-FCW-02 | D5185 Ni | 24 | #N/A
27-FCW-02 | D5185 Ni | 48 | #N/A
27-FCW-02 | D5185 Ni | 72 | #N/A
27-FCW-02 | D5185 Ni | 96 | #N/A
27-FCW-02 | D5185 Ni | 120 | #N/A
27-FCW-02 | D5185 Ni | 144 | #N/A
27-FCW-02 | D5185 Ni | 168 | #N/A
27-FCW-02 | D5185 Ni | 192 | #N/A
27-FCW-02 | D5185 Ni | 216 | #N/A
27-FCW-02 | D5185 P | 0 | 701
27-FCW-02 | D5185 P | 24 | 634
27-FCW-02 | D5185 P | 48 | 623
27-FCW-02 | D5185 P | 72 | 608
27-FCW-02 | D5185 P | 96 | 601
27-FCW-02 | D5185 P | 120 | 587
27-FCW-02 | D5185 P | 144 | 584
27-FCW-02 | D5185 P | 168 | 586
27-FCW-02 | D5185 P | 192 | 581
27-FCW-02 | D5185 P | 216 | 577
27-FCW-02 | D5185 Pb | 0 | #N/A
27-FCW-02 | D5185 Pb | 24 | #N/A
27-FCW-02 | D5185 Pb | 48 | 2
27-FCW-02 | D5185 Pb | 72 | 1
27-FCW-02 | D5185 Pb | 96 | #N/A
27-FCW-02 | D5185 Pb | 120 | 2
27-FCW-02 | D5185 Pb | 144 | 2
27-FCW-02 | D5185 Pb | 168 | 2
27-FCW-02 | D5185 Pb | 192 | 1
27-FCW-02 | D5185 Pb | 216 | 2
27-FCW-02 | D5185 S Sppm | 0 | 2538
27-FCW-02 | D5185 S Sppm | 24 | 1853
27-FCW-02 | D5185 S Sppm | 48 | 1725
27-FCW-02 | D5185 S Sppm | 72 | 2087
27-FCW-02 | D5185 S Sppm | 96 | 1821
27-FCW-02 | D5185 S Sppm | 120 | 2339
27-FCW-02 | D5185 S Sppm | 144 | 1818
27-FCW-02 | D5185 S Sppm | 168 | 2255
27-FCW-02 | D5185 S Sppm | 192 | 2300
27-FCW-02 | D5185 S Sppm | 216 | 2289
27-FCW-02 | D5185 Sb | 0 | #N/A
27-FCW-02 | D5185 Sb | 24 | #N/A
27-FCW-02 | D5185 Sb | 48 | #N/A
27-FCW-02 | D5185 Sb | 72 | #N/A
27-FCW-02 | D5185 Sb | 96 | #N/A
27-FCW-02 | D5185 Sb | 120 | #N/A
27-FCW-02 | D5185 Sb | 144 | #N/A
27-FCW-02 | D5185 Sb | 168 | #N/A
27-FCW-02 | D5185 Sb | 192 | #N/A
27-FCW-02 | D5185 Sb | 216 | #N/A
27-FCW-02 | D5185 Si | 0 | 4
27-FCW-02 | D5185 Si | 24 | 17
27-FCW-02 | D5185 Si | 48 | 19
27-FCW-02 | D5185 Si | 72 | 20
27-FCW-02 | D5185 Si | 96 | 22
27-FCW-02 | D5185 Si | 120 | 23
27-FCW-02 | D5185 Si | 144 | 24
27-FCW-02 | D5185 Si | 168 | 25
27-FCW-02 | D5185 Si | 192 | 26
27-FCW-02 | D5185 Si | 216 | 27
27-FCW-02 | D5185 Sn | 0 | #N/A
27-FCW-02 | D5185 Sn | 24 | #N/A
27-FCW-02 | D5185 Sn | 48 | #N/A
27-FCW-02 | D5185 Sn | 72 | #N/A
27-FCW-02 | D5185 Sn | 96 | #N/A
27-FCW-02 | D5185 Sn | 120 | #N/A
27-FCW-02 | D5185 Sn | 144 | #N/A
27-FCW-02 | D5185 Sn | 168 | #N/A
27-FCW-02 | D5185 Sn | 192 | #N/A
27-FCW-02 | D5185 Sn | 216 | #N/A
27-FCW-02 | D5185 Ti | 0 | #N/A
27-FCW-02 | D5185 Ti | 24 | #N/A
27-FCW-02 | D5185 Ti | 48 | #N/A
27-FCW-02 | D5185 Ti | 72 | #N/A
27-FCW-02 | D5185 Ti | 96 | #N/A
27-FCW-02 | D5185 Ti | 120 | #N/A
27-FCW-02 | D5185 Ti | 144 | #N/A
27-FCW-02 | D5185 Ti | 168 | #N/A
27-FCW-02 | D5185 Ti | 192 | #N/A
27-FCW-02 | D5185 Ti | 216 | #N/A
27-FCW-02 | D5185 V | 0 | #N/A
27-FCW-02 | D5185 V | 24 | #N/A
27-FCW-02 | D5185 V | 48 | #N/A
27-FCW-02 | D5185 V | 72 | #N/A
27-FCW-02 | D5185 V | 96 | #N/A
27-FCW-02 | D5185 V | 120 | #N/A
27-FCW-02 | D5185 V | 144 | #N/A
27-FCW-02 | D5185 V | 168 | #N/A
27-FCW-02 | D5185 V | 192 | #N/A
27-FCW-02 | D5185 V | 216 | #N/A
27-FCW-02 | D5185 Zn | 0 | 753
27-FCW-02 | D5185 Zn | 24 | 656
27-FCW-02 | D5185 Zn | 48 | 644
27-FCW-02 | D5185 Zn | 72 | 626
27-FCW-02 | D5185 Zn | 96 | 632
27-FCW-02 | D5185 Zn | 120 | 642
27-FCW-02 | D5185 Zn | 144 | 641
27-FCW-02 | D5185 Zn | 168 | 640
27-FCW-02 | D5185 Zn | 192 | 637
27-FCW-02 | D5185 Zn | 216 | 638
27-FCW-02 | D6304C Oils Water | 0 | 535
27-FCW-02 | D6304C Oils Water | 24 | 741
27-FCW-02 | D6304C Oils Water | 48 | 363
27-FCW-02 | D6304C Oils Water | 72 | 356
27-FCW-02 | D6304C Oils Water | 96 | 433
27-FCW-02 | D6304C Oils Water | 120 | 516
27-FCW-02 | D6304C Oils Water | 144 | 487
27-FCW-02 | D6304C Oils Water | 168 | 525
27-FCW-02 | D6304C Oils Water | 192 | 545
27-FCW-02 | D6304C Oils Water | 216 | #N/A
27-FCW-02 | D664 Acid Buffer | 0 | 1.79
27-FCW-02 | D664 Acid Buffer | 24 | 1.21
27-FCW-02 | D664 Acid Buffer | 48 | 1.65
27-FCW-02 | D664 Acid Buffer | 72 | 1.92
27-FCW-02 | D664 Acid Buffer | 96 | 2.33
27-FCW-02 | D664 Acid Buffer | 120 | 2.64
27-FCW-02 | D664 Acid Buffer | 144 | 3.2
27-FCW-02 | D664 Acid Buffer | 168 | 3.6
27-FCW-02 | D664 Acid Buffer | 192 | 3.98
27-FCW-02 | D664 Acid Buffer | 216 | 4.59
27-FCW-02 | D893A NPI Pentane | 0 | 0.02
27-FCW-02 | D893A NPI Pentane | 24 | 0.01
27-FCW-02 | D893A NPI Pentane | 48 | 0.02
27-FCW-02 | D893A NPI Pentane | 72 | 0.02
27-FCW-02 | D893A NPI Pentane | 96 | 0.05
27-FCW-02 | D893A NPI Pentane | 120 | 0.04
27-FCW-02 | D893A NPI Pentane | 144 | 0.03
27-FCW-02 | D893A NPI Pentane | 168 | 0.04
27-FCW-02 | D893A NPI Pentane | 192 | 0.04
27-FCW-02 | D893A NPI Pentane | 216 | #N/A
27-FCW-02 | IR FTNG Nitratio | 0 | 0
27-FCW-02 | IR FTNG Nitratio | 24 | 0.93
27-FCW-02 | IR FTNG Nitratio | 48 | 1.96
27-FCW-02 | IR FTNG Nitratio | 72 | 3.73
27-FCW-02 | IR FTNG Nitratio | 96 | 6.06
27-FCW-02 | IR FTNG Nitratio | 120 | 9.79
27-FCW-02 | IR FTNG Nitratio | 144 | 14.18
27-FCW-02 | IR FTNG Nitratio | 168 | 18.47
27-FCW-02 | IR FTNG Nitratio | 192 | 22.39
27-FCW-02 | IR FTNG Nitratio | 216 | 26.49
27-FCW-02 | IR FTNG Oxidatio | 0 | 0
27-FCW-02 | IR FTNG Oxidatio | 24 | 2.89
27-FCW-02 | IR FTNG Oxidatio | 48 | 3.92
27-FCW-02 | IR FTNG Oxidatio | 72 | 5.88
27-FCW-02 | IR FTNG Oxidatio | 96 | 7.74
27-FCW-02 | IR FTNG Oxidatio | 120 | 10.54
27-FCW-02 | IR FTNG Oxidatio | 144 | 13.81
27-FCW-02 | IR FTNG Oxidatio | 168 | 17.26
27-FCW-02 | IR FTNG Oxidatio | 192 | 20.62
27-FCW-02 | IR FTNG Oxidatio | 216 | 24.16
27-FCW-02 | Oil Level | 0 | 133
27-FCW-02 | Oil Level | 24 | 130
27-FCW-02 | Oil Level | 48 | 120
27-FCW-02 | Oil Level | 72 | 98
27-FCW-02 | Oil Level | 96 | 98
27-FCW-02 | Oil Level | 120 | 96
27-FCW-02 | Oil Level | 144 | 85
27-FCW-02 | Oil Level | 168 | 75
27-FCW-02 | Oil Level | 192 | 75
27-FCW-02 | Oil Level | 216 | 70
27-FCW-02 | Soot TGA Soot | 0 | 0.102
27-FCW-02 | Soot TGA Soot | 24 | 0.196
27-FCW-02 | Soot TGA Soot | 48 | 0.312
27-FCW-02 | Soot TGA Soot | 72 | 0.536
27-FCW-02 | Soot TGA Soot | 96 | 0.633
27-FCW-02 | Soot TGA Soot | 120 | 0.793
27-FCW-02 | Soot TGA Soot | 144 | 0.983
27-FCW-02 | Soot TGA Soot | 168 | 1.206
27-FCW-02 | Soot TGA Soot | 192 | 1.505
27-FCW-02 | Soot TGA Soot | 216 | 1.827
8-FCW-17 | BB-1 (l/m) | 0 | 47.42 | Low Wear Oil
8-FCW-17 | BB-1 (l/m) | 24 | 43.62
8-FCW-17 | BB-1 (l/m) | 48 | 44.01
8-FCW-17 | BB-1 (l/m) | 72 | 43.6
8-FCW-17 | BB-1 (l/m) | 96 | 42.01
8-FCW-17 | BB-1 (l/m) | 120 | 40.71
8-FCW-17 | BB-1 (l/m) | 144 | 39.4
8-FCW-17 | BB-1 (l/m) | 168 | 39.13
8-FCW-17 | BB-1 (l/m) | 192 | 37.73
8-FCW-17 | BB-1 (l/m) | 216 | 36.04
8-FCW-17 | BB-1 (l/m) | 240 | 35.45
8-FCW-17 | BB-1 (l/m) | 264 | 41.38
8-FCW-17 | BB-1 (l/m) | 288 | 35.65
8-FCW-17 | BB-1 (l/m) | 312 | 44.35
8-FCW-17 | BB-2 (l/m) | 0 | 75.74
8-FCW-17 | BB-2 (l/m) | 24 | 77.87
8-FCW-17 | BB-2 (l/m) | 48 | 76.79
8-FCW-17 | BB-2 (l/m) | 72 | 72.62
8-FCW-17 | BB-2 (l/m) | 96 | 70.35
8-FCW-17 | BB-2 (l/m) | 120 | 70.14
8-FCW-17 | BB-2 (l/m) | 144 | 68.3
8-FCW-17 | BB-2 (l/m) | 168 | 69.28
8-FCW-17 | BB-2 (l/m) | 192 | 68.21
8-FCW-17 | BB-2 (l/m) | 216 | 73.62
8-FCW-17 | BB-2 (l/m) | 240 | 69.3
8-FCW-17 | BB-2 (l/m) | 264 | 70.76
8-FCW-17 | BB-2 (l/m) | 288 | 68.32
8-FCW-17 | BB-2 (l/m) | 312 | 65.99
8-FCW-17 | Chain Stretch | -8 | -0.0003068816
8-FCW-17 | Chain Stretch | 0 | 0
8-FCW-17 | Chain Stretch | 24 | #N/A
8-FCW-17 | Chain Stretch | 48 | #N/A
8-FCW-17 | Chain Stretch | 72 | #N/A
8-FCW-17 | Chain Stretch | 96 | 0.0002998268
8-FCW-17 | Chain Stretch | 120 | #N/A
8-FCW-17 | Chain Stretch | 144 | 0.0004268123
8-FCW-17 | Chain Stretch | 168 | #N/A
8-FCW-17 | Chain Stretch | 192 | #N/A
8-FCW-17 | Chain Stretch | 216 | 0.0007407486
8-FCW-17 | Chain Stretch | 240 | #N/A
8-FCW-17 | Chain Stretch | 264 | 0.001015884
8-FCW-17 | Chain Stretch | 288 | #N/A
8-FCW-17 | Chain Stretch | 312 | 0.001213417
8-FCW-17 | D3525 Mod FuelDilu | 0 | 0.8
8-FCW-17 | D3525 Mod FuelDilu | 24 | 5.1
8-FCW-17 | D3525 Mod FuelDilu | 48 | 5.2
8-FCW-17 | D3525 Mod FuelDilu | 72 | 5.6
8-FCW-17 | D3525 Mod FuelDilu | 96 | 5.7
8-FCW-17 | D3525 Mod FuelDilu | 120 | 6.2
8-FCW-17 | D3525 Mod FuelDilu | 144 | 5.6
8-FCW-17 | D3525 Mod FuelDilu | 168 | 5.7
8-FCW-17 | D3525 Mod FuelDilu | 192 | 6.2
8-FCW-17 | D3525 Mod FuelDilu | 216 | 5.6
8-FCW-17 | D3525 Mod FuelDilu | 240 | 5.7
8-FCW-17 | D3525 Mod FuelDilu | 264 | 5.4
8-FCW-17 | D3525 Mod FuelDilu | 288 | 5.4
8-FCW-17 | D3525 Mod FuelDilu | 312 | 0
8-FCW-17 | D445 100c Viscosty | 0 | 10.385
8-FCW-17 | D445 100c Viscosty | 24 | 8.235
8-FCW-17 | D445 100c Viscosty | 48 | 8.056
8-FCW-17 | D445 100c Viscosty | 72 | 7.914
8-FCW-17 | D445 100c Viscosty | 96 | 7.903
8-FCW-17 | D445 100c Viscosty | 120 | 7.673
8-FCW-17 | D445 100c Viscosty | 144 | 7.921
8-FCW-17 | D445 100c Viscosty | 168 | 8.018
8-FCW-17 | D445 100c Viscosty | 192 | 8.206
8-FCW-17 | D445 100c Viscosty | 216 | 8.353
8-FCW-17 | D445 100c Viscosty | 240 | 8.491
8-FCW-17 | D445 100c Viscosty | 264 | 8.668
8-FCW-17 | D445 100c Viscosty | 288 | 8.69
8-FCW-17 | D445 100c Viscosty | 312 | 8.747
8-FCW-17 | D445 40c Viscosty | 0 | 61.132
8-FCW-17 | D445 40c Viscosty | 24 | 43.815
8-FCW-17 | D445 40c Viscosty | 48 | 42.864
8-FCW-17 | D445 40c Viscosty | 72 | 42.117
8-FCW-17 | D445 40c Viscosty | 96 | 42.483
8-FCW-17 | D445 40c Viscosty | 120 | 40.63
8-FCW-17 | D445 40c Viscosty | 144 | 44.331
8-FCW-17 | D445 40c Viscosty | 168 | 44.058
8-FCW-17 | D445 40c Viscosty | 192 | 44.455
8-FCW-17 | D445 40c Viscosty | 216 | 45.877
8-FCW-17 | D445 40c Viscosty | 240 | 47.479
8-FCW-17 | D445 40c Viscosty | 264 | 47.291
8-FCW-17 | D445 40c Viscosty | 288 | 48.558
8-FCW-17 | D445 40c Viscosty | 312 | 49.128
8-FCW-17 | D4739 Buffer | 0 | 8.98
8-FCW-17 | D4739 Buffer | 24 | 8.03
8-FCW-17 | D4739 Buffer | 48 | 6.8
8-FCW-17 | D4739 Buffer | 72 | 5.53
8-FCW-17 | D4739 Buffer | 96 | 4.61
8-FCW-17 | D4739 Buffer | 120 | 3.69
8-FCW-17 | D4739 Buffer | 144 | 3.16
8-FCW-17 | D4739 Buffer | 168 | 2.66
8-FCW-17 | D4739 Buffer | 192 | 2.38
8-FCW-17 | D4739 Buffer | 216 | 2.14
8-FCW-17 | D4739 Buffer | 240 | 1.97
8-FCW-17 | D4739 Buffer | 264 | 1.78
8-FCW-17 | D4739 Buffer | 288 | 1.63
8-FCW-17 | D4739 Buffer | 312 | 1.37
8-FCW-17 | D5185 Ag | 0 | #N/A
8-FCW-17 | D5185 Ag | 24 | #N/A
8-FCW-17 | D5185 Ag | 48 | #N/A
8-FCW-17 | D5185 Ag | 72 | #N/A
8-FCW-17 | D5185 Ag | 96 | #N/A
8-FCW-17 | D5185 Ag | 120 | #N/A
8-FCW-17 | D5185 Ag | 144 | #N/A
8-FCW-17 | D5185 Ag | 168 | #N/A
8-FCW-17 | D5185 Ag | 192 | #N/A
8-FCW-17 | D5185 Ag | 216 | #N/A
8-FCW-17 | D5185 Ag | 240 | #N/A
8-FCW-17 | D5185 Ag | 264 | #N/A
8-FCW-17 | D5185 Ag | 288 | #N/A
8-FCW-17 | D5185 Ag | 312 | #N/A
8-FCW-17 | D5185 Al | 0 | #N/A
8-FCW-17 | D5185 Al | 24 | 1
8-FCW-17 | D5185 Al | 48 | 2
8-FCW-17 | D5185 Al | 72 | 2
8-FCW-17 | D5185 Al | 96 | 2
8-FCW-17 | D5185 Al | 120 | 3
8-FCW-17 | D5185 Al | 144 | 4
8-FCW-17 | D5185 Al | 168 | 4
8-FCW-17 | D5185 Al | 192 | 5
8-FCW-17 | D5185 Al | 216 | 5
8-FCW-17 | D5185 Al | 240 | 6
8-FCW-17 | D5185 Al | 264 | 7
8-FCW-17 | D5185 Al | 288 | 8
8-FCW-17 | D5185 Al | 312 | 8
8-FCW-17 | D5185 B | 0 | 205
8-FCW-17 | D5185 B | 24 | 167
8-FCW-17 | D5185 B | 48 | 120
8-FCW-17 | D5185 B | 72 | 79
8-FCW-17 | D5185 B | 96 | 53
8-FCW-17 | D5185 B | 120 | 38
8-FCW-17 | D5185 B | 144 | 26
8-FCW-17 | D5185 B | 168 | 22
8-FCW-17 | D5185 B | 192 | 19
8-FCW-17 | D5185 B | 216 | 16
8-FCW-17 | D5185 B | 240 | 16
8-FCW-17 | D5185 B | 264 | 15
8-FCW-17 | D5185 B | 288 | 16
8-FCW-17 | D5185 B | 312 | 16
8-FCW-17 | D5185 Ba | 0 | #N/A
8-FCW-17 | D5185 Ba | 24 | #N/A
8-FCW-17 | D5185 Ba | 48 | #N/A
8-FCW-17 | D5185 Ba | 72 | #N/A
8-FCW-17 | D5185 Ba | 96 | #N/A
8-FCW-17 | D5185 Ba | 120 | #N/A
8-FCW-17 | D5185 Ba | 144 | #N/A
8-FCW-17 | D5185 Ba | 168 | #N/A
8-FCW-17 | D5185 Ba | 192 | #N/A
8-FCW-17 | D5185 Ba | 216 | #N/A
8-FCW-17 | D5185 Ba | 240 | #N/A
8-FCW-17 | D5185 Ba | 264 | #N/A
8-FCW-17 | D5185 Ba | 288 | #N/A
8-FCW-17 | D5185 Ba | 312 | #N/A
8-FCW-17 | D5185 Ca | 0 | 3
8-FCW-17 | D5185 Ca | 24 | 7
8-FCW-17 | D5185 Ca | 48 | 10
8-FCW-17 | D5185 Ca | 72 | 12
8-FCW-17 | D5185 Ca | 96 | 13
8-FCW-17 | D5185 Ca | 120 | 25
8-FCW-17 | D5185 Ca | 144 | 17
8-FCW-17 | D5185 Ca | 168 | 20
8-FCW-17 | D5185 Ca | 192 | 20
8-FCW-17 | D5185 Ca | 216 | 22
8-FCW-17 | D5185 Ca | 240 | 23
8-FCW-17 | D5185 Ca | 264 | 23
8-FCW-17 | D5185 Ca | 288 | 24
8-FCW-17 | D5185 Ca | 312 | 24
8-FCW-17 | D5185 Cd | 0 | #N/A
8-FCW-17 | D5185 Cd | 24 | #N/A
8-FCW-17 | D5185 Cd | 48 | #N/A
8-FCW-17 | D5185 Cd | 72 | #N/A
8-FCW-17 | D5185 Cd | 96 | #N/A
8-FCW-17 | D5185 Cd | 120 | #N/A
8-FCW-17 | D5185 Cd | 144 | #N/A
8-FCW-17 | D5185 Cd | 168 | #N/A
8-FCW-17 | D5185 Cd | 192 | #N/A
8-FCW-17 | D5185 Cd | 216 | #N/A
8-FCW-17 | D5185 Cd | 240 | #N/A
8-FCW-17 | D5185 Cd | 264 | #N/A
8-FCW-17 | D5185 Cd | 288 | #N/A
8-FCW-17 | D5185 Cd | 312 | #N/A
8-FCW-17 | D5185 Cr | 0 | #N/A
8-FCW-17 | D5185 Cr | 24 | #N/A
8-FCW-17 | D5185 Cr | 48 | #N/A
8-FCW-17 | D5185 Cr | 72 | #N/A
8-FCW-17 | D5185 Cr | 96 | #N/A
8-FCW-17 | D5185 Cr | 120 | #N/A
8-FCW-17 | D5185 Cr | 144 | #N/A
8-FCW-17 | D5185 Cr | 168 | 2
8-FCW-17 | D5185 Cr | 192 | 2
8-FCW-17 | D5185 Cr | 216 | 2
8-FCW-17 | D5185 Cr | 240 | 2
8-FCW-17 | D5185 Cr | 264 | 3
8-FCW-17 | D5185 Cr | 288 | 4
8-FCW-17 | D5185 Cr | 312 | 4
8-FCW-17 | D5185 Cu | 0 | #N/A
8-FCW-17 | D5185 Cu | 24 | 14
8-FCW-17 | D5185 Cu | 48 | 18
8-FCW-17 | D5185 Cu | 72 | 20
8-FCW-17 | D5185 Cu | 96 | 21
8-FCW-17 | D5185 Cu | 120 | 23
8-FCW-17 | D5185 Cu | 144 | 25
8-FCW-17 | D5185 Cu | 168 | 26
8-FCW-17 | D5185 Cu | 192 | 27
8-FCW-17 | D5185 Cu | 216 | 29
8-FCW-17 | D5185 Cu | 240 | 29
8-FCW-17 | D5185 Cu | 264 | 30
8-FCW-17 | D5185 Cu | 288 | 32
8-FCW-17 | D5185 Cu | 312 | 33
8-FCW-17 | D5185 Fe | 0 | #N/A
8-FCW-17 | D5185 Fe | 24 | 5
8-FCW-17 | D5185 Fe | 48 | 8
8-FCW-17 | D5185 Fe | 72 | 11
8-FCW-17 | D5185 Fe | 96 | 14
8-FCW-17 | D5185 Fe | 120 | 18
8-FCW-17 | D5185 Fe | 144 | 24
8-FCW-17 | D5185 Fe | 168 | 33
8-FCW-17 | D5185 Fe | 192 | 44
8-FCW-17 | D5185 Fe | 216 | 56
8-FCW-17 | D5185 Fe | 240 | 73
8-FCW-17 | D5185 Fe | 264 | 94
8-FCW-17 | D5185 Fe | 288 | 118
8-FCW-17 | D5185 Fe | 312 | 145
8-FCW-17 | D5185 K | 0 | #N/A
8-FCW-17 | D5185 K | 24 | #N/A
8-FCW-17 | D5185 K | 48 | #N/A
8-FCW-17 | D5185 K | 72 | #N/A
8-FCW-17 | D5185 K | 96 | #N/A
8-FCW-17 | D5185 K | 120 | #N/A
8-FCW-17 | D5185 K | 144 | #N/A
8-FCW-17 | D5185 K | 168 | 5
8-FCW-17 | D5185 K | 192 | 5
8-FCW-17 | D5185 K | 216 | 5
8-FCW-17 | D5185 K | 240 | 6
8-FCW-17 | D5185 K | 264 | 6
8-FCW-17 | D5185 K | 288 | 6
8-FCW-17 | D5185 K | 312 | 5
8-FCW-17 | D5185 Mg | 0 | 1838
8-FCW-17 | D5185 Mg | 24 | 1684
8-FCW-17 | D5185 Mg | 48 | 1664
8-FCW-17 | D5185 Mg | 72 | 1664
8-FCW-17 | D5185 Mg | 96 | 1642
8-FCW-17 | D5185 Mg | 120 | 1604
8-FCW-17 | D5185 Mg | 144 | 1609
8-FCW-17 | D5185 Mg | 168 | 1640
8-FCW-17 | D5185 Mg | 192 | 1627
8-FCW-17 | D5185 Mg | 216 | 1616
8-FCW-17 | D5185 Mg | 240 | 1629
8-FCW-17 | D5185 Mg | 264 | 1620
8-FCW-17 | D5185 Mg | 288 | 1611
8-FCW-17 | D5185 Mg | 312 | 1618
8-FCW-17 | D5185 Mn | 0 | #N/A
8-FCW-17 | D5185 Mn | 24 | #N/A
8-FCW-17 | D5185 Mn | 48 | #N/A
8-FCW-17 | D5185 Mn | 72 | #N/A
8-FCW-17 | D5185 Mn | 96 | 1
8-FCW-17 | D5185 Mn | 120 | 1
8-FCW-17 | D5185 Mn | 144 | 2
8-FCW-17 | D5185 Mn | 168 | 2
8-FCW-17 | D5185 Mn | 192 | 3
8-FCW-17 | D5185 Mn | 216 | 3
8-FCW-17 | D5185 Mn | 240 | 4
8-FCW-17 | D5185 Mn | 264 | 4
8-FCW-17 | D5185 Mn | 288 | 5
8-FCW-17 | D5185 Mn | 312 | 5
8-FCW-17 | D5185 Mo | 0 | 27
8-FCW-17 | D5185 Mo | 24 | 26
8-FCW-17 | D5185 Mo | 48 | 26
8-FCW-17 | D5185 Mo | 72 | 26
8-FCW-17 | D5185 Mo | 96 | 26
8-FCW-17 | D5185 Mo | 120 | 26
8-FCW-17 | D5185 Mo | 144 | 26
8-FCW-17 | D5185 Mo | 168 | 26
8-FCW-17 | D5185 Mo | 192 | 27
8-FCW-17 | D5185 Mo | 216 | 27
8-FCW-17 | D5185 Mo | 240 | 28
8-FCW-17 | D5185 Mo | 264 | 28
8-FCW-17 | D5185 Mo | 288 | 28
8-FCW-17 | D5185 Mo | 312 | 28
8-FCW-17 | D5185 Na | 0 | #N/A
8-FCW-17 | D5185 Na | 24 | 5
8-FCW-17 | D5185 Na | 48 | 6
8-FCW-17 | D5185 Na | 72 | 8
8-FCW-17 | D5185 Na | 96 | 8
8-FCW-17 | D5185 Na | 120 | 11
8-FCW-17 | D5185 Na | 144 | 12
8-FCW-17 | D5185 Na | 168 | 7
8-FCW-17 | D5185 Na | 192 | 14
8-FCW-17 | D5185 Na | 216 | 15
8-FCW-17 | D5185 Na | 240 | 11
8-FCW-17 | D5185 Na | 264 | 14
8-FCW-17 | D5185 Na | 288 | 15
8-FCW-17 | D5185 Na | 312 | 16
8-FCW-17 | D5185 Ni | 0 | #N/A
8-FCW-17 | D5185 Ni | 24 | #N/A
8-FCW-17 | D5185 Ni | 48 | #N/A
8-FCW-17 | D5185 Ni | 72 | #N/A
8-FCW-17 | D5185 Ni | 96 | #N/A
8-FCW-17 | D5185 Ni | 120 | #N/A
8-FCW-17 | D5185 Ni | 144 | #N/A
8-FCW-17 | D5185 Ni | 168 | #N/A
8-FCW-17 | D5185 Ni | 192 | #N/A
8-FCW-17 | D5185 Ni | 216 | #N/A
8-FCW-17 | D5185 Ni | 240 | #N/A
8-FCW-17 | D5185 Ni | 264 | 1
8-FCW-17 | D5185 Ni | 288 | 1
8-FCW-17 | D5185 Ni | 312 | 1
8-FCW-17 | D5185 P | 0 | 738
8-FCW-17 | D5185 P | 24 | 689
8-FCW-17 | D5185 P | 48 | 674
8-FCW-17 | D5185 P | 72 | 670
8-FCW-17 | D5185 P | 96 | 643
8-FCW-17 | D5185 P | 120 | 636
8-FCW-17 | D5185 P | 144 | 641
8-FCW-17 | D5185 P | 168 | 652
8-FCW-17 | D5185 P | 192 | 638
8-FCW-17 | D5185 P | 216 | 629
8-FCW-17 | D5185 P | 240 | 639
8-FCW-17 | D5185 P | 264 | 631
8-FCW-17 | D5185 P | 288 | 623
8-FCW-17 | D5185 P | 312 | 619
8-FCW-17 | D5185 Pb | 0 | #N/A
8-FCW-17 | D5185 Pb | 24 | #N/A
8-FCW-17 | D5185 Pb | 48 | #N/A
8-FCW-17 | D5185 Pb | 72 | #N/A
8-FCW-17 | D5185 Pb | 96 | 1
8-FCW-17 | D5185 Pb | 120 | #N/A
8-FCW-17 | D5185 Pb | 144 | #N/A
8-FCW-17 | D5185 Pb | 168 | 2
8-FCW-17 | D5185 Pb | 192 | #N/A
8-FCW-17 | D5185 Pb | 216 | 2
8-FCW-17 | D5185 Pb | 240 | 1
8-FCW-17 | D5185 Pb | 264 | 2
8-FCW-17 | D5185 Pb | 288 | 1
8-FCW-17 | D5185 Pb | 312 | 1
8-FCW-17 | D5185 S Sppm | 0 | 3982
8-FCW-17 | D5185 S Sppm | 24 | 2655
8-FCW-17 | D5185 S Sppm | 48 | 2634
8-FCW-17 | D5185 S Sppm | 72 | 2952
8-FCW-17 | D5185 S Sppm | 96 | 2686
8-FCW-17 | D5185 S Sppm | 120 | 2566
8-FCW-17 | D5185 S Sppm | 144 | 2429
8-FCW-17 | D5185 S Sppm | 168 | 2911
8-FCW-17 | D5185 S Sppm | 192 | 2974
8-FCW-17 | D5185 S Sppm | 216 | 2257
8-FCW-17 | D5185 S Sppm | 240 | 2760
8-FCW-17 | D5185 S Sppm | 264 | 3269
8-FCW-17 | D5185 S Sppm | 288 | 2228
8-FCW-17 | D5185 S Sppm | 312 | 2524
8-FCW-17 | D5185 Sb | 0 | #N/A
8-FCW-17 | D5185 Sb | 24 | #N/A
8-FCW-17 | D5185 Sb | 48 | #N/A
8-FCW-17 | D5185 Sb | 72 | #N/A
8-FCW-17 | D5185 Sb | 96 | #N/A
8-FCW-17 | D5185 Sb | 120 | #N/A
8-FCW-17 | D5185 Sb | 144 | #N/A
8-FCW-17 | D5185 Sb | 168 | #N/A
8-FCW-17 | D5185 Sb | 192 | #N/A
8-FCW-17 | D5185 Sb | 216 | #N/A
8-FCW-17 | D5185 Sb | 240 | #N/A
8-FCW-17 | D5185 Sb | 264 | #N/A
8-FCW-17 | D5185 Sb | 288 | #N/A
8-FCW-17 | D5185 Sb | 312 | #N/A
8-FCW-17 | D5185 Si | 0 | 3
8-FCW-17 | D5185 Si | 24 | 23
8-FCW-17 | D5185 Si | 48 | 28
8-FCW-17 | D5185 Si | 72 | 31
8-FCW-17 | D5185 Si | 96 | 34
8-FCW-17 | D5185 Si | 120 | 35
8-FCW-17 | D5185 Si | 144 | 37
8-FCW-17 | D5185 Si | 168 | 38
8-FCW-17 | D5185 Si | 192 | 40
8-FCW-17 | D5185 Si | 216 | 40
8-FCW-17 | D5185 Si | 240 | 41
8-FCW-17 | D5185 Si | 264 | 42
8-FCW-17 | D5185 Si | 288 | 43
8-FCW-17 | D5185 Si | 312 | 44
8-FCW-17 | D5185 Sn | 0 | #N/A
8-FCW-17 | D5185 Sn | 24 | #N/A
8-FCW-17 | D5185 Sn | 48 | #N/A
8-FCW-17 | D5185 Sn | 72 | #N/A
8-FCW-17 | D5185 Sn | 96 | #N/A
8-FCW-17 | D5185 Sn | 120 | #N/A
8-FCW-17 | D5185 Sn | 144 | #N/A
8-FCW-17 | D5185 Sn | 168 | #N/A
8-FCW-17 | D5185 Sn | 192 | #N/A
8-FCW-17 | D5185 Sn | 216 | #N/A
8-FCW-17 | D5185 Sn | 240 | #N/A
8-FCW-17 | D5185 Sn | 264 | #N/A
8-FCW-17 | D5185 Sn | 288 | #N/A
8-FCW-17 | D5185 Sn | 312 | #N/A
8-FCW-17 | D5185 Ti | 0 | #N/A
8-FCW-17 | D5185 Ti | 24 | #N/A
8-FCW-17 | D5185 Ti | 48 | #N/A
8-FCW-17 | D5185 Ti | 72 | #N/A
8-FCW-17 | D5185 Ti | 96 | #N/A
8-FCW-17 | D5185 Ti | 120 | #N/A
8-FCW-17 | D5185 Ti | 144 | #N/A
8-FCW-17 | D5185 Ti | 168 | #N/A
8-FCW-17 | D5185 Ti | 192 | #N/A
8-FCW-17 | D5185 Ti | 216 | #N/A
8-FCW-17 | D5185 Ti | 240 | #N/A
8-FCW-17 | D5185 Ti | 264 | #N/A
8-FCW-17 | D5185 Ti | 288 | #N/A
8-FCW-17 | D5185 Ti | 312 | #N/A
8-FCW-17 | D5185 V | 0 | #N/A
8-FCW-17 | D5185 V | 24 | #N/A
8-FCW-17 | D5185 V | 48 | #N/A
8-FCW-17 | D5185 V | 72 | #N/A
8-FCW-17 | D5185 V | 96 | #N/A
8-FCW-17 | D5185 V | 120 | #N/A
8-FCW-17 | D5185 V | 144 | #N/A
8-FCW-17 | D5185 V | 168 | #N/A
8-FCW-17 | D5185 V | 192 | #N/A
8-FCW-17 | D5185 V | 216 | #N/A
8-FCW-17 | D5185 V | 240 | #N/A
8-FCW-17 | D5185 V | 264 | #N/A
8-FCW-17 | D5185 V | 288 | #N/A
8-FCW-17 | D5185 V | 312 | #N/A
8-FCW-17 | D5185 Zn | 0 | 811
8-FCW-17 | D5185 Zn | 24 | 762
8-FCW-17 | D5185 Zn | 48 | 740
8-FCW-17 | D5185 Zn | 72 | 741
8-FCW-17 | D5185 Zn | 96 | 732
8-FCW-17 | D5185 Zn | 120 | 744
8-FCW-17 | D5185 Zn | 144 | 749
8-FCW-17 | D5185 Zn | 168 | 747
8-FCW-17 | D5185 Zn | 192 | 751
8-FCW-17 | D5185 Zn | 216 | 763
8-FCW-17 | D5185 Zn | 240 | 751
8-FCW-17 | D5185 Zn | 264 | 750
8-FCW-17 | D5185 Zn | 288 | 750
8-FCW-17 | D5185 Zn | 312 | 756
8-FCW-17 | D6304C Oils Water | 0 | 227
8-FCW-17 | D6304C Oils Water | 24 | 399
8-FCW-17 | D6304C Oils Water | 48 | 584
8-FCW-17 | D6304C Oils Water | 72 | 788
8-FCW-17 | D6304C Oils Water | 96 | 788
8-FCW-17 | D6304C Oils Water | 120 | 1360
8-FCW-17 | D6304C Oils Water | 144 | 815
8-FCW-17 | D6304C Oils Water | 168 | 1147
8-FCW-17 | D6304C Oils Water | 192 | 1184
8-FCW-17 | D6304C Oils Water | 216 | 968
8-FCW-17 | D6304C Oils Water | 240 | 1072
8-FCW-17 | D6304C Oils Water | 264 | 1192
8-FCW-17 | D6304C Oils Water | 288 | 1081
8-FCW-17 | D6304C Oils Water | 312 | 0
8-FCW-17 | D664 Acid Buffer | 0 | 2
8-FCW-17 | D664 Acid Buffer | 24 | 1.74
8-FCW-17 | D664 Acid Buffer | 48 | 2.73
8-FCW-17 | D664 Acid Buffer | 72 | 3.39
8-FCW-17 | D664 Acid Buffer | 96 | 4
8-FCW-17 | D664 Acid Buffer | 120 | 4.42
8-FCW-17 | D664 Acid Buffer | 144 | 4.88
8-FCW-17 | D664 Acid Buffer | 168 | 4.93
8-FCW-17 | D664 Acid Buffer | 192 | 5.12
8-FCW-17 | D664 Acid Buffer | 216 | 5.19
8-FCW-17 | D664 Acid Buffer | 240 | 5.75
8-FCW-17 | D664 Acid Buffer | 264 | 5.89
8-FCW-17 | D664 Acid Buffer | 288 | 6.36
8-FCW-17 | D664 Acid Buffer | 312
8-FCW-17 | D893A NPI Pentane | 0 | 0.02
8-FCW-17 | D893A NPI Pentane | 24 | 0.02
8-FCW-17 | D893A NPI Pentane | 48 | 0.03
8-FCW-17 | D893A NPI Pentane | 72 | 0.03
8-FCW-17 | D893A NPI Pentane | 96 | 0.03
8-FCW-17 | D893A NPI Pentane | 120 | 0.01
8-FCW-17 | D893A NPI Pentane | 144 | 0.02
8-FCW-17 | D893A NPI Pentane | 168 | 0.02
8-FCW-17 | D893A NPI Pentane | 192 | 0.03
8-FCW-17 | D893A NPI Pentane | 216 | 0.04
8-FCW-17 | D893A NPI Pentane | 240 | 0.07
8-FCW-17 | D893A NPI Pentane | 264 | 0.05
8-FCW-17 | D893A NPI Pentane | 288 | 0.03
8-FCW-17 | D893A NPI Pentane | 312 | 0
8-FCW-17 | IR FTNG Nitratio | 0 | 0
8-FCW-17 | IR FTNG Nitratio | 24 | 0.84
8-FCW-17 | IR FTNG Nitratio | 48 | 2.71
8-FCW-17 | IR FTNG Nitratio | 72 | 3.92
8-FCW-17 | IR FTNG Nitratio | 96 | 6.62
8-FCW-17 | IR FTNG Nitratio | 120 | 8.86
8-FCW-17 | IR FTNG Nitratio | 144 | 12.52
8-FCW-17 | IR FTNG Nitratio | 168 | 18.65
8-FCW-17 | IR FTNG Nitratio | 192 | 29.96
8-FCW-17 | IR FTNG Nitratio | 216 | 31.86
8-FCW-17 | IR FTNG Nitratio | 240 | 37.94
8-FCW-17 | IR FTNG Nitratio | 264 | 32.37
8-FCW-17 | IR FTNG Nitratio | 288 | 36.73
8-FCW-17 | IR FTNG Nitratio | 312 | 41.93
8-FCW-17 | IR FTNG Oxidatio | 0 | 0
8-FCW-17 | IR FTNG Oxidatio | 24 | 2.52
8-FCW-17 | IR FTNG Oxidatio | 48 | 4.38
8-FCW-17 | IR FTNG Oxidatio | 72 | 6.53
8-FCW-17 | IR FTNG Oxidatio | 96 | 8.4
8-FCW-17 | IR FTNG Oxidatio | 120 | 9.98
8-FCW-17 | IR FTNG Oxidatio | 144 | 12.89
8-FCW-17 | IR FTNG Oxidatio | 168 | 15.31
8-FCW-17 | IR FTNG Oxidatio | 192 | 18.74
8-FCW-17 | IR FTNG Oxidatio | 216 | 21.8
8-FCW-17 | IR FTNG Oxidatio | 240 | 25.7
8-FCW-17 | IR FTNG Oxidatio | 264 | 26.99
8-FCW-17 | IR FTNG Oxidatio | 288 | 32.75
8-FCW-17 | IR FTNG Oxidatio | 312 | 36.18
8-FCW-17 | Oil Level | 0 | #N/A
8-FCW-17 | Oil Level | 24 | 150
8-FCW-17 | Oil Level | 48 | 141
8-FCW-17 | Oil Level | 72 | 131
8-FCW-17 | Oil Level | 96 | 123
8-FCW-17 | Oil Level | 120 | 135
8-FCW-17 | Oil Level | 144 | 127
8-FCW-17 | Oil Level | 168 | 120
8-FCW-17 | Oil Level | 192 | 117
8-FCW-17 | Oil Level | 216 | 112
8-FCW-17 | Oil Level | 240 | 110
8-FCW-17 | Oil Level | 264 | 105
8-FCW-17 | Oil Level | 288 | 98
8-FCW-17 | Oil Level | 312 | 96
8-FCW-17 | Soot TGA Soot | 0 | 0.149
8-FCW-17 | Soot TGA Soot | 24 | 0.244
8-FCW-17 | Soot TGA Soot | 48 | 0.388
8-FCW-17 | Soot TGA Soot | 72 | 0.491
8-FCW-17 | Soot TGA Soot | 96 | 0.659
8-FCW-17 | Soot TGA Soot | 120 | 0.782
8-FCW-17 | Soot TGA Soot | 144 | 1.024
8-FCW-17 | Soot TGA Soot | 168 | 1.147
8-FCW-17 | Soot TGA Soot | 192 | 1.302
8-FCW-17 | Soot TGA Soot | 216 | 1.518
8-FCW-17 | Soot TGA Soot | 240 | 1.862
8-FCW-17 | Soot TGA Soot | 264 | 2.095
8-FCW-17 | Soot TGA Soot | 288 | 2.38
8-FCW-17 | Soot TGA Soot | 312 | 2.651
27-FCW-03 | BB-1 (l/m) | 0 | 41.53 | Low Wear Oil
27-FCW-03 | BB-1 (l/m) | 24 | 40.56
27-FCW-03 | BB-1 (l/m) | 48 | 39.59
27-FCW-03 | BB-1 (l/m) | 72 | 36.29
27-FCW-03 | BB-1 (l/m) | 96 | 36.31
27-FCW-03 | BB-1 (l/m) | 120 | 35.88
27-FCW-03 | BB-1 (l/m) | 144 | 34.6
27-FCW-03 | BB-1 (l/m) | 168 | 35.47
27-FCW-03 | BB-1 (l/m) | 192 | 35.17
27-FCW-03 | BB-1 (l/m) | 216 | 37.5
27-FCW-03 | BB-1 (l/m) | 240 | 35.02
27-FCW-03 | BB-1 (l/m) | 264 | 34.87
27-FCW-03 | BB-1 (l/m) | 288 | 39.41
27-FCW-03 | BB-1 (l/m) | 312 | 38.77
27-FCW-03 | BB-2 (l/m) | 0 | 76.13
27-FCW-03 | BB-2 (l/m) | 24 | 73.25
27-FCW-03 | BB-2 (l/m) | 48 | 73.58
27-FCW-03 | BB-2 (l/m) | 72 | 72.56
27-FCW-03 | BB-2 (l/m) | 96 | 69.13
27-FCW-03 | BB-2 (l/m) | 120 | 65.96
27-FCW-03 | BB-2 (l/m) | 144 | 64.65
27-FCW-03 | BB-2 (l/m) | 168 | 64.65
27-FCW-03 | BB-2 (l/m) | 192 | 65.83
27-FCW-03 | BB-2 (l/m) | 216 | 64.5
27-FCW-03 | BB-2 (l/m) | 240 | 64.69
27-FCW-03 | BB-2 (l/m) | 264 | 64.1
27-FCW-03 | BB-2 (l/m) | 288 | 67.94
27-FCW-03 | BB-2 (l/m) | 312 | 70.04
27-FCW-03 | Chain Stretch | -8 | -0.0003139507
27-FCW-03 | Chain Stretch | 0 | 0
27-FCW-03 | Chain Stretch | 24 | #N/A
27-FCW-03 | Chain Stretch | 48 | #N/A
27-FCW-03 | Chain Stretch | 72 | #N/A
27-FCW-03 | Chain Stretch | 96 | 0.0002857304
27-FCW-03 | Chain Stretch | 120 | #N/A
27-FCW-03 | Chain Stretch | 144 | 0.0004091942
27-FCW-03 | Chain Stretch | 168 | #N/A
27-FCW-03 | Chain Stretch | 192 | #N/A
27-FCW-03 | Chain Stretch | 216 | 0.0006525941
27-FCW-03 | Chain Stretch | 240 | #N/A
27-FCW-03 | Chain Stretch | 264 | 0.0009312695
27-FCW-03 | Chain Stretch | 288 | #N/A
27-FCW-03 | Chain Stretch | 312 | 0.001195835
27-FCW-03 | D3525 Mod FuelDilu | 0 | 0.5
27-FCW-03 | D3525 Mod FuelDilu | 24 | 5.9
27-FCW-03 | D3525 Mod FuelDilu | 48 | 6.4
27-FCW-03 | D3525 Mod FuelDilu | 72 | 6.5
27-FCW-03 | D3525 Mod FuelDilu | 96 | 6.5
27-FCW-03 | D3525 Mod FuelDilu | 120 | 6.5
27-FCW-03 | D3525 Mod FuelDilu | 144 | 6.7
27-FCW-03 | D3525 Mod FuelDilu | 168 | 7.2
27-FCW-03 | D3525 Mod FuelDilu | 192 | 7.2
27-FCW-03 | D3525 Mod FuelDilu | 216 | 8.2
27-FCW-03 | D3525 Mod FuelDilu | 240 | 6.9
27-FCW-03 | D3525 Mod FuelDilu | 264 | 6.8
27-FCW-03 | D3525 Mod FuelDilu | 288 | 6.2
27-FCW-03 | D3525 Mod FuelDilu | 312 | 6.1
27-FCW-03 | D445 100c Viscosty | 0 | 10.357
27-FCW-03 | D445 100c Viscosty | 24 | 8.294
27-FCW-03 | D445 100c Viscosty | 48 | 7.865
27-FCW-03 | D445 100c Viscosty | 72 | 7.705
27-FCW-03 | D445 100c Viscosty | 96 | 7.605
27-FCW-03 | D445 100c Viscosty | 120 | 7.544
27-FCW-03 | D445 100c Viscosty | 144 | 7.552
27-FCW-03 | D445 100c Viscosty | 168 | 7.484
27-FCW-03 | D445 100c Viscosty | 192 | 7.486
27-FCW-03 | D445 100c Viscosty | 216 | 7.142
27-FCW-03 | D445 100c Viscosty | 240 | 7.651
27-FCW-03 | D445 100c Viscosty | 264 | 7.77
27-FCW-03 | D445 100c Viscosty | 288 | 7.87
27-FCW-03 | D445 100c Viscosty | 312 | 8.067
27-FCW-03 | D445 40c Viscosty | 0 | 61.425
27-FCW-03 | D445 40c Viscosty | 24 | 43.324
27-FCW-03 | D445 40c Viscosty | 48 | 41.226
27-FCW-03 | D445 40c Viscosty | 72 | 40.504
27-FCW-03 | D445 40c Viscosty | 96 | 39.923
27-FCW-03 | D445 40c Viscosty | 120 | 39.846
27-FCW-03 | D445 40c Viscosty | 144 | 39.829
27-FCW-03 | D445 40c Viscosty | 168 | 39.439
27-FCW-03 | D445 40c Viscosty | 192 | 39.716
27-FCW-03 | D445 40c Viscosty | 216 | 36.745
27-FCW-03 | D445 40c Viscosty | 240 | 40.576
27-FCW-03 | D445 40c Viscosty | 264 | 42.062
27-FCW-03 | D445 40c Viscosty | 288 | 42.554
27-FCW-03 | D445 40c Viscosty | 312 | 43.332
27-FCW-03 | D4739 Buffer | 0 | 8.97
27-FCW-03 | D4739 Buffer | 24 | 8.35
27-FCW-03 | D4739 Buffer | 48 | 7.25
27-FCW-03 | D4739 Buffer | 72 | 6.16
27-FCW-03 | D4739 Buffer | 96 | 5.05
27-FCW-03 | D4739 Buffer | 120 | 3.86
27-FCW-03 | D4739 Buffer | 144 | 3.32
27-FCW-03 | D4739 Buffer | 168 | 2.81
27-FCW-03 | D4739 Buffer | 192 | 2.41
27-FCW-03 | D4739 Buffer | 216 | 1.93
27-FCW-03 | D4739 Buffer | 240 | 1.94
27-FCW-03 | D4739 Buffer | 264 | 1.96
27-FCW-03 | D4739 Buffer | 288 | 1.72
27-FCW-03 | D4739 Buffer | 312 | 1.54
27-FCW-03 | D5185 Ag | 0 | #N/A
27-FCW-03 | D5185 Ag | 24 | #N/A
27-FCW-03 | D5185 Ag | 48 | #N/A
27-FCW-03 | D5185 Ag | 72 | #N/A
27-FCW-03 | D5185 Ag | 96 | #N/A
27-FCW-03 | D5185 Ag | 120 | #N/A
27-FCW-03 | D5185 Ag | 144 | #N/A
27-FCW-03 | D5185 Ag | 168 | #N/A
27-FCW-03 | D5185 Ag | 192 | #N/A
27-FCW-03 | D5185 Ag | 216 | #N/A
27-FCW-03 | D5185 Ag | 240 | #N/A
27-FCW-03 | D5185 Ag | 264 | #N/A
27-FCW-03 | D5185 Ag | 288 | #N/A
27-FCW-03 | D5185 Ag | 312 | #N/A
27-FCW-03 | D5185 Al | 0 | #N/A
27-FCW-03 | D5185 Al | 24 | #N/A
27-FCW-03 | D5185 Al | 48 | #N/A
27-FCW-03 | D5185 Al | 72 | 1
27-FCW-03 | D5185 Al | 96 | 1
27-FCW-03 | D5185 Al | 120 | 2
27-FCW-03 | D5185 Al | 144 | 4
27-FCW-03 | D5185 Al | 168 | 9
27-FCW-03 | D5185 Al | 192 | 11
27-FCW-03 | D5185 Al | 216 | 12
27-FCW-03 | D5185 Al | 240 | 14
27-FCW-03 | D5185 Al | 264 | 49
27-FCW-03 | D5185 Al | 288 | 97
27-FCW-03 | D5185 Al | 312 | 101
27-FCW-03 | D5185 B | 0 | 206
27-FCW-03 | D5185 B | 24 | 170
27-FCW-03 | D5185 B | 48 | 132
27-FCW-03 | D5185 B | 72 | 93
27-FCW-03 | D5185 B | 96 | 68
27-FCW-03 | D5185 B | 120 | 48
27-FCW-03 | D5185 B | 144 | 34
27-FCW-03 | D5185 B | 168 | 26
27-FCW-03 | D5185 B | 192 | 22
27-FCW-03 | D5185 B | 216 | 20
27-FCW-03 | D5185 B | 240 | 18
27-FCW-03 | D5185 B | 264 | 18
27-FCW-03 | D5185 B | 288 | 16
27-FCW-03 | D5185 B | 312 | 15
27-FCW-03 | D5185 Ba | 0 | #N/A
27-FCW-03 | D5185 Ba | 24 | #N/A
27-FCW-03 | D5185 Ba | 48 | #N/A
27-FCW-03 | D5185 Ba | 72 | #N/A
27-FCW-03 | D5185 Ba | 96 | #N/A
27-FCW-03 | D5185 Ba | 120 | #N/A
27-FCW-03 | D5185 Ba | 144 | #N/A
27-FCW-03 | D5185 Ba | 168 | #N/A
27-FCW-03 | D5185 Ba | 192 | #N/A
27-FCW-03 | D5185 Ba | 216 | #N/A
27-FCW-03 | D5185 Ba | 240 | #N/A
27-FCW-03 | D5185 Ba | 264 | 1
27-FCW-03 | D5185 Ba | 288 | #N/A
27-FCW-03 | D5185 Ba | 312 | #N/A
27-FCW-03 | D5185 Ca | 0 | 5
27-FCW-03 | D5185 Ca | 24 | 8
27-FCW-03 | D5185 Ca | 48 | 7
27-FCW-03 | D5185 Ca | 72 | 7
27-FCW-03 | D5185 Ca | 96 | 9
27-FCW-03 | D5185 Ca | 120 | 11
27-FCW-03 | D5185 Ca | 144 | 13
27-FCW-03 | D5185 Ca | 168 | 14
27-FCW-03 | D5185 Ca | 192 | 18
27-FCW-03 | D5185 Ca | 216 | 19
27-FCW-03 | D5185 Ca | 240 | 18
27-FCW-03 | D5185 Ca | 264 | 20
27-FCW-03 | D5185 Ca | 288 | 22
27-FCW-03 | D5185 Ca | 312 | 23
27-FCW-03 | D5185 Cd | 0 | #N/A
27-FCW-03 | D5185 Cd | 24 | #N/A
27-FCW-03 | D5185 Cd | 48 | #N/A
27-FCW-03 | D5185 Cd | 72 | #N/A
27-FCW-03 | D5185 Cd | 96 | #N/A
27-FCW-03 | D5185 Cd | 120 | #N/A
27-FCW-03 | D5185 Cd | 144 | #N/A
27-FCW-03 | D5185 Cd | 168 | #N/A
27-FCW-03 | D5185 Cd | 192 | #N/A
27-FCW-03 | D5185 Cd | 216 | #N/A
27-FCW-03 | D5185 Cd | 240 | #N/A
27-FCW-03 | D5185 Cd | 264 | #N/A
27-FCW-03 | D5185 Cd | 288 | #N/A
27-FCW-03 | D5185 Cd | 312 | #N/A
27-FCW-03 | D5185 Cr | 0 | #N/A
27-FCW-03 | D5185 Cr | 24 | #N/A
27-FCW-03 | D5185 Cr | 48 | #N/A
27-FCW-03 | D5185 Cr | 72 | #N/A
27-FCW-03 | D5185 Cr | 96 | #N/A
27-FCW-03 | D5185 Cr | 120 | #N/A
27-FCW-03 | D5185 Cr | 144 | #N/A
27-FCW-03 | D5185 Cr | 168 | 1
27-FCW-03 | D5185 Cr | 192 | 2
27-FCW-03 | D5185 Cr | 216 | 2
27-FCW-03 | D5185 Cr | 240 | 2
27-FCW-03 | D5185 Cr | 264 | 3
27-FCW-03 | D5185 Cr | 288 | 4
27-FCW-03 | D5185 Cr | 312 | 6
27-FCW-03 | D5185 Cu | 0 | #N/A
27-FCW-03 | D5185 Cu | 24 | 14
27-FCW-03 | D5185 Cu | 48 | 20
27-FCW-03 | D5185 Cu | 72 | 21
27-FCW-03 | D5185 Cu | 96 | 23
27-FCW-03 | D5185 Cu | 120 | 24
27-FCW-03 | D5185 Cu | 144 | 27
27-FCW-03 | D5185 Cu | 168 | 30
27-FCW-03 | D5185 Cu | 192 | 31
27-FCW-03 | D5185 Cu | 216 | 32
27-FCW-03 | D5185 Cu | 240 | 34
27-FCW-03 | D5185 Cu | 264 | 42
27-FCW-03 | D5185 Cu | 288 | 48
27-FCW-03 | D5185 Cu | 312 | 51
27-FCW-03 | D5185 Fe | 0 | #N/A
27-FCW-03 | D5185 Fe | 24 | 5
27-FCW-03 | D5185 Fe | 48 | 7
27-FCW-03 | D5185 Fe | 72 | 10
27-FCW-03 | D5185 Fe | 96 | 13
27-FCW-03 | D5185 Fe | 120 | 17
27-FCW-03 | D5185 Fe | 144 | 21
27-FCW-03 | D5185 Fe | 168 | 29
27-FCW-03 | D5185 Fe | 192 | 36
27-FCW-03 | D5185 Fe | 216 | 45
27-FCW-03 | D5185 Fe | 240 | 62
27-FCW-03 | D5185 Fe | 264 | 88
27-FCW-03 | D5185 Fe | 288 | 111
27-FCW-03 | D5185 Fe | 312 | 143
27-FCW-03 | D5185 K | 0 | #N/A
27-FCW-03 | D5185 K | 24 | #N/A
27-FCW-03 | D5185 K | 48 | #N/A
27-FCW-03 | D5185 K | 72 | #N/A
27-FCW-03 | D5185 K | 96 | #N/A
27-FCW-03 | D5185 K | 120 | 5
27-FCW-03 | D5185 K | 144 | 6
27-FCW-03 | D5185 K | 168 | 6
27-FCW-03 | D5185 K | 192 | 7
27-FCW-03 | D5185 K | 216 | 7
27-FCW-03 | D5185 K | 240 | 7
27-FCW-03 | D5185 K | 264 | 10
27-FCW-03 | D5185 K | 288 | 8
27-FCW-03 | D5185 K | 312 | 8
27-FCW-03 | D5185 Mg | 0 | 1826
27-FCW-03 | D5185 Mg | 24 | 1683
27-FCW-03 | D5185 Mg | 48 | 1652
27-FCW-03 | D5185 Mg | 72 | 1624
27-FCW-03 | D5185 Mg | 96 | 1609
27-FCW-03 | D5185 Mg | 120 | 1607
27-FCW-03 | D5185 Mg | 144 | 1606
27-FCW-03 | D5185 Mg | 168 | 1577
27-FCW-03 | D5185 Mg | 192 | 1561
27-FCW-03 | D5185 Mg | 216 | 1533
27-FCW-03 | D5185 Mg | 240 | 1543
27-FCW-03 | D5185 Mg | 264 | 1609
27-FCW-03 | D5185 Mg | 288 | 1533
27-FCW-03 | D5185 Mg | 312 | 1540
27-FCW-03 | D5185 Mn | 0 | #N/A
27-FCW-03 | D5185 Mn | 24 | #N/A
27-FCW-03 | D5185 Mn | 48 | 1
27-FCW-03 | D5185 Mn | 72 | 1
27-FCW-03 | D5185 Mn | 96 | 2
27-FCW-03 | D5185 Mn | 120 | 2
27-FCW-03 | D5185 Mn | 144 | 3
27-FCW-03 | D5185 Mn | 168 | 4
27-FCW-03 | D5185 Mn | 192 | 4
27-FCW-03 | D5185 Mn | 216 | 5
27-FCW-03 | D5185 Mn | 240 | 6
27-FCW-03 | D5185 Mn | 264 | 6
27-FCW-03 | D5185 Mn | 288 | 7
27-FCW-03 | D5185 Mn | 312 | 8
27-FCW-03 | D5185 Mo | 0 | 26
27-FCW-03 | D5185 Mo | 24 | 26
27-FCW-03 | D5185 Mo | 48 | 26
27-FCW-03 | D5185 Mo | 72 | 26
27-FCW-03 | D5185 Mo | 96 | 26
27-FCW-03 | D5185 Mo | 120 | 26
27-FCW-03 | D5185 Mo | 144 | 26
27-FCW-03 | D5185 Mo | 168 | 26
27-FCW-03 | D5185 Mo | 192 | 26
27-FCW-03 | D5185 Mo | 216 | 26
27-FCW-03 | D5185 Mo | 240 | 26
27-FCW-03 | D5185 Mo | 264 | 28
27-FCW-03 | D5185 Mo | 288 | 27
27-FCW-03 | D5185 Mo | 312 | 28
27-FCW-03 | D5185 Na | 0 | #N/A
27-FCW-03 | D5185 Na | 24 | #N/A
27-FCW-03 | D5185 Na | 48 | 7
27-FCW-03 | D5185 Na | 72 | #N/A
27-FCW-03 | D5185 Na | 96 | 5
27-FCW-03 | D5185 Na | 120 | 7
27-FCW-03 | D5185 Na | 144 | 8
27-FCW-03 | D5185 Na | 168 | 7
27-FCW-03 | D5185 Na | 192 | 7
27-FCW-03 | D5185 Na | 216 | 10
27-FCW-03 | D5185 Na | 240 | 10
27-FCW-03 | D5185 Na | 264 | 12
27-FCW-03 | D5185 Na | 288 | 12
27-FCW-03 | D5185 Na | 312 | 11
27-FCW-03 | D5185 Ni | 0 | #N/A
27-FCW-03 | D5185 Ni | 24 | #N/A
27-FCW-03 | D5185 Ni | 48 | #N/A
27-FCW-03 | D5185 Ni | 72 | #N/A
27-FCW-03 | D5185 Ni | 96 | #N/A
27-FCW-03 | D5185 Ni | 120 | #N/A
27-FCW-03 | D5185 Ni | 144 | #N/A
27-FCW-03 | D5185 Ni | 168 | #N/A
27-FCW-03 | D5185 Ni | 192 | #N/A
27-FCW-03 | D5185 Ni | 216 | #N/A
27-FCW-03 | D5185 Ni | 240 | #N/A
27-FCW-03 | D5185 Ni | 264 | #N/A
27-FCW-03 | D5185 Ni | 288 | 2
27-FCW-03 | D5185 Ni | 312 | 6
27-FCW-03 | D5185 P | 0 | 726
27-FCW-03 | D5185 P | 24 | 686
27-FCW-03 | D5185 P | 48 | 669
27-FCW-03 | D5185 P | 72 | 660
27-FCW-03 | D5185 P | 96 | 633
27-FCW-03 | D5185 P | 120 | 630
27-FCW-03 | D5185 P | 144 | 646
27-FCW-03 | D5185 P | 168 | 634
27-FCW-03 | D5185 P | 192 | 626
27-FCW-03 | D5185 P | 216 | 607
27-FCW-03 | D5185 P | 240 | 611
27-FCW-03 | D5185 P | 264 | 631
27-FCW-03 | D5185 P | 288 | 603
27-FCW-03 | D5185 P | 312 | 602
27-FCW-03 | D5185 Pb | 0 | #N/A
27-FCW-03 | D5185 Pb | 24 | #N/A
27-FCW-03 | D5185 Pb | 48 | #N/A
27-FCW-03 | D5185 Pb | 72 | #N/A
27-FCW-03 | D5185 Pb | 96 | #N/A
27-FCW-03 | D5185 Pb | 120 | 2
27-FCW-03 | D5185 Pb | 144 | 2
27-FCW-03 | D5185 Pb | 168 | 2
27-FCW-03 | D5185 Pb | 192 | 1
27-FCW-03 | D5185 Pb | 216 | 2
27-FCW-03 | D5185 Pb | 240 | 2
27-FCW-03 | D5185 Pb | 264 | 2
27-FCW-03 | D5185 Pb | 288 | 1
27-FCW-03 | D5185 Pb | 312 | 2
27-FCW-03 | D5185 S Sppm | 0 | 2639
27-FCW-03 | D5185 S Sppm | 24 | 2725
27-FCW-03 | D5185 S Sppm | 48 | 2958
27-FCW-03 | D5185 S Sppm | 72 | 3498
27-FCW-03 | D5185 S Sppm | 96 | 2379
27-FCW-03 | D5185 S Sppm | 120 | 2761
27-FCW-03 | D5185 S Sppm | 144 | 2798
27-FCW-03 | D5185 S Sppm | 168 | 2402
27-FCW-03 | D5185 S Sppm | 192 | 2774
27-FCW-03 | D5185 S Sppm | 216 | 2811
27-FCW-03 | D5185 S Sppm | 240 | 2902
27-FCW-03 | D5185 S Sppm | 264 | 2605
27-FCW-03 | D5185 S Sppm | 288 | 2422
27-FCW-03 | D5185 S Sppm | 312 | 2311
27-FCW-03 | D5185 Sb | 0 | #N/A
27-FCW-03 | D5185 Sb | 24 | #N/A
27-FCW-03 | D5185 Sb | 48 | #N/A
27-FCW-03 | D5185 Sb | 72 | #N/A
27-FCW-03 | D5185 Sb | 96 | #N/A
27-FCW-03 | D5185 Sb | 120 | #N/A
27-FCW-03 | D5185 Sb | 144 | #N/A
27-FCW-03 | D5185 Sb | 168 | #N/A
27-FCW-03 | D5185 Sb | 192 | #N/A
27-FCW-03 | D5185 Sb | 216 | #N/A
27-FCW-03 | D5185 Sb | 240 | #N/A
27-FCW-03 | D5185 Sb | 264 | #N/A
27-FCW-03 | D5185 Sb | 288 | #N/A
27-FCW-03 | D5185 Sb | 312 | #N/A
27-FCW-03 | D5185 Si | 0 | 4
27-FCW-03 | D5185 Si | 24 | 32
27-FCW-03 | D5185 Si | 48 | 42
27-FCW-03 | D5185 Si | 72 | 47
27-FCW-03 | D5185 Si | 96 | 51
27-FCW-03 | D5185 Si | 120 | 56
27-FCW-03 | D5185 Si | 144 | 60
27-FCW-03 | D5185 Si | 168 | 63
27-FCW-03 | D5185 Si | 192 | 63
27-FCW-03 | D5185 Si | 216 | 74
27-FCW-03 | D5185 Si | 240 | 67
27-FCW-03 | D5185 Si | 264 | 74
27-FCW-03 | D5185 Si | 288 | 80
27-FCW-03 | D5185 Si | 312 | 81
27-FCW-03 | D5185 Sn | 0 | #N/A
27-FCW-03 | D5185 Sn | 24 | #N/A
27-FCW-03 | D5185 Sn | 48 | #N/A
27-FCW-03 | D5185 Sn | 72 | #N/A
27-FCW-03 | D5185 Sn | 96 | #N/A
27-FCW-03 | D5185 Sn | 120 | #N/A
27-FCW-03 | D5185 Sn | 144 | #N/A
27-FCW-03 | D5185 Sn | 168 | #N/A
27-FCW-03 | D5185 Sn | 192 | #N/A
27-FCW-03 | D5185 Sn | 216 | #N/A
27-FCW-03 | D5185 Sn | 240 | #N/A
27-FCW-03 | D5185 Sn | 264 | #N/A
27-FCW-03 | D5185 Sn | 288 | #N/A
27-FCW-03 | D5185 Sn | 312 | #N/A
27-FCW-03 | D5185 Ti | 0 | #N/A
27-FCW-03 | D5185 Ti | 24 | #N/A
27-FCW-03 | D5185 Ti | 48 | #N/A
27-FCW-03 | D5185 Ti | 72 | #N/A
27-FCW-03 | D5185 Ti | 96 | #N/A
27-FCW-03 | D5185 Ti | 120 | #N/A
27-FCW-03 | D5185 Ti | 144 | #N/A
27-FCW-03 | D5185 Ti | 168 | #N/A
27-FCW-03 | D5185 Ti | 192 | #N/A
27-FCW-03 | D5185 Ti | 216 | #N/A
27-FCW-03 | D5185 Ti | 240 | #N/A
27-FCW-03 | D5185 Ti | 264 | #N/A
27-FCW-03 | D5185 Ti | 288 | #N/A
27-FCW-03 | D5185 Ti | 312 | #N/A
27-FCW-03 | D5185 V | 0 | #N/A
27-FCW-03 | D5185 V | 24 | #N/A
27-FCW-03 | D5185 V | 48 | #N/A
27-FCW-03 | D5185 V | 72 | #N/A
27-FCW-03 | D5185 V | 96 | #N/A
27-FCW-03 | D5185 V | 120 | #N/A
27-FCW-03 | D5185 V | 144 | #N/A
27-FCW-03 | D5185 V | 168 | #N/A
27-FCW-03 | D5185 V | 192 | #N/A
27-FCW-03 | D5185 V | 216 | #N/A
27-FCW-03 | D5185 V | 240 | #N/A
27-FCW-03 | D5185 V | 264 | #N/A
27-FCW-03 | D5185 V | 288 | #N/A
27-FCW-03 | D5185 V | 312 | #N/A
27-FCW-03 | D5185 Zn | 0 | 821
27-FCW-03 | D5185 Zn | 24 | 761
27-FCW-03 | D5185 Zn | 48 | 764
27-FCW-03 | D5185 Zn | 72 | 733
27-FCW-03 | D5185 Zn | 96 | 730
27-FCW-03 | D5185 Zn | 120 | 734
27-FCW-03 | D5185 Zn | 144 | 742
27-FCW-03 | D5185 Zn | 168 | 734
27-FCW-03 | D5185 Zn | 192 | 722
27-FCW-03 | D5185 Zn | 216 | 707
27-FCW-03 | D5185 Zn | 240 | 733
27-FCW-03 | D5185 Zn | 264 | 735
27-FCW-03 | D5185 Zn | 288 | 730
27-FCW-03 | D5185 Zn | 312 | 730
27-FCW-03 | D6304C Oils Water | 0 | 223
27-FCW-03 | D6304C Oils Water | 24 | 613
27-FCW-03 | D6304C Oils Water | 48 | 525
27-FCW-03 | D6304C Oils Water | 72 | 781
27-FCW-03 | D6304C Oils Water | 96 | 830
27-FCW-03 | D6304C Oils Water | 120 | 1012
27-FCW-03 | D6304C Oils Water | 144 | 916
27-FCW-03 | D6304C Oils Water | 168 | 1096
27-FCW-03 | D6304C Oils Water | 192 | 1094
27-FCW-03 | D6304C Oils Water | 216 | 1300
27-FCW-03 | D6304C Oils Water | 240 | 1165
27-FCW-03 | D6304C Oils Water | 264 | 1186
27-FCW-03 | D6304C Oils Water | 288 | 1154
27-FCW-03 | D6304C Oils Water | 312 | 1124
27-FCW-03 | D664 Acid Buffer | 0 | 1.94
27-FCW-03 | D664 Acid Buffer | 24 | 1.67
27-FCW-03 | D664 Acid Buffer | 48 | 2.53
27-FCW-03 | D664 Acid Buffer | 72 | 2.88
27-FCW-03 | D664 Acid Buffer | 96 | 3.16
27-FCW-03 | D664 Acid Buffer | 120 | 3.66
27-FCW-03 | D664 Acid Buffer | 144 | 4.16
27-FCW-03 | D664 Acid Buffer | 168 | 4.22
27-FCW-03 | D664 Acid Buffer | 192 | 4.49
27-FCW-03 | D664 Acid Buffer | 216 | 4.6
27-FCW-03 | D664 Acid Buffer | 240 | 4.93
27-FCW-03 | D664 Acid Buffer | 264 | 5.28
27-FCW-03 | D664 Acid Buffer | 288 | 6.55
27-FCW-03 | D664 Acid Buffer | 312 | 5.46
27-FCW-03 | D893A NPI Pentane | 0 | 0
27-FCW-03 | D893A NPI Pentane | 24 | 0.01
27-FCW-03 | D893A NPI Pentane | 48 | 0.01
27-FCW-03 | D893A NPI Pentane | 72 | 0.02
27-FCW-03 | D893A NPI Pentane | 96 | 0.02
27-FCW-03 | D893A NPI Pentane | 120 | 0.02
27-FCW-03 | D893A NPI Pentane | 144 | 0.04
27-FCW-03 | D893A NPI Pentane | 168 | 0.04
27-FCW-03 | D893A NPI Pentane | 192 | 0.03
27-FCW-03 | D893A NPI Pentane | 216 | 0.03
27-FCW-03 | D893A NPI Pentane | 240 | 0
27-FCW-03 | D893A NPI Pentane | 264 | 0.04
27-FCW-03 | D893A NPI Pentane | 288 | 0.06
27-FCW-03 | D893A NPI Pentane | 312 | 0.05
27-FCW-03 | IR FTNG Nitratio | 0 | 0
27-FCW-03 | IR FTNG Nitratio | 24 | 0.65
27-FCW-03 | IR FTNG Nitratio | 48 | 1.67
27-FCW-03 | IR FTNG Nitratio | 72 | 2.69
27-FCW-03 | IR FTNG Nitratio | 96 | 5.1
27-FCW-03 | IR FTNG Nitratio | 120 | 7.42
27-FCW-03 | IR FTNG Nitratio | 144 | 10.11
27-FCW-03 | IR FTNG Nitratio | 168 | 12.62
27-FCW-03 | IR FTNG Nitratio | 192 | 15.4
27-FCW-03 | IR FTNG Nitratio | 216 | 17.63
27-FCW-03 | IR FTNG Nitratio | 240 | 21.8
27-FCW-03 | IR FTNG Nitratio | 264 | 24.68
27-FCW-03 | IR FTNG Nitratio | 288 | 28.76
27-FCW-03 | IR FTNG Nitratio | 312 | 31.45
27-FCW-03 | IR FTNG Oxidatio | 0 | 0
27-FCW-03 | IR FTNG Oxidatio | 24 | 4.36
27-FCW-03 | IR FTNG Oxidatio | 48 | 5.47
27-FCW-03 | IR FTNG Oxidatio | 72 | 7.33
27-FCW-03 | IR FTNG Oxidatio | 96 | 9.09
27-FCW-03 | IR FTNG Oxidatio | 120 | 11.22
27-FCW-03 | IR FTNG Oxidatio | 144 | 13.17
27-FCW-03 | IR FTNG Oxidatio | 168 | 15.96
27-FCW-03 | IR FTNG Oxidatio | 192 | 18.27
27-FCW-03 | IR FTNG Oxidatio | 216 | 20.04
27-FCW-03 | IR FTNG Oxidatio | 240 | 22.08
27-FCW-03 | IR FTNG Oxidatio | 264 | 24.95
27-FCW-03 | IR FTNG Oxidatio | 288 | 28.11
27-FCW-03 | IR FTNG Oxidatio | 312 | 31.17
27-FCW-03 | Oil Level | 0 | #N/A
27-FCW-03 | Oil Level | 24 | 140
27-FCW-03 | Oil Level | 48 | 137
27-FCW-03 | Oil Level | 72 | 136
27-FCW-03 | Oil Level | 96 | 136
27-FCW-03 | Oil Level | 120 | 134
27-FCW-03 | Oil Level | 144 | 132
27-FCW-03 | Oil Level | 168 | 131
27-FCW-03 | Oil Level | 192 | 129
27-FCW-03 | Oil Level | 216 | 123
27-FCW-03 | Oil Level | 240 | 123
27-FCW-03 | Oil Level | 264 | 116
27-FCW-03 | Oil Level | 288 | 115
27-FCW-03 | Oil Level | 312 | 108
27-FCW-03 | Soot TGA Soot | 0 | 0.105
27-FCW-03 | Soot TGA Soot | 24 | 0.192
27-FCW-03 | Soot TGA Soot | 48 | 0.302
27-FCW-03 | Soot TGA Soot | 72 | 0.575
27-FCW-03 | Soot TGA Soot | 96 | 0.47
27-FCW-03 | Soot TGA Soot | 120 | 0.626
27-FCW-03 | Soot TGA Soot | 144 | 0.881
27-FCW-03 | Soot TGA Soot | 168 | 1.039
27-FCW-03 | Soot TGA Soot | 192 | 1.148
27-FCW-03 | Soot TGA Soot | 216 | 1.376
27-FCW-03 | Soot TGA Soot | 240 | 1.537
27-FCW-03 | Soot TGA Soot | 264 | 1.821
27-FCW-03 | Soot TGA Soot | 288 | 1.979
27-FCW-03 | Soot TGA Soot | 312 | 2.214
8-FCW-18 | BB-1 (l/m) | 0 | 43.58 | XE-M2CX643-ATO | Ford Ref Oil
8-FCW-18 | BB-1 (l/m) | 24 | 41.68
8-FCW-18 | BB-1 (l/m) | 48 | 40.89
8-FCW-18 | BB-1 (l/m) | 72 | 48.27
8-FCW-18 | BB-1 (l/m) | 96 | 50.42
8-FCW-18 | BB-1 (l/m) | 120 | 56.15
8-FCW-18 | BB-1 (l/m) | 144 | 38.76
8-FCW-18 | BB-1 (l/m) | 168 | 38.41
8-FCW-18 | BB-1 (l/m) | 192 | 41.61
8-FCW-18 | BB-1 (l/m) | 216 | 38.76
8-FCW-18 | BB-1 (l/m) | 240 | 34.22
8-FCW-18 | BB-1 (l/m) | 264 | 34.3
8-FCW-18 | BB-1 (l/m) | 288 | 33.38
8-FCW-18 | BB-1 (l/m) | 312 | 33.47
8-FCW-18 | BB-2 (l/m) | 0 | 78.46
8-FCW-18 | BB-2 (l/m) | 24 | 74.58
8-FCW-18 | BB-2 (l/m) | 48 | 71.37
8-FCW-18 | BB-2 (l/m) | 72 | 70.05
8-FCW-18 | BB-2 (l/m) | 96 | 74.64
8-FCW-18 | BB-2 (l/m) | 120 | 74.34
8-FCW-18 | BB-2 (l/m) | 144 | 68.12
8-FCW-18 | BB-2 (l/m) | 168 | 68.34
8-FCW-18 | BB-2 (l/m) | 192 | 74.5
8-FCW-18 | BB-2 (l/m) | 216 | 75.29
8-FCW-18 | BB-2 (l/m) | 240 | 65.9
8-FCW-18 | BB-2 (l/m) | 264 | 69.37
8-FCW-18 | BB-2 (l/m) | 288 | 68.23
8-FCW-18 | BB-2 (l/m) | 312 | 68.83
8-FCW-18 | Chain Stretch | -8 | -0.000243388
8-FCW-18 | Chain Stretch | 0 | 0
8-FCW-18 | Chain Stretch | 24 | #N/A
8-FCW-18 | Chain Stretch | 48 | #N/A
8-FCW-18 | Chain Stretch | 72 | #N/A
8-FCW-18 | Chain Stretch | 96 | 0.00025397
8-FCW-18 | Chain Stretch | 120 | #N/A
8-FCW-18 | Chain Stretch | 144 | 0.0004409202
8-FCW-18 | Chain Stretch | 168 | #N/A
8-FCW-18 | Chain Stretch | 192 | #N/A
8-FCW-18 | Chain Stretch | 216 | 0.0009453329
8-FCW-18 | Chain Stretch | 240 | #N/A
8-FCW-18 | Chain Stretch | 264 | 0.001315706
8-FCW-18 | Chain Stretch | 288 | #N/A
8-FCW-18 | Chain Stretch | 312 | 0.00153793
8-FCW-18 | D3525 Mod FuelDilu | 0 | 0.6
8-FCW-18 | D3525 Mod FuelDilu | 24 | 5.5
8-FCW-18 | D3525 Mod FuelDilu | 48 | 6
8-FCW-18 | D3525 Mod FuelDilu | 72 | 6.4
8-FCW-18 | D3525 Mod FuelDilu | 96 | 6.1
8-FCW-18 | D3525 Mod FuelDilu | 120 | 6.2
8-FCW-18 | D3525 Mod FuelDilu | 144 | 5.8
8-FCW-18 | D3525 Mod FuelDilu | 168 | 5.9
8-FCW-18 | D3525 Mod FuelDilu | 192 | 6.1
8-FCW-18 | D3525 Mod FuelDilu | 216 | 5.7
8-FCW-18 | D3525 Mod FuelDilu | 240 | 9.2
8-FCW-18 | D3525 Mod FuelDilu | 264 | 6.5
8-FCW-18 | D3525 Mod FuelDilu | 288 | 6.4
8-FCW-18 | D3525 Mod FuelDilu | 312 | 6.6
8-FCW-18 | D445 100c Viscosty | 0 | 9.173
8-FCW-18 | D445 100c Viscosty | 24 | 7.585
8-FCW-18 | D445 100c Viscosty | 48 | 7.285
8-FCW-18 | D445 100c Viscosty | 72 | 7.167
8-FCW-18 | D445 100c Viscosty | 96 | 7.05
8-FCW-18 | D445 100c Viscosty | 120 | 7.079
8-FCW-18 | D445 100c Viscosty | 144 | 7.129
8-FCW-18 | D445 100c Viscosty | 168 | 7.143
8-FCW-18 | D445 100c Viscosty | 192 | 7.267
8-FCW-18 | D445 100c Viscosty | 216 | 7.471
8-FCW-18 | D445 100c Viscosty | 240 | 7.458
8-FCW-18 | D445 100c Viscosty | 264 | 7.642
8-FCW-18 | D445 100c Viscosty | 288 | 7.829
8-FCW-18 | D445 100c Viscosty | 312 | 8.118
8-FCW-18 | D445 40c Viscosty | 0 | 57.896
8-FCW-18 | D445 40c Viscosty | 24 | 40.073
8-FCW-18 | D445 40c Viscosty | 48 | 38.333
8-FCW-18 | D445 40c Viscosty | 72 | 37.943
8-FCW-18 | D445 40c Viscosty | 96 | 37.148
8-FCW-18 | D445 40c Viscosty | 120 | 37.403
8-FCW-18 | D445 40c Viscosty | 144 | 37.978
8-FCW-18 | D445 40c Viscosty | 168 | 38.301
8-FCW-18 | D445 40c Viscosty | 192 | 39.404
8-FCW-18 | D445 40c Viscosty | 216 | 40.287
8-FCW-18 | D445 40c Viscosty | 240 | 41.498
8-FCW-18 | D445 40c Viscosty | 264 | 41.971
8-FCW-18 | D445 40c Viscosty | 288 | 43.571
8-FCW-18 | D445 40c Viscosty | 312 | 46.614
8-FCW-18 | D4739 Buffer | 0 | 6.08
8-FCW-18 | D4739 Buffer | 24 | 5
8-FCW-18 | D4739 Buffer | 48 | 3.78
8-FCW-18 | D4739 Buffer | 72 | 2.6
8-FCW-18 | D4739 Buffer | 96 | 1.79
8-FCW-18 | D4739 Buffer | 120 | 1.03
8-FCW-18 | D4739 Buffer | 144 | 0.73
8-FCW-18 | D4739 Buffer | 168 | 0.56
8-FCW-18 | D4739 Buffer | 192 | 0.38
8-FCW-18 | D4739 Buffer | 216 | 0.4
8-FCW-18 | D4739 Buffer | 240 | 0.36
8-FCW-18 | D4739 Buffer | 264 | #N/A
8-FCW-18 | D4739 Buffer | 288 | #N/A
8-FCW-18 | D4739 Buffer | 312 | #N/A
8-FCW-18 | D5185 Ag | 0 | #N/A
8-FCW-18 | D5185 Ag | 24 | #N/A
8-FCW-18 | D5185 Ag | 48 | #N/A
8-FCW-18 | D5185 Ag | 72 | #N/A
8-FCW-18 | D5185 Ag | 96 | #N/A
8-FCW-18 | D5185 Ag | 120 | #N/A
8-FCW-18 | D5185 Ag | 144 | #N/A
8-FCW-18 | D5185 Ag | 168 | #N/A
8-FCW-18 | D5185 Ag | 192 | #N/A
8-FCW-18 | D5185 Ag | 216 | #N/A
8-FCW-18 | D5185 Ag | 240 | #N/A
8-FCW-18 | D5185 Ag | 264 | #N/A
8-FCW-18 | D5185 Ag | 288 | #N/A
8-FCW-18 | D5185 Ag | 312 | #N/A
8-FCW-18 | D5185 Al | 0 | #N/A
8-FCW-18 | D5185 Al | 24 | 1
8-FCW-18 | D5185 Al | 48 | 2
8-FCW-18 | D5185 Al | 72 | 2
8-FCW-18 | D5185 Al | 96 | 2
8-FCW-18 | D5185 Al | 120 | 3
8-FCW-18 | D5185 Al | 144 | 3
8-FCW-18 | D5185 Al | 168 | 4
8-FCW-18 | D5185 Al | 192 | 5
8-FCW-18 | D5185 Al | 216 | 6
8-FCW-18 | D5185 Al | 240 | 7
8-FCW-18 | D5185 Al | 264 | 8
8-FCW-18 | D5185 Al | 288 | 9
8-FCW-18 | D5185 Al | 312 | 10
8-FCW-18 | D5185 B | 0 | 220
8-FCW-18 | D5185 B | 24 | 179
8-FCW-18 | D5185 B | 48 | 129
8-FCW-18 | D5185 B | 72 | 88
8-FCW-18 | D5185 B | 96 | 57
8-FCW-18 | D5185 B | 120 | 34
8-FCW-18 | D5185 B | 144 | 24
8-FCW-18 | D5185 B | 168 | 26
8-FCW-18 | D5185 B | 192 | 18
8-FCW-18 | D5185 B | 216 | 18
8-FCW-18 | D5185 B | 240 | 16
8-FCW-18 | D5185 B | 264 | 14
8-FCW-18 | D5185 B | 288 | 14
8-FCW-18 | D5185 B | 312 | 13
8-FCW-18 | D5185 Ba | 0 | #N/A
8-FCW-18 | D5185 Ba | 24 | #N/A
8-FCW-18 | D5185 Ba | 48 | #N/A
8-FCW-18 | D5185 Ba | 72 | #N/A
8-FCW-18 | D5185 Ba | 96 | #N/A
8-FCW-18 | D5185 Ba | 120 | #N/A
8-FCW-18 | D5185 Ba | 144 | #N/A
8-FCW-18 | D5185 Ba | 168 | 1
8-FCW-18 | D5185 Ba | 192 | #N/A
8-FCW-18 | D5185 Ba | 216 | #N/A
8-FCW-18 | D5185 Ba | 240 | #N/A
8-FCW-18 | D5185 Ba | 264 | #N/A
8-FCW-18 | D5185 Ba | 288 | #N/A
8-FCW-18 | D5185 Ba | 312 | #N/A
8-FCW-18 | D5185 Ca | 0 | 1912
8-FCW-18 | D5185 Ca | 24 | 1797
8-FCW-18 | D5185 Ca | 48 | 1752
8-FCW-18 | D5185 Ca | 72 | 1761
8-FCW-18 | D5185 Ca | 96 | 1746
8-FCW-18 | D5185 Ca | 120 | 1752
8-FCW-18 | D5185 Ca | 144 | 1768
8-FCW-18 | D5185 Ca | 168 | 1761
8-FCW-18 | D5185 Ca | 192 | 1754
8-FCW-18 | D5185 Ca | 216 | 1720
8-FCW-18 | D5185 Ca | 240 | 1779
8-FCW-18 | D5185 Ca | 264 | 1750
8-FCW-18 | D5185 Ca | 288 | 1768
8-FCW-18 | D5185 Ca | 312 | 1755
8-FCW-18 | D5185 Cd | 0 | #N/A
8-FCW-18 | D5185 Cd | 24 | #N/A
8-FCW-18 | D5185 Cd | 48 | #N/A
8-FCW-18 | D5185 Cd | 72 | #N/A
8-FCW-18 | D5185 Cd | 96 | #N/A
8-FCW-18 | D5185 Cd | 120 | #N/A
8-FCW-18 | D5185 Cd | 144 | #N/A
8-FCW-18 | D5185 Cd | 168 | #N/A
8-FCW-18 | D5185 Cd | 192 | #N/A
8-FCW-18 | D5185 Cd | 216 | #N/A
8-FCW-18 | D5185 Cd | 240 | #N/A
8-FCW-18 | D5185 Cd | 264 | #N/A
8-FCW-18 | D5185 Cd | 288 | #N/A
8-FCW-18 | D5185 Cd | 312 | #N/A
8-FCW-18 | D5185 Cr | 0 | #N/A
8-FCW-18 | D5185 Cr | 24 | #N/A
8-FCW-18 | D5185 Cr | 48 | #N/A
8-FCW-18 | D5185 Cr | 72 | #N/A
8-FCW-18 | D5185 Cr | 96 | #N/A
8-FCW-18 | D5185 Cr | 120 | #N/A
8-FCW-18 | D5185 Cr | 144 | #N/A
8-FCW-18 | D5185 Cr | 168 | 1
8-FCW-18 | D5185 Cr | 192 | 1
8-FCW-18 | D5185 Cr | 216 | 2
8-FCW-18 | D5185 Cr | 240 | 2
8-FCW-18 | D5185 Cr | 264 | 2
8-FCW-18 | D5185 Cr | 288 | 3
8-FCW-18 | D5185 Cr | 312 | 3
8-FCW-18 | D5185 Cu | 0 | #N/A
8-FCW-18 | D5185 Cu | 24 | 6
8-FCW-18 | D5185 Cu | 48 | 10
8-FCW-18 | D5185 Cu | 72 | 12
8-FCW-18 | D5185 Cu | 96 | 13
8-FCW-18 | D5185 Cu | 120 | 15
8-FCW-18 | D5185 Cu | 144 | 16
8-FCW-18 | D5185 Cu | 168 | 18
8-FCW-18 | D5185 Cu | 192 | 19
8-FCW-18 | D5185 Cu | 216 | 20
8-FCW-18 | D5185 Cu | 240 | 22
8-FCW-18 | D5185 Cu | 264 | 24
8-FCW-18 | D5185 Cu | 288 | 25
8-FCW-18 | D5185 Cu | 312 | 26
8-FCW-18 | D5185 Fe | 0 | #N/A
8-FCW-18 | D5185 Fe | 24 | 6
8-FCW-18 | D5185 Fe | 48 | 9
8-FCW-18 | D5185 Fe | 72 | 12
8-FCW-18 | D5185 Fe | 96 | 16
8-FCW-18 | D5185 Fe | 120 | 21
8-FCW-18 | D5185 Fe | 144 | 28
8-FCW-18 | D5185 Fe | 168 | 40
8-FCW-18 | D5185 Fe | 192 | 52
8-FCW-18 | D5185 Fe | 216 | 64
8-FCW-18 | D5185 Fe | 240 | 82
8-FCW-18 | D5185 Fe | 264 | 98
8-FCW-18 | D5185 Fe | 288 | 117
8-FCW-18 | D5185 Fe | 312 | 135
8-FCW-18 | D5185 K | 0 | #N/A
8-FCW-18 | D5185 K | 24 | #N/A
8-FCW-18 | D5185 K | 48 | #N/A
8-FCW-18 | D5185 K | 72 | #N/A
8-FCW-18 | D5185 K | 96 | #N/A
8-FCW-18 | D5185 K | 120 | #N/A
8-FCW-18 | D5185 K | 144 | #N/A
8-FCW-18 | D5185 K | 168 | #N/A
8-FCW-18 | D5185 K | 192 | #N/A
8-FCW-18 | D5185 K | 216 | #N/A
8-FCW-18 | D5185 K | 240 | #N/A
8-FCW-18 | D5185 K | 264 | #N/A
8-FCW-18 | D5185 K | 288 | 5
8-FCW-18 | D5185 K | 312 | 6
8-FCW-18 | D5185 Mg | 0 | 8
8-FCW-18 | D5185 Mg | 24 | 10
8-FCW-18 | D5185 Mg | 48 | 11
8-FCW-18 | D5185 Mg | 72 | 11
8-FCW-18 | D5185 Mg | 96 | 18
8-FCW-18 | D5185 Mg | 120 | 12
8-FCW-18 | D5185 Mg | 144 | 16
8-FCW-18 | D5185 Mg | 168 | 13
8-FCW-18 | D5185 Mg | 192 | 13
8-FCW-18 | D5185 Mg | 216 | 13
8-FCW-18 | D5185 Mg | 240 | 14
8-FCW-18 | D5185 Mg | 264 | 17
8-FCW-18 | D5185 Mg | 288 | 17
8-FCW-18 | D5185 Mg | 312 | 18
8-FCW-18 | D5185 Mn | 0 | #N/A
8-FCW-18 | D5185 Mn | 24 | #N/A
8-FCW-18 | D5185 Mn | 48 | #N/A
8-FCW-18 | D5185 Mn | 72 | #N/A
8-FCW-18 | D5185 Mn | 96 | #N/A
8-FCW-18 | D5185 Mn | 120 | #N/A
8-FCW-18 | D5185 Mn | 144 | 1
8-FCW-18 | D5185 Mn | 168 | 2
8-FCW-18 | D5185 Mn | 192 | 2
8-FCW-18 | D5185 Mn | 216 | 2
8-FCW-18 | D5185 Mn | 240 | 2
8-FCW-18 | D5185 Mn | 264 | 2
8-FCW-18 | D5185 Mn | 288 | 3
8-FCW-18 | D5185 Mn | 312 | 3
8-FCW-18 | D5185 Mo | 0 | 72
8-FCW-18 | D5185 Mo | 24 | 69
8-FCW-18 | D5185 Mo | 48 | 67
8-FCW-18 | D5185 Mo | 72 | 67
8-FCW-18 | D5185 Mo | 96 | 67
8-FCW-18 | D5185 Mo | 120 | 67
8-FCW-18 | D5185 Mo | 144 | 66
8-FCW-18 | D5185 Mo | 168 | 68
8-FCW-18 | D5185 Mo | 192 | 66
8-FCW-18 | D5185 Mo | 216 | 68
8-FCW-18 | D5185 Mo | 240 | 68
8-FCW-18 | D5185 Mo | 264 | 69
8-FCW-18 | D5185 Mo | 288 | 69
8-FCW-18 | D5185 Mo | 312 | 69
8-FCW-18 | D5185 Na | 0 | #N/A
8-FCW-18 | D5185 Na | 24 | 7
8-FCW-18 | D5185 Na | 48 | 9
8-FCW-18 | D5185 Na | 72 | 10
8-FCW-18 | D5185 Na | 96 | 13
8-FCW-18 | D5185 Na | 120 | 11
8-FCW-18 | D5185 Na | 144 | 14
8-FCW-18 | D5185 Na | 168 | 16
8-FCW-18 | D5185 Na | 192 | 15
8-FCW-18 | D5185 Na | 216 | 15
8-FCW-18 | D5185 Na | 240 | 14
8-FCW-18 | D5185 Na | 264 | 18
8-FCW-18 | D5185 Na | 288 | 14
8-FCW-18 | D5185 Na | 312 | 13
8-FCW-18 | D5185 Ni | 0 | #N/A
8-FCW-18 | D5185 Ni | 24 | #N/A
8-FCW-18 | D5185 Ni | 48 | #N/A
8-FCW-18 | D5185 Ni | 72 | #N/A
8-FCW-18 | D5185 Ni | 96 | #N/A
8-FCW-18 | D5185 Ni | 120 | #N/A
8-FCW-18 | D5185 Ni | 144 | #N/A
8-FCW-18 | D5185 Ni | 168 | #N/A
8-FCW-18 | D5185 Ni | 192 | #N/A
8-FCW-18 | D5185 Ni | 216 | #N/A
8-FCW-18 | D5185 Ni | 240 | #N/A
8-FCW-18 | D5185 Ni | 264 | #N/A
8-FCW-18 | D5185 Ni | 288 | #N/A
8-FCW-18 | D5185 Ni | 312 | 1
8-FCW-18 | D5185 P | 0 | 693
8-FCW-18 | D5185 P | 24 | 647
8-FCW-18 | D5185 P | 48 | 633
8-FCW-18 | D5185 P | 72 | 628
8-FCW-18 | D5185 P | 96 | 628
8-FCW-18 | D5185 P | 120 | 625
8-FCW-18 | D5185 P | 144 | 613
8-FCW-18 | D5185 P | 168 | 612
8-FCW-18 | D5185 P | 192 | 615
8-FCW-18 | D5185 P | 216 | 604
8-FCW-18 | D5185 P | 240 | 614
8-FCW-18 | D5185 P | 264 | 604
8-FCW-18 | D5185 P | 288 | 604
8-FCW-18 | D5185 P | 312 | 603
8-FCW-18 | D5185 Pb | 0 | #N/A
8-FCW-18 | D5185 Pb | 24 | #N/A
8-FCW-18 | D5185 Pb | 48 | #N/A
8-FCW-18 | D5185 Pb | 72 | #N/A
8-FCW-18 | D5185 Pb | 96 | #N/A
8-FCW-18 | D5185 Pb | 120 | #N/A
8-FCW-18 | D5185 Pb | 144 | #N/A
8-FCW-18 | D5185 Pb | 168 | 2
8-FCW-18 | D5185 Pb | 192 | 1
8-FCW-18 | D5185 Pb | 216 | 2
8-FCW-18 | D5185 Pb | 240 | 1
8-FCW-18 | D5185 Pb | 264 | #N/A
8-FCW-18 | D5185 Pb | 288 | #N/A
8-FCW-18 | D5185 Pb | 312 | 1
8-FCW-18 | D5185 S Sppm | 0 | 2594
8-FCW-18 | D5185 S Sppm | 24 | 2446
8-FCW-18 | D5185 S Sppm | 48 | 2453
8-FCW-18 | D5185 S Sppm | 72 | 2560
8-FCW-18 | D5185 S Sppm | 96 | 2459
8-FCW-18 | D5185 S Sppm | 120 | 2391
8-FCW-18 | D5185 S Sppm | 144 | 2337
8-FCW-18 | D5185 S Sppm | 168 | 2236
8-FCW-18 | D5185 S Sppm | 192 | 2349
8-FCW-18 | D5185 S Sppm | 216 | 2387
8-FCW-18 | D5185 S Sppm | 240 | 2466
8-FCW-18 | D5185 S Sppm | 264 | 2517
8-FCW-18 | D5185 S Sppm | 288 | 2303
8-FCW-18 | D5185 S Sppm | 312 | 2301
8-FCW-18 | D5185 Sb | 0 | #N/A
8-FCW-18 | D5185 Sb | 24 | #N/A
8-FCW-18 | D5185 Sb | 48 | #N/A
8-FCW-18 | D5185 Sb | 72 | #N/A
8-FCW-18 | D5185 Sb | 96 | #N/A
8-FCW-18 | D5185 Sb | 120 | #N/A
8-FCW-18 | D5185 Sb | 144 | #N/A
8-FCW-18 | D5185 Sb | 168 | #N/A
8-FCW-18 | D5185 Sb | 192 | #N/A
8-FCW-18 | D5185 Sb | 216 | #N/A
8-FCW-18 | D5185 Sb | 240 | #N/A
8-FCW-18 | D5185 Sb | 264 | #N/A
8-FCW-18 | D5185 Sb | 288 | #N/A
8-FCW-18 | D5185 Sb | 312 | #N/A
8-FCW-18 | D5185 Si | 0 | 4
8-FCW-18 | D5185 Si | 24 | 25
8-FCW-18 | D5185 Si | 48 | 32
8-FCW-18 | D5185 Si | 72 | 37
8-FCW-18 | D5185 Si | 96 | 39
8-FCW-18 | D5185 Si | 120 | 44
8-FCW-18 | D5185 Si | 144 | 47
8-FCW-18 | D5185 Si | 168 | 48
8-FCW-18 | D5185 Si | 192 | 48
8-FCW-18 | D5185 Si | 216 | 51
8-FCW-18 | D5185 Si | 240 | 54
8-FCW-18 | D5185 Si | 264 | 54
8-FCW-18 | D5185 Si | 288 | 55
8-FCW-18 | D5185 Si | 312 | 56
8-FCW-18 | D5185 Sn | 0 | #N/A
8-FCW-18 | D5185 Sn | 24 | #N/A
8-FCW-18 | D5185 Sn | 48 | #N/A
8-FCW-18 | D5185 Sn | 72 | #N/A
8-FCW-18 | D5185 Sn | 96 | #N/A
8-FCW-18 | D5185 Sn | 120 | #N/A
8-FCW-18 | D5185 Sn | 144 | #N/A
8-FCW-18 | D5185 Sn | 168 | 1
8-FCW-18 | D5185 Sn | 192 | #N/A
8-FCW-18 | D5185 Sn | 216 | #N/A
8-FCW-18 | D5185 Sn | 240 | #N/A
8-FCW-18 | D5185 Sn | 264 | #N/A
8-FCW-18 | D5185 Sn | 288 | #N/A
8-FCW-18 | D5185 Sn | 312 | 1
8-FCW-18 | D5185 Ti | 0 | #N/A
8-FCW-18 | D5185 Ti | 24 | #N/A
8-FCW-18 | D5185 Ti | 48 | #N/A
8-FCW-18 | D5185 Ti | 72 | #N/A
8-FCW-18 | D5185 Ti | 96 | #N/A
8-FCW-18 | D5185 Ti | 120 | #N/A
8-FCW-18 | D5185 Ti | 144 | #N/A
8-FCW-18 | D5185 Ti | 168 | #N/A
8-FCW-18 | D5185 Ti | 192 | #N/A
8-FCW-18 | D5185 Ti | 216 | #N/A
8-FCW-18 | D5185 Ti | 240 | #N/A
8-FCW-18 | D5185 Ti | 264 | #N/A
8-FCW-18 | D5185 Ti | 288 | #N/A
8-FCW-18 | D5185 Ti | 312 | #N/A
8-FCW-18 | D5185 V | 0 | #N/A
8-FCW-18 | D5185 V | 24 | #N/A
8-FCW-18 | D5185 V | 48 | #N/A
8-FCW-18 | D5185 V | 72 | #N/A
8-FCW-18 | D5185 V | 96 | #N/A
8-FCW-18 | D5185 V | 120 | #N/A
8-FCW-18 | D5185 V | 144 | #N/A
8-FCW-18 | D5185 V | 168 | #N/A
8-FCW-18 | D5185 V | 192 | #N/A
8-FCW-18 | D5185 V | 216 | #N/A
8-FCW-18 | D5185 V | 240 | #N/A
8-FCW-18 | D5185 V | 264 | #N/A
8-FCW-18 | D5185 V | 288 | #N/A
8-FCW-18 | D5185 V | 312 | #N/A
8-FCW-18 | D5185 Zn | 0 | 752
8-FCW-18 | D5185 Zn | 24 | 692
8-FCW-18 | D5185 Zn | 48 | 681
8-FCW-18 | D5185 Zn | 72 | 681
8-FCW-18 | D5185 Zn | 96 | 678
8-FCW-18 | D5185 Zn | 120 | 686
8-FCW-18 | D5185 Zn | 144 | 693
8-FCW-18 | D5185 Zn | 168 | 693
8-FCW-18 | D5185 Zn | 192 | 691
8-FCW-18 | D5185 Zn | 216 | 677
8-FCW-18 | D5185 Zn | 240 | 702
8-FCW-18 | D5185 Zn | 264 | 691
8-FCW-18 | D5185 Zn | 288 | 696
8-FCW-18 | D5185 Zn | 312 | 691
8-FCW-18 | D6304C Oils Water | 0 | 249
8-FCW-18 | D6304C Oils Water | 24 | 188
8-FCW-18 | D6304C Oils Water | 48 | 402
8-FCW-18 | D6304C Oils Water | 72 | 337
8-FCW-18 | D6304C Oils Water | 96 | 357
8-FCW-18 | D6304C Oils Water | 120 | 444
8-FCW-18 | D6304C Oils Water | 144 | 474
8-FCW-18 | D6304C Oils Water | 168 | 519
8-FCW-18 | D6304C Oils Water | 192 | 0
8-FCW-18 | D6304C Oils Water | 216 | 676
8-FCW-18 | D6304C Oils Water | 240 | 526
8-FCW-18 | D6304C Oils Water | 264 | 610
8-FCW-18 | D6304C Oils Water | 288 | 559
8-FCW-18 | D6304C Oils Water | 312 | 782
8-FCW-18 | D664 Acid Buffer | 0 | 1.59
8-FCW-18 | D664 Acid Buffer | 24 | 1.31
8-FCW-18 | D664 Acid Buffer | 48 | 1.86
8-FCW-18 | D664 Acid Buffer | 72 | 2.04
8-FCW-18 | D664 Acid Buffer | 96 | 2.29
8-FCW-18 | D664 Acid Buffer | 120 | 2.74
8-FCW-18 | D664 Acid Buffer | 144 | 2.98
8-FCW-18 | D664 Acid Buffer | 168 | 3.15
8-FCW-18 | D664 Acid Buffer | 192 | 3.7
8-FCW-18 | D664 Acid Buffer | 216 | 3.84
8-FCW-18 | D664 Acid Buffer | 240 | 4.28
8-FCW-18 | D664 Acid Buffer | 264 | 4.84
8-FCW-18 | D664 Acid Buffer | 288 | 4.95
8-FCW-18 | D664 Acid Buffer | 312 | 5.52
8-FCW-18 | D893A NPI Pentane | 0 | 0.01
8-FCW-18 | D893A NPI Pentane | 24 | 0.02
8-FCW-18 | D893A NPI Pentane | 48 | 0.01
8-FCW-18 | D893A NPI Pentane | 72 | 0.01
8-FCW-18 | D893A NPI Pentane | 96 | 0.02
8-FCW-18 | D893A NPI Pentane | 120 | 0.01
8-FCW-18 | D893A NPI Pentane | 144 | 0.03
8-FCW-18 | D893A NPI Pentane | 168 | 0.01
8-FCW-18 | D893A NPI Pentane | 192 | 0.02
8-FCW-18 | D893A NPI Pentane | 216 | 0.06
8-FCW-18 | D893A NPI Pentane | 240 | 0.04
8-FCW-18 | D893A NPI Pentane | 264 | 0.05
8-FCW-18 | D893A NPI Pentane | 288 | 0.02
8-FCW-18 | D893A NPI Pentane | 312 | 0.04
8-FCW-18 | IR FTNG Nitratio | 0 | 0
8-FCW-18 | IR FTNG Nitratio | 24 | 1.21
8-FCW-18 | IR FTNG Nitratio | 48 | 2.5
8-FCW-18 | IR FTNG Nitratio | 72 | 4.45
8-FCW-18 | IR FTNG Nitratio | 96 | 6.59
8-FCW-18 | IR FTNG Nitratio | 120 | 9.46
8-FCW-18 | IR FTNG Nitratio | 144 | 9.55
8-FCW-18 | IR FTNG Nitratio | 168 | 15.86
8-FCW-18 | IR FTNG Nitratio | 192 | 19.67
8-FCW-18 | IR FTNG Nitratio | 216 | 23.28
8-FCW-18 | IR FTNG Nitratio | 240 | 26.81
8-FCW-18 | IR FTNG Nitratio | 264 | 30.89
8-FCW-18 | IR FTNG Nitratio | 288 | 35.25
8-FCW-18 | IR FTNG Nitratio | 312 | 39.24
8-FCW-18 | IR FTNG Oxidatio | 0 | 0
8-FCW-18 | IR FTNG Oxidatio | 24 | 2.88
8-FCW-18 | IR FTNG Oxidatio | 48 | 4.45
8-FCW-18 | IR FTNG Oxidatio | 72 | 6.03
8-FCW-18 | IR FTNG Oxidatio | 96 | 7.51
8-FCW-18 | IR FTNG Oxidatio | 120 | 9.74
8-FCW-18 | IR FTNG Oxidatio | 144 | 9.55
8-FCW-18 | IR FTNG Oxidatio | 168 | 13.91
8-FCW-18 | IR FTNG Oxidatio | 192 | 16.88
8-FCW-18 | IR FTNG Oxidatio | 216 | 19.85
8-FCW-18 | IR FTNG Oxidatio | 240 | 23.01
8-FCW-18 | IR FTNG Oxidatio | 264 | 26.35
8-FCW-18 | IR FTNG Oxidatio | 288 | 29.96
8-FCW-18 | IR FTNG Oxidatio | 312 | 33.58
8-FCW-18 | Oil Level | 0 | #N/A
8-FCW-18 | Oil Level | 24 | 147
8-FCW-18 | Oil Level | 48 | 143
8-FCW-18 | Oil Level | 72 | 141
8-FCW-18 | Oil Level | 96 | 143
8-FCW-18 | Oil Level | 120 | 125
8-FCW-18 | Oil Level | 144 | 114
8-FCW-18 | Oil Level | 168 | 115
8-FCW-18 | Oil Level | 192 | 112
8-FCW-18 | Oil Level | 216 | 108
8-FCW-18 | Oil Level | 240 | 95
8-FCW-18 | Oil Level | 264 | 90
8-FCW-18 | Oil Level | 288 | 88
8-FCW-18 | Oil Level | 312 | 88
8-FCW-18 | Soot TGA Soot | 0 | 0.109
8-FCW-18 | Soot TGA Soot | 24 | 0.242
8-FCW-18 | Soot TGA Soot | 48 | 0.36
8-FCW-18 | Soot TGA Soot | 72 | 0.49
8-FCW-18 | Soot TGA Soot | 96 | 0.659
8-FCW-18 | Soot TGA Soot | 120 | 0.752
8-FCW-18 | Soot TGA Soot | 144 | 0.923
8-FCW-18 | Soot TGA Soot | 168 | 1.171
8-FCW-18 | Soot TGA Soot | 192 | 1.328
8-FCW-18 | Soot TGA Soot | 216 | 1.484
8-FCW-18 | Soot TGA Soot | 240 | 1.739
8-FCW-18 | Soot TGA Soot | 264 | 1.959
8-FCW-18 | Soot TGA Soot | 288 | 2.201
8-FCW-18 | Soot TGA Soot | 312 | 2.521

## Afton LWO
Date:4/6/2015
Test #: Low Wear Ref
Low Wear Ref Oil
TEST |  |  | GAS | [19 empty] | KF |  |  | TGA% | VIS | VIS |  |  | Chainwear
HRS | OX | NI | DIL. % | Sn | Fe | Mo | Cr | P | Zn | Pb | Ni | Ba | B | Si | Mn | Mg | Al | Ca | Cu | Ag | Na | K | H20 | TAN | TBN | Soot | 100 C | 40 C | BBY |  | 0
0 | 0 | 0 | 0 | 0 | 0 | 27 | 0 | 772 | 930 | 0 | 0 | 0 | 205 | 2 | 0 | 1823 | 0 | 2 | 0 | 0 | 0 | 0 | 190 | 2.6 | 9.2 | 0.064 | 10.38 | 61.17
24 | 5.075 | 8.254 | 3.8 | 1 | 7 | 27 | 1 | 723 | 873 | 0 | 0 | 1 | 161 | 23 | 0 | 1727 | 1 | 9 | 22 | 0 | 2 | 5 | 914 | 2.1 | 8.5 | 0.102 | 8.213 | 43.82 | 80
48 | 8.426 | 11.39 | 4.3 | 0 | 9 | 25 | 0 | 673 | 823 | 0 | 0 | 0 | 93 | 30 | 0 | 1630 | 0 | 8 | 31 | 0 | 3 | 2 | 780 | 3.4 | 6.9 | 0.251 | 7.865 | 41.7
72 | 11.65 | 17.39 | 4.2 | 0 | 12 | 26 | 0 | 678 | 816 | 1 | 0 | 0 | 52 | 25 | 1 | 1633 | 2 | 10 | 34 | 0 | 7 | 8 | 905 | 4.1 | 5.8 | 0.577 | 7.682 | 40.76
96 | 14.22 | 23.55 | 3.9 | 0 | 18 | 26 | 0 | 654 | 802 | 0 | 1 | 1 | 29 | 29 | 1 | 1557 | 2 | 13 | 35 | 0 | 6 | 5 | 1168 | 5.1 | 5 | 0.685 | 7.742 | 41.53 |  |  | 0.02662295
120 | 16.98 | 30.02 | 4.4 | 3 | 21 | 27 | 1 | 655 | 796 | 0 | 1 | 2 | 40 | 30 | 1 | 1570 | 3 | 15 | 37 | 0 | 8 | 9 | 778 | 5.9 | 4.2 | 0.813 | 7.659 | 41.18 | 70 | 120hr AVG
144 | 19.79 | 36.67 | 4.3 | 2 | 26 | 27 | 1 | 655 | 793 | 0 | 1 | 1 | 26 | 27 | 1 | 1565 | 4 | 15 | 38 | 0 | 9 | 6 | 903 | 6.6 | 3.5 | 0.962 | 7.7 | 41.95 |  |  | 0.03625463
168 | 21.45 | 42.39 | 4.2 | 0 | 35 | 26 | 1 | 644 | 789 | 2 | 1 | 0 | 19 | 34 | 2 | 1608 | 3 | 16 | 38 | 0 | 8 | 13 | 803 | 6.7 | 3.2 | 1.058 | 7.808 | 42.79
192 | 24.15 | 49.98 | 4 | 0 | 42 | 42 | 1 | 679 | 822 | 0 | 1 | 1 | 48 | 40 | 2 | 1510 | 5 | 120 | 38 | 0 | 18 | 15 | 1159 | 6.6 | 2.8 | 1.271 | 8.028 | 44.71
216 | 26.53 | 56.82 | 3.6 | 2 | 53 | 27 | 2 | 631 | 783 | 2 | 1 | 1 | 27 | 43 | 2 | 1601 | 4 | 17 | 40 | 0 | 8 | 12 | 1083 | 7.5 | 2.5 | 1.432 | 8.116 | 45.46 |  |  | 0.0518276
240 | 30.9 | 63.56 | 3.6 | 0 | 72 | 27 | 2 | 634 | 789 | 2 | 1 | 1 | 13 | 48 | 2 | 1530 | 6 | 22 | 41 | 0 | 13 | 15 | 933 | 8.2 | 2.1 | 1.669 | 8.319 | 47.55
264 | 35.34 | 70.46 | 3.7 | 1 | 92 | 27 | 2 | 624 | 780 | 1 | 1 | 1 | 17 | 50 | 3 | 1534 | 6 | 23 | 41 | 0 | 14 | 15 | 864 | 8.4 | 1.8 | 1.898 | 8.494 | 49.07 |  |  | 0.0815094
288 | 43.28 | 81.21 | 3.5 | 0 | 125 | 28 | 3 | 622 | 785 | 1 | 1 | 1 | 19 | 52 | 3 | 1563 | 8 | 24 | 42 | 0 | 16 | 17 | 1465 | 8.5 | 1.6 | 2.146 | 8.834 | 53.12
312 | 47.99 | 88.04 | 3.4 | 1 | 155 | 28 | 3 | 615 | 772 | 2 | 1 | 1 | 12 | 53 | 3 | 1551 | 10 | 25 | 42 | 0 | 20 | 17 | 1018 | 8.4 | 1.3 | 2.387 | 8.98 | 53.47 |  |  | 0.111918

## Afton Ref oil
Date:2/2/2015
Test #: Prove Out Run
Ford Ref Oil
TEST |  |  | GAS | [19 empty] | KF |  |  | TGA% | VIS | VIS
HRS | OX | NI | DIL. % | Sn | Fe | Mo | Cr | P | Zn | Pb | Ni | Ba | B | Si | Mn | Mg | Al | Ca | Cu | Ag | Na | K | H20 | TAN | TBN | Soot | 100 C | 40 C | BBY |  | Chainwear
0 | 0 | 0 | 0.1 | 0 | 1 | 74 | 0 | 728 | 767 | 3 | 10 | 0 | 217 | 18 | 1 | 7 | 6 | 2097 | 11 | 1 | 9 | 0 | 153 | 2.1 | 5.7 | 0.047 | 9.851 | 58.16
24 | 3.706 | 7.424 | 3.6 | 0 | 17 | 69 | 0 | 697 | 765 | 0 | 0 | 1 | 165 | 22 | 1 | 8 | 10 | 2133 | 12 | 0 | 11 | 0 | 428 | 2 | 5.6 | 0.091 | 7.716 | 40.93 | 73.3 |  | 0
48 | 6.309 | 11.05 | 4.6 | 1 | 40 | 68 | 0 | 658 | 739 | 0 | 0 | 1 | 103 | 24 | 2 | 7 | 11 | 1926 | 18 | 0 | 13 | 0 | 295 | 2.6 | 3.6 | 0.302 | 7.042 | 36.07
72 | 8.576 | 15.06 | 4.6 | 1 | 64 | 66 | 0 | 639 | 715 | 0 | 1 | 2 | 79 | 27 | 2 | 8 | 10 | 1851 | 19 | 0 | 11 | 0 | 356 | 2.9 | 2.4 | 0.447 | 6.882 | 35.78 |  |  | 0.03247631
96 | 10.96 | 19.97 | 4.8 | 0 | 84 | 65 | 0 | 636 | 711 | 0 | 1 | 1 | 47 | 29 | 2 | 8 | 12 | 1827 | 20 | 0 | 13 | 0 | 570 | 3.3 | 1.5 | 0.599 | 6.757 | 34.22
120 | 14.46 | 25.39 | 4.9 | 0 | 99 | 64 | 1 | 606 | 684 | 1 | 1 | 1 | 26 | 28 | 2 | 7 | 11 | 1793 | 21 | 0 | 12 | 0 | 507 | 3.5 | 1 | 0.659 | 6.705 | 34.9 | 67.46 | 120 hr. AVG
144 | 18.86 | 31.43 | 4.7 | 0 | 116 | 64 | 1 | 606 | 688 | 0 | 0 | 1 | 18 | 28 | 3 | 8 | 12 | 1783 | 22 | 0 | 14 | 0 | 455 | 3.9 | 0.8 | 0.802 | 6.752 | 35.5 |  |  | 0.05592613
168 | 23.17 | 37.55 | 4.6 | 0 | 134 | 63 | 1 | 607 | 695 | 0 | 1 | 1 | 15 | 29 | 3 | 8 | 17 | 1773 | 22 | 0 | 15 | 0 | 372 | 4.2 | 0.9 | 0.956 | 6.772 | 36.15
192 | 27.05 | 43.8 | 4.5 | 1 | 156 | 64 | 2 | 600 | 693 | 1 | 1 | 2 | 19 | 22 | 4 | 8 | 12 | 1780 | 24 | 0 | 8 | 1 | 453 | 4.7 | 0.8 | 1.119 | 6.788 | 36.79
216 | 31.05 | 50.49 | 4.5 | 1 | 180 | 64 | 2 | 593 | 689 | 1 | 1 | 2 | 16 | 21 | 4 | 8 | 12 | 1793 | 24 | 0 | 7 | 1 | 346 | 5.1 | 0.7 | 1.278 | 6.846 | 37.52 |  |  | 0.09572521