## RO155
L-33-1 REFERENCE OIL 155
CMIR | LAB | DTCOMP | OIL | AREA 1 | AREA 2 | AREA 3 | AREA 4 | AREA 5 | AREA 6 | AREA 7 | AREA 8 | AREA 9 | AREA 10 | Rust
58888 | D1 | 20060301 | 155 | 10 | 8 | 9 | 10 | 10 | 10 | 10 | 10 | 10 | 10 | 9.5
58898 | B1 | 20060307 | 155 | 10 | 10 | 10 | 8 | 10 | 10 | 10 | 10 | 10 | 10 | 9.7
58927 | E1 | 20060317 | 155 | 10 | 10 | 10 | 8 | 10 | 10 | 10 | 10 | 10 | 10 | 9.7
58893 | A1 | 20060322 | 155 | 10 | 9 | 9 | 8 | 10 | 10 | 10 | 10 | 10 | 10 | 9.4
MEAN = 9.58
S.D. = 0.25 *
* The standard deviation of reference oil 151-3 is used until there are 15 or more tests on reference oil 155