## matrix.comma
CMIR | Lab | M Std. | Box | Run | Val | Date | Oil | Area 1 | Area 2 | Area 3 | Area 4 | Area 5 | Area 6 | Area 7 | Area 8 | Area 9 | Area 10 | Rust
43543 | D | 1 | 2 | 390 | AG | 20020313 | 115 | 10 | 10 | 10 | 10 | 10 | 10 | 10 | 10 | 10 | 10 | 10
43544 | D | 1 | 1 | 229 | AG | 20020314 | 115 | 10 | 9 | 10 | 10 | 10 | 10 | 10 | 10 | 10 | 10 | 9.84
43546 | D | 1 | 8 | 219 | AG | 20020326 | 115 | 8 | 9 | 10 | 9 | 10 | 10 | 10 | 10 | 10 | 10 | 9.38
43517 | B | 175 | 177 | 135 | AG | 20020306 | 115 | 10 | 9 | 10 | 9 | 10 | 10 | 10 | 10 | 10 | 10 | 9.5
43524 | B | 175 | 176 | 166 | AG | 20020314 | 115 | 10 | 9 | 10 | 10 | 10 | 10 | 10 | 10 | 10 | 10 | 9.84
43525 | B | 171 | 173 | 145 | AG | 20020318 | 115 | 10 | 9 | 10 | 9 | 10 | 10 | 10 | 10 | 10 | 10 | 9.5
43538 | E | 1 | 3 | 132 | AG | 20020306 | 115 | 9 | 9 | 10 | 9 | 10 | 10 | 10 | 10 | 10 | 10 | 9.44
43539 | E | 1 | 1 | 153 | AG | 20020313 | 115 | 9 | 10 | 10 | 8 | 10 | 10 | 10 | 10 | 10 | 10 | 9.26
43540 | E | 1 | 5 | 146 | AG | 20020320 | 115 | 9 | 9 | 10 | 10 | 9 | 10 | 10 | 10 | 10 | 10 | 9.73
43529 | A | B | 5 | 270 | AG | 20020328 | 115 | 9 | 10 | 10 | 10 | 9 | 9 | 10 | 10 | 10 | 10 | 9.84
43528 | A | E | 14 | 111 | AG | 20020329 | 115 | 10 | 8 | 10 | 8 | 10 | 10 | 10 | 10 | 10 | 10 | 9
43532 | A | E | 14 | 114 | AG | 20020425 | 115 | 9 | 9 | 9 | 9 | 10 | 10 | 10 | 10 | 10 | 10 | 9.33
36216 | D | 1 | 8 | 217 | AG | 20020311 | 123 | 10 | 8 | 8 | 10 | 9 | 10 | 10 | 10 | 10 | 8 | 9.27
36217 | D | 1 | 2 | 391 | AG | 20020320 | 123 | 8 | 8 | 8 | 8 | 8 | 8 | 10 | 8 | 8 | 8 | 8.12
36219 | D | 1 | 1 | 230 | AG | 20020321 | 123 | 8 | 8 | 8 | 8 | 8 | 8 | 8 | 8 | 8 | 8 | 8
42580 | B | 171 | 173 | 143 | AG | 20020304 | 123 | 10 | 9 | 10 | 10 | 10 | 9 | 9 | 8 | 8 | 8 | 9.39
42581 | B | 175 | 177 | 136 | AG | 20020313 | 123 | 9 | 8 | 8 | 9 | 8 | 8 | 8 | 8 | 9 | 8 | 8.43
42584 | B | 175 | 176 | 167 | AG | 20020321 | 123 | 9 | 9 | 8 | 9 | 8 | 8 | 8 | 8 | 9 | 8 | 8.59
35374 | E | 1 | 5 | 144 | AG | 20020304 | 123 | 9 | 8 | 8 | 8 | 9 | 9 | 10 | 8 | 8 | 8 | 8.28
36248 | E | 1 | 3 | 133 | LG | 20020314 | 123 | 9 | 8 | 8 | 10 | 10 | 10 | 10 | 10 | 8 | 8 | 9.2 | WARMUP | TEMP | OUT SPEC
36251 | E | 1 | 1 | 154 | AG | 20020321 | 123 | 9 | 8 | 8 | 8 | 9 | 9 | 9 | 8 | 8 | 8 | 8.22
36252 | E | 1 | 3 | 135 | AG | 20020402 | 123 | 10 | 8 | 8 | 8 | 9 | 9 | 9 | 10 | 9 | 8 | 8.45
25531 | A | E | 14 | 109 | AG | 20020308 | 123 | 10 | 8 | 8 | 8 | 8 | 8 | 8 | 8 | 8 | 8 | 8.12
44177 | A | E | 14 | 110 | AG | 20020322 | 123 | 10 | 8 | 9 | 8 | 8 | 8 | 9 | 8 | 8 | 8 | 8.29
44179 | A | E | 14 | 112 | LG | 20020409 | 123 | 8 | 9 | 9 | 9 | 8 | 8 | 8 | 8 | 8 | 8 | 8.61 | EXCEEDED | WARMUP | TIME
44183 | A | B | 5 | 271 | AG | 20020411 | 123 | 8 | 8 | 8 | 8 | 8 | 8 | 9 | 8 | 9 | 8 | 8.09
39039 | D | 1 | 1 | 228 | AG | 20020306 | 151-3 | 10 | 10 | 10 | 8 | 10 | 10 | 10 | 10 | 10 | 10 | 9.32
39040 | D | 1 | 8 | 218 | AG | 20020319 | 151-3 | 10 | 9 | 10 | 10 | 10 | 10 | 10 | 10 | 10 | 10 | 9.84
39041 | D | 1 | 2 | 392 | AG | 20020327 | 151-3 | 10 | 8 | 10 | 10 | 10 | 10 | 10 | 10 | 10 | 10 | 9.68
37950 | B | 175 | 176 | 164 | LG | 20020305 | 151-3 | 10 | 10 | 10 | 10 | 10 | 10 | 10 | 10 | 10 | 10 | 10 | EXCEED | WARMUP | TIME
43519 | B | 175 | 176 | 165 | AG | 20020307 | 151-3 | 10 | 10 | 10 | 10 | 10 | 10 | 10 | 10 | 10 | 10 | 10
43520 | B | 171 | 173 | 144 | AG | 20020311 | 151-3 | 10 | 10 | 10 | 10 | 10 | 10 | 10 | 10 | 10 | 10 | 10
43521 | B | 175 | 177 | 137 | AG | 20020320 | 151-3 | 10 | 10 | 10 | 10 | 10 | 10 | 10 | 10 | 10 | 10 | 10
39035 | E | 1 | 1 | 152 | LG | 20020305 | 151-3 | 10 | 9 | 10 | 10 | 10 | 10 | 10 | 10 | 10 | 10 | 9.84 | TURN | TORQUE | OUTSPEC
39036 | E | 1 | 5 | 145 | AG | 20020312 | 151-3 | 10 | 10 | 10 | 10 | 10 | 10 | 10 | 10 | 10 | 10 | 10
39037 | E | 1 | 3 | 134 | AG | 20020322 | 151-3 | 10 | 10 | 10 | 9 | 10 | 10 | 10 | 10 | 10 | 10 | 9.66
43534 | E | 1 | 1 | 155 | AG | 20020401 | 151-3 | 10 | 10 | 10 | 8 | 10 | 10 | 10 | 9 | 10 | 10 | 9.25
37937 | A | B | 5 | 268 | AG | 20020306 | 151-3 | 9 | 9 | 10 | 5 | 10 | 10 | 10 | 10 | 10 | 10 | 8.08
44176 | A | B | 5 | 269 | AG | 20020321 | 151-3 | 10 | 8 | 9 | 8 | 10 | 9 | 10 | 10 | 10 | 10 | 8.84
43527 | A | E | 14 | 113 | AG | 20020417 | 151-3 | 10 | 10 | 10 | 8 | 10 | 10 | 10 | 10 | 10 | 10 | 9.32
43530 | A | B | 5 | 272 | AG | 20020424 | 151-3 | 10 | 9 | 10 | 10 | 10 | 10 | 10 | 10 | 10 | 10 | 9.84 | STAND | CHECK
43933 | D | 1 | 1 | 232 | AG | 20020423 | TCOM1A | 10 | 9 | 10 | 10 | 10 | 10 | 10 | 10 | 10 | 10 | 9.84
43934 | D | 1 | 2 | 393 | AG | 20020424 | TCOM1A | 9 | 8 | 9 | 10 | 10 | 10 | 10 | 10 | 10 | 10 | 9.51
43935 | D | 1 | 8 | 220 | AG | 20020425 | TCOM1A | 10 | 9 | 10 | 10 | 10 | 10 | 10 | 10 | 10 | 10 | 9.84
43930 | B | 171 | 173 | 146 | AG | 20020326 | TCOM1A | 10 | 9 | 10 | 9 | 10 | 10 | 10 | 10 | 10 | 10 | 9.5
43932 | B | 175 | 177 | 138 | AG | 20020327 | TCOM1A | 9 | 10 | 10 | 10 | 10 | 10 | 10 | 10 | 10 | 10 | 9.94
43931 | B | 175 | 176 | 168 | LG | 20020328 | TCOM1A | 10 | 9 | 10 | 9 | 10 | 10 | 10 | 10 | 10 | 10 | 9.5 | EXCEEDED | TOTAL | TLENGTH
43938 | E | 1 | 5 | 147 | AG | 20020403 | TCOM1A | 8 | 9 | 10 | 10 | 10 | 10 | 10 | 10 | 10 | 10 | 9.72
43936 | E | 1 | 1 | 156 | AG | 20020408 | TCOM1A | 10 | 8 | 10 | 10 | 10 | 10 | 10 | 10 | 10 | 10 | 9.68
43937 | E | 1 | 3 | 136 | AG | 20020409 | TCOM1A | 10 | 8 | 10 | 9 | 10 | 10 | 10 | 10 | 10 | 10 | 9.34