## V1L500
V1L500/P4L870A NEW LUBRITED RETROFIT MATRIX RESULTS
Mfg. Min
Testkey | Lab | STD | Run | Oil | VAL | Pinbat | DTCOMP | Pwear | Pridg | Pripp | Pspit | Rwear | Rridg | Rripp | Rspit | fpcrat | lpcrat | B/Lash | KUSA | COM1
63271 | B | 191 | 2658 | 155 | AG | V1L500 | 20080801 | 7 | 9 | 8 | 9.5 | 7 | 10 | 10 | 9.8 | 0 | 2 | 0.005 | ASTM-0002
58906 | D | 3A | 945 | 155 | AG | V1L500 | 20080805 | 7 | 8 | 10 | 9.9 | 8 | 10 | 10 | 9.9 | 1 | 2 | 0.005 | ASTM-0007
58912 | A | 4 | 225 | 155 | MG | V1L500 | 20080803 | 6 | 9 | 8 | 2 | 8 | 10 | 9 | 9.9 | 0 | 2 | 0.008 | ASTM-0009 | Broken Tooth
61857 | E | 1 | 912 | 155 | MG | V1L500 | 20080808 | 7 | 9 | 9 | 2 | 7 | 9 | 9 | 9.9 | 1 | 2 | 0.006 | ASTM-0016 | Broken Teeth
63638 | B | 191 | 2659 | 127 | AG | V1L500 | 20080802 | 6 | 5 | 9 | 9.9 | 7 | 6 | 10 | 9.9 | 1 | 2 | 0.006 | ASTM-0010
59291 | D | 3A | 944 | 127 | AG | V1L500 | 20080803 | 7 | 8 | 7 | 9.9 | 8 | 10 | 10 | 9.9 | 1 | 2 | 0.005 | ASTM-0003
49193 | E | 1 | 910 | 127 | LG | V1L500 | 20080801 | 7 | 9 | 7 | 9.9 | 7 | 9 | 9 | 9.9 | 1 | 2 | 0.004 | ASTM-0012 | Stand Not Calibrated
67366 | A | 4 | 224 | 127 | AG | V1L500 | 20080801 | 7 | 8 | 5 | 9.9 | 8 | 9 | 8 | 9.9 | 1 | 2 | 0.006 | ASTM-0013
67304 | B | 191 | 2662 | 152-1 | AG | V1L500 | 20080806 | 7 | 8 | 8 | 2 | 8 | 9 | 10 | 9.9 | 0 | 2 | 0.005 | ASTM-0006
63260 | D | 3A | 946 | 152-1 | MG | V1L500 | 20080806 | 7 | 8 | 9 | 2 | 8 | 10 | 9 | 9.9 | 1 | 2 | 0.005 | ASTM-0011 | Broken Tooth
67385 | A | 4 | 227 | 153-1 | AG | V1L500 | 20080805 | 7 | 8 | 7 | 3 | 7 | 10 | 10 | 9.9 | 0 | 2 | 0.005 | ASTM-0001
67314 | B | 191 | 2663 | 153-1 | AG | V1L500 | 20080807 | 6 | 5 | 8 | 4 | 6 | 5 | 9 | 9.9 | 1 | 2 | 0.006 | ASTM-0014
64143 | D | 3A | 948 | 153-1 | AG | V1L500 | 20080811 | 7 | 8 | 9 | 9.9 | 8 | 9 | 10 | 9.9 | 1 | 2 | 0.007 | ASTM-0015
63279 | E | 1 | 915 | 153-1 | NN | V1L500 | 20080815 | 7 | 9 | 9 | 9.9 | 7 | 10 | 9 | 9.9 | 0 | 2 | 0.006 | ASTM-0004 | 20 HR Test/Cracked Tooth
63280 | E | 1 | 916 | 153-1 | NN | V1L500 | 20080820 | 6 | 8 | 8 | 2 | 6 | 7 | 9 | 9.9 | 0 | 2 | 0.005 | ASTM-0008 | 18 HR Test/Broken Teeth
64145 | D | 3A | 960 | 153-1 | NN | V1L500 | 20080827 | 7 | 8 | 8 | 2 | 8 | 10 | 9 | 9.9 | 3 | 2 | 0.006 | ASTM-0031 | Modified Build / Broken Tooth
67348 | D | 3A | 961 | 153-1 | NN | V1L500 | 20080903 | 7 | 8 | 7 | 9.9 | 8 | 10 | 10 | 9.9 | 2 | 2 | 0.007 | ASTM-0035 | Modified Build
67367 | A | 4 | 236 | 134 | NN | V1L500 | 20080906 | 7 | 9 | 5 | 8 | 8 | 9 | 10 | 9.9 | 2 | 2 | 0.007 | ASTM-0033 | 7% contact stress reduction /24 hr. test
67387 | A | 4 | 234 | 153-1 | NN | V1L500 | 20080904 | 6 | 9 | 8 | 8 | 8 | 10 | 10 | 9.9 | 2 | 2 | 0.008 | ASTM-0029 | 7% contact stress reduction/24 hr. test
67388 | A | 4 | 237 | 153-1 | NN | V1L500 | 20080910 | 7 | 9 | 8 | 7 | 7 | 10 | 10 | 9.9 | 2 | 1 | 0.005 | ASTM-0037 | 7% contact stress reduction / 24 hr. test / Broken teeth / Surface cracks
61862 | A | 4 | 238 | 152 | NN | V1L500 | 20080912 | 6 | 7 | 8 | 9.9 | 6 | 9 | 9 | 9.9 | 2 | 2 | 0.005 | ASTM-0041 | 7% contact stress reduction/24 hr. test
67386 | A | 4 | 233 | 153-1 | XN | V1L500 | 20080901 | 6 | 9 | 8 | 2 | 6 | 9 | 9 | 9.9 | 1 | 2 | 0.007 | ASTM-0025 | 7% contact stress reduction / 60 hr. test aborted
64182 | A | 4 | 232 | 153-1 | XN | V1L500 | 20080829 | 7 | 9 | 8 | 9.9 | 8 | 10 | 10 | 10 | 1 | 2 | 0.006 | ASTM-0021 | 7% contact stress reduction / 8 hr. test aborted. Shaft U joint failure
61865 | A | 4 | 239 | 155 | NN | V1L500 | 20080916 | 7 | 9 | 9 | 9.8 | 7 | 10 | 9 | 9.9 | 2 | 2 | 0.008 | ASTM-0045 | 7% contact stress reduction / 24 hr. test
67368 | A | 4 | 254 | 134 | NN | V1L500 | 20081014 | 6 | 7 | 8 | 6 | 6 | 7 | 9 | 9.7 | 1 | 2 | 0.006 | ASTM-0005 | 11% contact stress reduction load / 24 hr. test
67389 | A | 4 | 255 | 153-1 | NN | V1L500 | 20081015 | 7 | 9 | 9 | 8 | 8 | 9 | 10 | 9.9 | 0 | 2 | 0.005 | ASTM-0049 | 11% contact stress reduction load / 24 hr. test
63284 | A | 4 | 257 | 152-1 | NN | V1L500 | 20081018 | 7 | 8 | 9 | 9.9 | 8 | 8 | 9 | 9.9 | 0 | 2 | 0.008 | ASTM-0053 | 11% contact stress reduction load / 24 hr. test
63281 | A | 4 | 258 | 155 | NN | V1L500 | 20081019 | 7 | 8 | 9 | 9.9 | 8 | 9 | 9 | 9.9 | 0 | 2 | 0.005 | ASTM-0057 | 11% contact stress reduction load / 24 hr. test
68813 | A | 4 |  | 134 | NN | V1L500 |  | 7 | 8 | 6 | 9.9 | 7 | 8 | 9 | 9.9 |  |  |  |  | 14% contact stress reduction load / 24 hr. test