## V1L500
V1L528/P4T883A LUBRITED MATRIX RESULTS
Mfg. Min
Testkey | Lab | STD | Run | Oil | VAL | Pinbat | DTCOMP | Pwear | Pridg | Pripp | Pspit | Rwear | Rridg | Rripp | Rspit | fpcrat | lpcrat | B/Lash | KUSA | Match # | COM1 | COM2
68814 | A | 4 | 326 | 134 | AG | V1L528 | 20090707 | 6 | 5 | 8 | 9.4 | 6 | 7 | 9 | 9.3 | 0 | 2 | 0.007 | ASTM-0113 | 0V | PILOT 1
68815 | A | 4 | 343 | 134 | AG | V1L528 | 20090812 | 6 | 7 | 6 | 9 | 6 | 8 | 9 | 9.7 | 0 | 2 | 0.007 |  | 0T | PILOT 2 | Re-Shim
72073 | A | 4 | 358 | 134 | AG | V1L528 | 20091015 | 7 | 8 | 7 | 6 | 8 | 9 | 10 | 9.8 | 0 | 2 | 0.005 | ASTM-0050 | 7N | PILOT 3
63276 | E | 1 | 930 | 152-1 | AG | V1L528 | 20090701 | 7 | 9 | 9 | 9.9 | 7 | 9 | 9 | 9.9 | 0 | 2 | 0.008 | ASTM-0116 | 0A | PILOT 1
67374 | A | 4 | 327 | 152-1 | AG | V1L528 | 20090710 | 7 | 8 | 9 | 6 | 7 | 9 | 9 | 8 | 0 | 2 | 0.008 | ASTM-0117 | 0H | PILOT 1
63277 | E | 1 | 940 | 152-1 | AG | V1L528 | 20091013 | 7 | 9 | 9 | 9.9 | 7 | 10 | 9 | 9.9 | 0 | 2 | 0.005 | ASTM-0048 | 5A | PILOT 3
67300 | B | 191 | 2900 | 152-1 | LG | V1L528 | 20091026 | 7 | 9 | 8 | 9.6 | 8 | 10 | 10 | 9.8 | 0 | 2 | 0.005 | ASTM-0022 | 2P | PILOT 3 | INVALID
67377 | A | 4 | 359 | 152-1 | AG | V1L528 | 20091017 | 7 | 9 | 9 | 2 | 8 | 10 | 9 | 9.9 | 0 | 2 | 0.005 | ASTM-0051 | 2L | PILOT 3
65763 | E | 1 | 946 | 152-1 | AG | V1L528 | 20091110 | 7 | 9 | 8 | 7 | 7 | 10 | 9 | 9.9 | 0 | 2 | 0.005 | ASTM0024A | 5P | PILOT 3
67351 | D | 3A | 1029 | 153-1 | AG | V1L528 | 20090703 | 7 | 7 | 7 | 5 | 7 | 7 | 8 | 6 | 0 | 2 | 0.006 | ASTM-0111 | 7T | PILOT 1
64169 | B | 191 | 2849 | 153-1 | MG | V1L528 | 20090707 | 4 | 5 | 9 | 3 | 6 | 6 | 10 | 9 | 0 | 3 | 0.007 | ASTM-0114 | 0N | PILOT 1 | Broken Tooth
67353 | D | 3A | 1043 | 153-1 | AG | V1L528 | 20091017 | 7 | 9 | 8 | 9.8 | 8 | 10 | 10 | 9.9 | 0 | 2 | 0.005 | ASTM-0019A | 7A | PILOT 3
67316 | B | 191 | 2896 | 153-1 | AG | V1L528 | 20091021 | 7 | 6 | 7 | 9.8 | 9 | 10 | 10 | 9.9 | 0 | 2 | 0.005 | ASTM-0018 | 7X | PILOT 3
67392 | A | 4 | 364 | 153-1 | AG | V1L528 | 20091027 | 7 | 7 | 8 | 4 | 8 | 9 | 10 | 9.9 | 0 | 2 | 0.005 | ASTM-0017 | 5H | PILOT 3
61853 | D | 3A | 1030 | 155 | AG | V1L528 | 20090707 | 7 | 8 | 9 | 6 | 8 | 9 | 10 | 9 | 0 | 2 | 0.009 | ASTM-0115 | 0P | PILOT 1
61858 | E | 1 | 931 | 155 | AG | V1L528 | 20090702 | 7 | 8 | 9 | 6 | 7 | 10 | 9 | 8 | 1 | 2 | 0.007 | ASTM-0108 | 7X | PILOT 1
61859 | E | 1 | 933 | 155 | AG | V1L528 | 2009084 | 7 | 9 | 9 | 9.8 | 7 | 10 | 9 | 9.9 | 0 | 3 | 0.005 | ASTM-0112A | OL | PILOT 2 | Re-Shim
67369 | A | 4 | 344 | 155 | AG | V1L528 | 20090814 | 7 | 8 | 8 | 7 | 8 | 10 | 9 | 9.9 | 0 | 2 | 0.006 |  | 7V | PILOT 2 | Re-Shim
63274 | E | 1 | 941 | 155 | AG | V1L528 | 20091014 | 7 | 9 | 9 | 9.9 | 7 | 10 | 10 | 9.9 | 0 | 2 | 0.005 | ASTM-0021A | 5V | PILOT 3
67329 | D | 3A | 1044 | 155 | AG | V1L528 | 20091020 | 7 | 8 | 9 | 9.9 | 8 | 10 | 10 | 9.9 | 0 | 2 | 0.005 | ASTM-023A | 2H | PILOT 3