## V1L500
V1L528/P4T883A NON-LUBRITED MATRIX RESULTS
Mfg. Min
Testkey | Lab | STD | Run | Oil | VAL | Pinbat | DTCOMP | Pwear | Pridg | Pripp | Pspit | Rwear | Rridg | Rripp | Rspit | fpcrat | lpcrat | B/Lash | KUSA | Match # | COM1 | COM2
67289 | B | 191 | 2845 | 134 | AG | V1L528 | 20090702 | 6 | 5 | 9 | 9.8 | 6 | 4 | 9 | 9.9 | 0 | 2 | 0.005 | ASTM-0102 | 5L | PILOT
67291 | B | 191 | 2870 | 134 | AG | V1L528 | 20090804 | 6 | 5 | 10 | 6 | 6 | 4 | 10 | 9.7 | 0 | 2 | 0.006 |  | 1P | PILOT 2 | Re-shim
67292 | B | 191 | 2890 | 134 | XG | V1L528 | 20091014 | 3 | 4 | 9 | 2 | 6 | 6 | 9 | 9.7 | 0 | 2 | 0.006 | ASTM-0059 | 1H | PILOT 3 | Broken Teeth
67337 | D | 3A | 1031 | 152-1 | AG | V1L528 | 20090708 | 7 | 8 | 9 | 9.9 | 8 | 10 | 10 | 9.9 | 0 | 2 | 0.006 | ASTM-0107 | 5P | PILOT
67338 | D | 3A | 1034 | 152-1 | AG | V1L528 | 20090801 | 7 | 7 | 9 | 9.9 | 8 | 10 | 10 | 9.9 | 0 | 2 | 0.005 | ASTM-097A | 5T | PILOT 2 | Re-shim
67339 | D | 3A | 1042 | 152-1 | AG | V1L528 | 20091016 | 7 | 9 | 8 | 9.9 | 8 | 10 | 10 | 9.9 | 0 | 2 | 0.005 | ASTM-064A | 0A | PILOT 3 | Broken Pinion Teeth
67376 | A | 4 | 360 | 152-1 | AG | V1L528 | 20091020 | 7 | 9 | 9 | 9.9 | 8 | 10 | 9 | 9.9 | 0 | 2 | 0.006 | ASTM-0055 | 5X | PILOT 3
67340 | D | 3A | 1047 | 152-1 | AG | V1L528 | 20091028 | 7 | 8 | 9 | 9.9 | 8 | 10 | 10 | 9.9 | 0 | 2 | 0.005 | ASTM-0060 | 7T | PILOT 3
67341 | D | 3A | 1048 | 152-1 | MG | V1L528 | 20091029 | 7 | 9 | 9 | 9.9 | 8 | 10 | 10 | 9.9 | 0 | 2 | 0.005 | ASTM-0062 | 7L | PILOT 3 | Broken Pinion Tooth
64168 | B | 191 | 2847 | 153-1 | AG | V1L528 | 20090705 | 7 | 6 | 10 | 9.5 | 7 | 4 | 10 | 9.4 | 0 | 2 | 0.005 | ASTM-0098 | 2T | PILOT
67350 | D | 3A | 1032 | 153-1 | AG | V1L528 | 20090709 | 7 | 7 | 9 | 9.8 | 8 | 9 | 10 | 9.9 | 0 | 2 | 0.008 | ASTM-0095 | 5V | PILOT
64170 | B | 191 | 2872 | 153-1 | AG | V1L528 | 20090807 | 7 | 7 | 8 | 9.5 | 8 | 7 | 9 | 10 | 0 | 3 | 0.005 |  | 281 | PILOT 2 | Re-shim
67315 | B | 191 | 2895 | 153-1 | AG | V1L528 | 20091020 | 7 | 6 | 8 | 9.5 | 7 | 7 | 10 | 9.9 | 0 | 2 | 0.005 | ASTM-0056 | 7P | PILOT 3
67352 | D | 3A | 1045 | 153-1 | AG | V1L528 | 20981021 | 7 | 7 | 10 | 9.8 | 8 | 10 | 10 | 9.9 | 0 | 2 | 0.005 | ASTM-0063 | 7J | PILOT 3
67393 | A | 4 | 365 | 153-1 | AG | V1L528 | 20091028 | 7 | 9 | 8 | 9.5 | 8 | 9 | 10 | 9.9 | 0 | 2 | 0.005 | ASTM-0054 | 7V | PILOT 3
67294 | B | 191 | 2848 | 155 | AG | V1L528 | 20090706 | 7 | 9 | 9 | 9.9 | 8 | 10 | 10 | 9.9 | 0 | 2 | 0.005 | ASTM-0106 | 2C | PILOT
61854 | D | 3A | 1036 | 155 | AG | V1L528 | 20090805 | 7 | 8 | 9 | 9.9 | 8 | 10 | 10 | 9.9 | 0 | 2 | 0.005 | ASTM-101A | 2N | PILOT 2 | Re-shim
67370 | A | 4 | 361 | 155 | AG | V1L528 | 20091021 | 7 | 9 | 9 | 9.9 | 8 | 10 | 9 | 9.9 | 0 | 2 | 0.005 | ASTM-0052 | 7C | PILOT 3
67296 | B | 191 | 2897 | 155 | AG | V1L528 | 20091022 | 7 | 9 | 9 | 9.9 | 9 | 10 | 10 | 9.9 | 0 | 2 | 0.006 | ASTM-0052 | 5V | PILOT 3